## DATA
Joint Number | Feature ID | Event | O'clock / Seam Pos. | Log Distance [ft] | Dist. to Upstream Weld [ft] | Dist. to Downstream Weld [ft] | Joint Length [ft] | Dist. to Upstream AGM [ft] | Dist. to Downstream AGM [ft] | OD [in] | Internal | Wall thickness [in] | SMYS [PSI] | Given MAOP [PSI] | Length [in] | Width [in] | Depth [%] | OD - Reduction [%] | Pburst - B31G [PSI] | Pburst - 0.85 dl [PSI] | RPR B31G | RPR 0.85dL | Class | Psafetheo - 0.85 dl [PSI] | Psafetheo - B31G [PSI] | ERF_B31G | Severity Rule | Cluster | Comment | Latitude | Longitude | Height | Interaction Rule
|  | Area Start Launcher |  | -12.26 | [25 empty] | -97.67232353 | 33.1093758 | 746.01
10 |  | Girth Weld |  | -4.93 |  |  | 2.58 |  |  | 16 |  | 0.375 | 60000 | 788 | [15 empty] | -97.67234017 | 33.10939012 | 746.01
|  | Tap | 12:00 | -4.26 | [25 empty] | -97.67234169 | 33.10939143 | 746
|  | Support | 6:00 | -3.63 | [25 empty] | -97.67234313 | 33.10939267 | 746
|  | Tap | 12:00 | -3.28 | [25 empty] | -97.67234391 | 33.10939334 | 746
|  | Tap | 9:00 | -3.27 | [25 empty] | -97.67234394 | 33.10939336 | 746
20 |  | Girth Weld |  | -2.35 |  |  | 0.7 |  |  | 16 |  | 0.375 | 60000 | 788 | [15 empty] | -97.67234603 | 33.10939516 | 746
30 |  | Flange |  | -1.65 |  |  | 3.29 |  |  | 16 |  | 0.375 | 60000 | 788 | [15 empty] | -97.67234763 | 33.10939654 | 746
|  | Valve |  | 0 | [25 empty] | -97.67235137 | 33.10939976 | 746
40 |  | Flange |  | 1.65 |  |  | 0.51 |  |  | 16 |  | 0.375 | 60000 | 788 | [15 empty] | -97.67235511 | 33.10940298 | 746
50 |  | Girth Weld |  | 2.16 |  |  | 5.06 |  |  | 16 |  | 0.375 | 60000 | 788 | [15 empty] | -97.67235626 | 33.10940397 | 746
|  | Tap | 12:00 | 3.27 | [25 empty] | -97.6723588 | 33.10940615 | 746
|  | Tap | 9:00 | 3.32 | [25 empty] | -97.6723589 | 33.10940624 | 746
|  | Tap | 12:00 | 4.8 | [25 empty] | -97.67236227 | 33.10940914 | 745.99
|  | Support | 6:00 | 5.77 | [25 empty] | -97.67236446 | 33.10941103 | 745.99
|  | Tap | 12:00 | 6.24 | [25 empty] | -97.67236554 | 33.10941195 | 745.99
60 |  | Girth Weld |  | 7.22 |  |  | 0.72 |  |  | 16 |  | 0.375 | 60000 | 788 | [15 empty] | -97.67236777 | 33.10941386 | 745.99
70 |  | Girth Weld |  | 7.94 |  |  | 0.54 |  |  | 16 |  | 0.375 | 60000 | 788 | [15 empty] | -97.67236941 | 33.10941526 | 745.99
80 |  | Girth Weld |  | 8.48 |  |  | 1.27 |  |  | 16 |  | 0.375 | 60000 | 788 | [15 empty] | -97.67237065 | 33.10941632 | 745.98
|  | Tee | 3:00 | 9.22 | [25 empty] | -97.67237233 | 33.10941776 | 745.98
|  | Tee | 12:00 | 9.26 | [25 empty] | -97.67237241 | 33.10941783 | 745.98
90 |  | Girth Weld |  | 9.75 |  |  | 1.65 |  |  | 16 |  | 0.375 | 60000 | 788 | [15 empty] | -97.67237355 | 33.1094188 | 745.96
|  | Magnet | 12:00 | 10.05 | [24 empty] | ROSEN | -97.6723742 | 33.10941935 | 745.9
|  | Bend |  | 10.63 | [24 empty] | 1.9D - 45° - Over | -97.67237549 | 33.10942045 | 745.77
100 |  | Area End Launcher |  | 11.4 |  |  | 9.26 |  |  | 16 |  | 0.312 | 60000 | 788 | [15 empty] | -97.67237695 | 33.10942171 | 745.36
|  | AGM |  | 15.86 | [24 empty] | #1 - 16in Block Valve @ Veale Ranch [MFL-A] | -97.67238422 | 33.10942775 | 742.24
110 |  | Girth Weld |  | 20.66 |  |  | 1.8 |  |  | 16 |  | 0.375 | 60000 | 788 | [15 empty] | -97.67239206 | 33.10943421 | 738.85
|  | Bend |  | 21.59 | [24 empty] | 2.0D - 44° - Sag | -97.67239388 | 33.10943572 | 738.37
120 |  | Girth Weld |  | 22.46 |  |  | 6.98 |  |  | 16 |  | 0.312 | 60000 | 788 | [15 empty] | -97.67239581 | 33.10943733 | 738.17
130 |  | Girth Weld |  | 29.44 |  |  | 4.04 |  |  | 16 |  | 0.188 | 60000 | 788 | [15 empty] | -97.67241184 | 33.10945083 | 737.96
140 |  | Girth Weld |  | 33.48 |  |  | 48.72 |  |  | 16 |  | 0.281 | 60000 | 788 | [15 empty] | -97.67242113 | 33.10945864 | 737.88
150 |  | Girth Weld |  | 82.2 |  |  | 51.39 |  |  | 16 |  | 0.281 | 60000 | 788 | [15 empty] | -97.6725332 | 33.10955297 | 737.91
160 |  | Girth Weld |  | 133.59 |  |  | 63.98 |  |  | 16 |  | 0.281 | 60000 | 788 | [15 empty] | -97.67265172 | 33.10965222 | 738.46
170 |  | Girth Weld |  | 197.57 |  |  | 63.55 |  |  | 16 |  | 0.281 | 60000 | 788 | [15 empty] | -97.67279827 | 33.10977662 | 739.43
180 |  | Girth Weld |  | 261.11 |  |  | 52.98 |  |  | 16 |  | 0.281 | 60000 | 788 | [15 empty] | -97.67294204 | 33.10990167 | 739.87
190 |  | Girth Weld |  | 314.09 |  |  | 63.57 |  |  | 16 |  | 0.281 | 60000 | 788 | [15 empty] | -97.67306105 | 33.1100066 | 740.45
200 |  | Girth Weld |  | 377.66 |  |  | 18.74 |  |  | 16 |  | 0.281 | 60000 | 788 | [15 empty] | -97.67320289 | 33.11013327 | 740.55
210 |  | Girth Weld |  | 396.39 |  |  | 1.7 |  |  | 16 |  | 0.375 | 60000 | 788 | [15 empty] | -97.67324445 | 33.11017076 | 740.2
|  | Bend |  | 397.23 | [24 empty] | 1.9D - 46° - Right | -97.67324577 | 33.11017273 | 740.22
220 |  | Girth Weld |  | 398.1 |  |  | 10.86 |  |  | 16 |  | 0.281 | 60000 | 788 | [15 empty] | -97.67324632 | 33.11017502 | 740.3
230 |  | Girth Weld |  | 408.96 |  |  | 1.68 |  |  | 16 |  | 0.375 | 60000 | 788 | [15 empty] | -97.67324555 | 33.11020454 | 741.79
|  | Bend |  | 409.77 | [24 empty] | 1.8D - 45° - Left | -97.6732461 | 33.11020668 | 741.87
240 |  | Girth Weld |  | 410.63 |  |  | 5.78 |  |  | 16 |  | 0.281 | 60000 | 788 | [15 empty] | -97.67324752 | 33.11020867 | 741.91
250 |  | Girth Weld |  | 416.42 |  |  | 10.15 |  |  | 16 |  | 0.281 | 60000 | 788 | [15 empty] | -97.67326019 | 33.11022036 | 742
250 | 1 | metal loss corrosion | 5:56 | 419.87 | -3.45 | 6.7 |  | -3.45 | 6.7 | 16 | int | 0.281 | 60000 | 788 | 0.33 | 0.59 | 13 |  | 2316.23 |  | 2.94 |  |  |  | 1667.24 | 0.47 |  |  |  | -97.67326783 | 33.11022727 | 742.05
250 | 2 | metal loss corrosion | 6:00 | 419.97 | -3.56 | 6.6 |  | -3.56 | 6.6 | 16 | int | 0.281 | 60000 | 788 | 0.39 | 0.59 | 15 |  | 2314.94 |  | 2.94 |  |  |  | 1666.32 | 0.47 |  |  |  | -97.67326807 | 33.11022748 | 742.05
250 | 3 | metal loss corrosion | 6:03 | 422.29 | -5.87 | 4.28 |  | -5.87 | 4.28 | 16 | int | 0.281 | 60000 | 788 | 0.44 | 0.59 | 10 | [12 empty] | -97.67327321 | 33.11023212 | 742.09
250 | 4 | metal loss corrosion | 5:58 | 425.86 | -9.45 | 0.7 |  | -9.45 | 0.7 | 16 | int | 0.281 | 60000 | 788 | 0.32 | 0.59 | 12 | [12 empty] | -97.67328113 | 33.11023929 | 742.16
260 |  | Girth Weld |  | 426.57 |  |  | 41.84 |  |  | 16 |  | 0.188 | 60000 | 788 | [15 empty] | -97.67328268 | 33.1102407 | 742.17
270 |  | Girth Weld |  | 468.4 |  |  | 59.16 |  |  | 16 |  | 0.188 | 60000 | 788 | [15 empty] | -97.67337429 | 33.11032541 | 743
270 | 5 | metal loss corrosion | 5:49 | 506.34 | -37.93 | 21.23 |  | -37.93 | 21.23 | 16 | int | 0.188 | 60000 | 788 | 0.32 | 0.59 | 13 |  | 1548.99 |  | 1.97 |  |  |  | 1115.05 | 0.71 |  |  |  | -97.67345602 | 33.11040321 | 742.63
270 | 6 | metal loss corrosion | 5:46 | 506.75 | -38.35 | 20.81 |  | -38.35 | 20.81 | 16 | int | 0.188 | 60000 | 788 | 0.32 | 0.59 | 15 |  | 1548.65 |  | 1.97 |  |  |  | 1114.81 | 0.71 |  |  |  | -97.67345692 | 33.11040407 | 742.63
270 | 7 | metal loss corrosion | 6:07 | 508.9 | -40.5 | 18.66 |  | -40.5 | 18.66 | 16 | int | 0.188 | 60000 | 788 | 0.41 | 0.59 | 12 | [12 empty] | -97.67346153 | 33.1104085 | 742.61
270 | 8 | metal loss corrosion | 5:51 | 510.54 | -42.13 | 17.03 |  | -42.13 | 17.03 | 16 | int | 0.188 | 60000 | 788 | 0.32 | 0.59 | 12 | [12 empty] | -97.67346503 | 33.11041186 | 742.6
270 | 9 | metal loss corrosion | 5:43 | 511.05 | -42.64 | 16.52 |  | -42.64 | 16.52 | 16 | int | 0.188 | 60000 | 788 | 0.36 | 0.7 | 27 | [10 empty] | 1 |  | -97.67346612 | 33.11041291 | 742.6 | 3t x 3t
270 | 10 | cluster | 5:43 | 511.05 | -42.64 | 16.52 |  | -42.64 | 16.52 | 16 | int | 0.188 | 60000 | 788 | 1.15 | 0.91 | 32 |  | 1494.94 | 1578.37 | 1.9 | 2 |  | 1136.2 | 1076.14 | 0.73 | 9 | 1 |  | -97.67346612 | 33.11041291 | 742.6 | 3t x 3t
270 | 11 | metal loss corrosion | 5:44 | 511.12 | -42.71 | 16.45 |  | -42.71 | 16.45 | 16 | int | 0.188 | 60000 | 788 | 0.33 | 0.84 | 32 | [10 empty] | 1 |  | -97.67346627 | 33.11041306 | 742.6 | 3t x 3t
270 | 12 | metal loss corrosion | 6:08 | 511.41 | -43.01 | 16.16 |  | -43.01 | 16.16 | 16 | int | 0.188 | 60000 | 788 | 0.32 | 0.59 | 23 |  | 1547.44 | 1641.07 | 1.96 | 2.08 |  | 1181.34 | 1113.94 | 0.71 | 9 |  |  | -97.6734669 | 33.11041366 | 742.6
270 | 13 | metal loss corrosion | 5:56 | 514.47 | -46.06 | 13.1 |  | -46.06 | 13.1 | 16 | int | 0.188 | 60000 | 788 | 0.32 | 0.59 | 23 |  | 1547.17 | 1640.77 | 1.96 | 2.08 |  | 1181.12 | 1113.74 | 0.71 | 9 |  |  | -97.67347345 | 33.11041996 | 742.6
270 | 14 | metal loss corrosion | 5:51 | 518.03 | -49.63 | 9.54 |  | -49.63 | 9.54 | 16 | int | 0.188 | 60000 | 788 | 0.4 | 0.59 | 13 |  | 1548.03 |  | 1.96 |  |  |  | 1114.36 | 0.71 |  |  |  | -97.67348109 | 33.11042731 | 742.6
270 | 15 | metal loss corrosion | 5:34 | 521.64 | -53.23 | 5.93 |  | -53.23 | 5.93 | 16 | int | 0.188 | 60000 | 788 | 0.55 | 0.83 | 26 |  | 1538.67 | 1631.03 | 1.95 | 2.07 |  | 1174.11 | 1107.63 | 0.71 | 9 |  |  | -97.67348881 | 33.11043473 | 742.63
280 |  | Girth Weld |  | 527.57 |  |  | 59.28 |  |  | 16 |  | 0.188 | 60000 | 788 | [15 empty] | -97.67350152 | 33.11044695 | 742.69
280 | 16 | metal loss manufacturing anomaly | 4:40 | 583.5 | -55.93 | 3.35 |  | -55.93 | 3.35 | 16 | N/A | 0.188 | 60000 | 788 | 0.32 | 0.59 | 11 | [12 empty] | -97.67362188 | 33.1105618 | 742.81
280 | 17 | metal loss manufacturing anomaly | 4:40 | 583.56 | -55.99 | 3.28 |  | -55.99 | 3.28 | 16 | N/A | 0.188 | 60000 | 788 | 0.32 | 0.65 | 29 | [12 empty] | -97.67362202 | 33.11056193 | 742.81
280 | 18 | metal loss manufacturing anomaly | 4:38 | 583.59 | -56.03 | 3.25 |  | -56.03 | 3.25 | 16 | N/A | 0.188 | 60000 | 788 | 0.32 | 0.57 | 22 | [12 empty] | -97.67362208 | 33.11056199 | 742.81
280 | 19 | metal loss manufacturing anomaly | 4:40 | 583.63 | -56.06 | 3.22 |  | -56.06 | 3.22 | 16 | N/A | 0.188 | 60000 | 788 | 0.32 | 0.59 | 11 | [12 empty] | -97.67362215 | 33.11056206 | 742.81
290 |  | Girth Weld |  | 586.85 |  |  | 59.09 |  |  | 16 |  | 0.188 | 60000 | 788 | [15 empty] | -97.67362912 | 33.11056864 | 742.74
290 | 20 | metal loss corrosion | 6:00 | 607.03 | -20.18 | 38.91 |  | -20.18 | 38.91 | 16 | int | 0.188 | 60000 | 788 | 0.42 | 0.59 | 17 |  | 1546.52 |  | 1.96 |  |  |  | 1113.28 | 0.71 |  |  |  | -97.67367281 | 33.11060988 | 742.39
290 | 21 | metal loss corrosion | 5:54 | 607.35 | -20.5 | 38.59 |  | -20.5 | 38.59 | 16 | int | 0.188 | 60000 | 788 | 0.38 | 0.73 | 34 |  | 1542.9 | 1635.67 | 1.96 | 2.08 |  | 1177.45 | 1110.67 | 0.71 | 9 |  |  | -97.6736735 | 33.11061053 | 742.38
290 | 22 | metal loss corrosion | 5:57 | 607.48 | -20.63 | 38.46 |  | -20.63 | 38.46 | 16 | int | 0.188 | 60000 | 788 | 0.32 | 0.59 | 12 | [12 empty] | -97.67367377 | 33.11061079 | 742.38
290 | 23 | metal loss corrosion | 5:55 | 607.61 | -20.76 | 38.33 |  | -20.76 | 38.33 | 16 | int | 0.188 | 60000 | 788 | 0.42 | 0.76 | 36 |  | 1539.98 | 1632.18 | 1.95 | 2.07 |  | 1174.94 | 1108.57 | 0.71 | 9 |  |  | -97.67367406 | 33.11061106 | 742.38
290 | 24 | metal loss corrosion | 6:08 | 607.94 | -21.09 | 38 |  | -21.09 | 38 | 16 | int | 0.188 | 60000 | 788 | 0.33 | 0.76 | 39 | [10 empty] | 2 |  | -97.67367478 | 33.11061174 | 742.37 | 3t x 3t
290 | 25 | cluster | 5:51 | 607.94 | -21.09 | 38 |  | -21.09 | 38 | 16 | int | 0.188 | 60000 | 788 | 0.46 | 2 | 39 |  | 1535.66 | 1626.92 | 1.95 | 2.06 |  | 1171.15 | 1105.46 | 0.71 | 9 | 2 |  | -97.67367478 | 33.11061174 | 742.37 | 3t x 3t
290 | 26 | metal loss corrosion | 5:51 | 607.95 | -21.1 | 37.99 |  | -21.1 | 37.99 | 16 | int | 0.188 | 60000 | 788 | 0.33 | 0.79 | 26 | [10 empty] | 2 |  | -97.6736748 | 33.11061176 | 742.37 | 3t x 3t
290 | 27 | metal loss corrosion | 5:55 | 608.23 | -21.38 | 37.71 |  | -21.38 | 37.71 | 16 | int | 0.188 | 60000 | 788 | 0.32 | 0.59 | 10 | [12 empty] | -97.6736754 | 33.11061232 | 742.37
290 | 28 | metal loss corrosion | 6:01 | 609.26 | -22.42 | 36.67 |  | -22.42 | 36.67 | 16 | int | 0.188 | 60000 | 788 | 0.36 | 0.59 | 19 |  | 1547.23 |  | 1.96 |  |  |  | 1113.79 | 0.71 |  |  |  | -97.67367764 | 33.11061444 | 742.36
290 | 29 | metal loss corrosion | 5:56 | 612.14 | -25.3 | 33.79 |  | -25.3 | 33.79 | 16 | int | 0.188 | 60000 | 788 | 0.35 | 0.72 | 29 |  | 1545.18 | 1638.42 | 1.96 | 2.08 |  | 1179.43 | 1112.31 | 0.71 | 9 |  |  | -97.67368389 | 33.11062033 | 742.34
290 | 30 | metal loss corrosion | 5:36 | 612.43 | -25.59 | 33.5 |  | -25.59 | 33.5 | 16 | int | 0.188 | 60000 | 788 | 0.32 | 0.65 | 26 |  | 1546.88 | 1640.41 | 1.96 | 2.08 |  | 1180.86 | 1113.54 | 0.71 | 9 |  |  | -97.67368451 | 33.11062091 | 742.34
290 | 31 | metal loss corrosion | 6:25 | 616.55 | -29.71 | 29.38 |  | -29.71 | 29.38 | 16 | int | 0.188 | 60000 | 788 | 0.33 | 0.59 | 13 |  | 1548.99 |  | 1.97 |  |  |  | 1115.05 | 0.71 |  |  |  | -97.67369344 | 33.11062933 | 742.32
290 | 32 | metal loss corrosion | 5:13 | 619.38 | -32.53 | 26.56 |  | -32.53 | 26.56 | 16 | int | 0.188 | 60000 | 788 | 0.4 | 0.77 | 30 |  | 1543.2 | 1636.12 | 1.96 | 2.08 |  | 1177.78 | 1110.88 | 0.71 | 9 |  |  | -97.67369957 | 33.1106351 | 742.31
290 | 33 | metal loss corrosion | 6:35 | 619.63 | -32.78 | 26.31 |  | -32.78 | 26.31 | 16 | int | 0.188 | 60000 | 788 | 0.32 | 0.67 | 36 |  | 1544.33 | 1637.29 | 1.96 | 2.08 |  | 1178.61 | 1111.7 | 0.71 | 9 |  |  | -97.67370011 | 33.11063561 | 742.31
290 | 34 | metal loss corrosion | 6:36 | 619.7 | -32.86 | 26.23 |  | -32.86 | 26.23 | 16 | int | 0.188 | 60000 | 788 | 0.32 | 0.59 | 13 |  | 1549.13 |  | 1.97 |  |  |  | 1115.16 | 0.71 |  |  |  | -97.67370027 | 33.11063576 | 742.31
290 | 35 | metal loss corrosion | 6:38 | 619.84 | -33 | 26.09 |  | -33 | 26.09 | 16 | int | 0.188 | 60000 | 788 | 0.34 | 0.59 | 17 |  | 1547.89 |  | 1.96 |  |  |  | 1114.26 | 0.71 |  |  |  | -97.67370057 | 33.11063604 | 742.31
290 | 36 | metal loss corrosion | 6:34 | 620.66 | -33.81 | 25.28 |  | -33.81 | 25.28 | 16 | int | 0.188 | 60000 | 788 | 0.77 | 0.82 | 22 |  | 1532.49 | 1624.02 | 1.94 | 2.06 |  | 1169.07 | 1103.18 | 0.71 | 9 |  |  | -97.67370234 | 33.11063771 | 742.31
290 | 37 | metal loss corrosion | 5:05 | 625.8 | -38.96 | 20.13 |  | -38.96 | 20.13 | 16 | int | 0.188 | 60000 | 788 | 2.06 | 1.02 | 27 |  | 1451.23 | 1523 | 1.84 | 1.93 |  | 1096.34 | 1044.68 | 0.75 | 9 |  |  | -97.6737135 | 33.11064821 | 742.32
290 | 38 | metal loss corrosion | 6:41 | 625.98 | -39.13 | 19.96 |  | -39.13 | 19.96 | 16 | int | 0.188 | 60000 | 788 | 0.32 | 0.59 | 17 |  | 1548.49 |  | 1.97 |  |  |  | 1114.69 | 0.71 |  |  |  | -97.67371388 | 33.11064857 | 742.32
290 | 39 | metal loss corrosion | 6:41 | 626.12 | -39.27 | 19.82 |  | -39.27 | 19.82 | 16 | int | 0.188 | 60000 | 788 | 0.32 | 0.59 | 19 |  | 1548.15 |  | 1.96 |  |  |  | 1114.45 | 0.71 |  |  |  | -97.67371419 | 33.11064885 | 742.32
290 | 40 | metal loss corrosion | 5:07 | 626.15 | -39.3 | 19.79 |  | -39.3 | 19.79 | 16 | int | 0.188 | 60000 | 788 | 0.32 | 0.68 | 25 |  | 1546.77 | 1640.29 | 1.96 | 2.08 |  | 1180.78 | 1113.45 | 0.71 | 9 |  |  | -97.67371424 | 33.11064891 | 742.32
290 | 41 | metal loss corrosion | 5:56 | 629.99 | -43.14 | 15.95 |  | -43.14 | 15.95 | 16 | int | 0.188 | 60000 | 788 | 0.32 | 0.59 | 10 | [12 empty] | -97.67372258 | 33.11065676 | 742.34
290 | 42 | cluster | 5:40 | 632.09 | -45.24 | 13.85 |  | -45.24 | 13.85 | 16 | int | 0.188 | 60000 | 788 | 2 | 1.16 | 31 |  | 1436.73 | 1504.18 | 1.82 | 1.91 |  | 1082.8 | 1034.24 | 0.76 | 9 | 3 |  | -97.67372712 | 33.11066103 | 742.36 | 3t x 3t
290 | 43 | metal loss corrosion | 5:43 | 632.09 | -45.24 | 13.85 |  | -45.24 | 13.85 | 16 | int | 0.188 | 60000 | 788 | 0.32 | 0.59 | 15 | [10 empty] | 3 |  | -97.67372712 | 33.11066103 | 742.36 | 3t x 3t
290 | 44 | metal loss corrosion | 5:44 | 632.12 | -45.28 | 13.81 |  | -45.28 | 13.81 | 16 | int | 0.188 | 60000 | 788 | 0.33 | 0.59 | 17 | [10 empty] | 3 |  | -97.67372721 | 33.11066111 | 742.36 | 3t x 3t
290 | 45 | metal loss corrosion | 5:40 | 632.17 | -45.32 | 13.77 |  | -45.32 | 13.77 | 16 | int | 0.188 | 60000 | 788 | 1.04 | 1.15 | 31 | [10 empty] | 3 |  | -97.6737273 | 33.1106612 | 742.36 | 3t x 3t
290 | 46 | cluster | 5:37 | 632.3 | -45.46 | 13.63 |  | -45.46 | 13.63 | 16 | int | 0.188 | 60000 | 788 | 2.09 | 2.72 | 34 |  | 1418.28 | 1479.8 | 1.8 | 1.88 |  | 1065.24 | 1020.96 | 0.77 | 8 | 4 |  | -97.6737276 | 33.11066148 | 742.36 | 3t x 3t
290 | 47 | metal loss corrosion | 5:37 | 632.3 | -45.46 | 13.63 |  | -45.46 | 13.63 | 16 | int | 0.188 | 60000 | 788 | 1.13 | 1.25 | 29 | [10 empty] | 4 |  | -97.6737276 | 33.11066148 | 742.36 | 3t x 3t
290 | 48 | metal loss corrosion | 6:00 | 632.32 | -45.47 | 13.62 |  | -45.47 | 13.62 | 16 | int | 0.188 | 60000 | 788 | 1.04 | 1.1 | 34 | [10 empty] | 4 |  | -97.67372763 | 33.11066151 | 742.36 | 3t x 3t
290 | 49 | metal loss corrosion | 5:43 | 632.44 | -45.6 | 13.49 |  | -45.6 | 13.49 | 16 | int | 0.188 | 60000 | 788 | 0.39 | 0.88 | 32 | [10 empty] | 4 |  | -97.6737279 | 33.11066176 | 742.36 | 3t x 3t
290 | 50 | metal loss corrosion | 5:46 | 632.63 | -45.78 | 13.31 |  | -45.78 | 13.31 | 16 | int | 0.188 | 60000 | 788 | 0.34 | 0.59 | 15 |  | 1548.47 |  | 1.97 |  |  |  | 1114.68 | 0.71 |  |  |  | -97.67372829 | 33.11066213 | 742.36
290 | 51 | metal loss corrosion | 5:49 | 633.32 | -46.47 | 12.62 |  | -46.47 | 12.62 | 16 | int | 0.188 | 60000 | 788 | 0.32 | 0.59 | 13 |  | 1549.13 |  | 1.97 |  |  |  | 1115.16 | 0.71 |  |  |  | -97.6737298 | 33.11066355 | 742.37
290 | 52 | metal loss corrosion | 5:55 | 634.4 | -47.55 | 11.54 |  | -47.55 | 11.54 | 16 | int | 0.188 | 60000 | 788 | 0.32 | 0.59 | 15 |  | 1548.81 |  | 1.97 |  |  |  | 1114.93 | 0.71 |  |  |  | -97.67373214 | 33.11066575 | 742.37
300 |  | Girth Weld |  | 645.94 |  |  | 59.12 |  |  | 16 |  | 0.188 | 60000 | 788 | [15 empty] | -97.67375712 | 33.11068933 | 742.49
300 | 53 | metal loss manufacturing anomaly | 3:13 | 653.02 | -7.09 | 52.03 |  | -7.09 | 52.03 | 16 | N/A | 0.188 | 60000 | 788 | 0.32 | 0.59 | 16 | [12 empty] | -97.67377246 | 33.11070383 | 742.57
300 | 54 | metal loss corrosion | 5:52 | 661.92 | -15.98 | 43.14 |  | -15.98 | 43.14 | 16 | int | 0.188 | 60000 | 788 | 0.33 | 0.8 | 30 |  | 1545.72 | 1639.02 | 1.96 | 2.08 |  | 1179.86 | 1112.7 | 0.71 | 9 |  |  | -97.6737917 | 33.11072202 | 742.66
300 | 55 | metal loss corrosion | 5:53 | 662.15 | -16.21 | 42.91 |  | -16.21 | 42.91 | 16 | int | 0.188 | 60000 | 788 | 0.81 | 0.59 | 12 | [12 empty] | -97.67379219 | 33.11072249 | 742.67
300 | 56 | metal loss manufacturing anomaly | 3:11 | 668.63 | -22.7 | 36.42 |  | -22.7 | 36.42 | 16 | N/A | 0.188 | 60000 | 788 | 0.35 | 0.59 | 10 | [12 empty] | -97.67380622 | 33.11073576 | 742.72
300 | 57 | metal loss manufacturing anomaly | 3:13 | 669.83 | -23.9 | 35.22 |  | -23.9 | 35.22 | 16 | N/A | 0.188 | 60000 | 788 | 0.41 | 0.59 | 12 | [12 empty] | -97.67380881 | 33.11073821 | 742.73
300 | 58 | cluster | 5:47 | 670.33 | -24.39 | 34.73 |  | -24.39 | 34.73 | 16 | int | 0.188 | 60000 | 788 | 1.04 | 0.99 | 15 |  | 1530.07 |  | 1.94 |  |  |  | 1101.43 | 0.72 |  | 5 |  | -97.67380987 | 33.11073922 | 742.73 | 3t x 3t
300 | 59 | metal loss corrosion | 5:53 | 670.33 | -24.39 | 34.73 |  | -24.39 | 34.73 | 16 | int | 0.188 | 60000 | 788 | 0.32 | 0.59 | 12 | [10 empty] | 5 |  | -97.67380987 | 33.11073922 | 742.73 | 3t x 3t
300 | 60 | metal loss corrosion | 5:47 | 670.39 | -24.45 | 34.67 |  | -24.45 | 34.67 | 16 | int | 0.188 | 60000 | 788 | 0.32 | 0.59 | 15 | [10 empty] | 5 |  | -97.67381 | 33.11073934 | 742.73 | 3t x 3t
300 | 61 | metal loss corrosion | 5:55 | 670.99 | -25.05 | 34.07 |  | -25.05 | 34.07 | 16 | int | 0.188 | 60000 | 788 | 0.43 | 0.59 | 15 |  | 1546.89 |  | 1.96 |  |  |  | 1113.54 | 0.71 |  |  |  | -97.67381131 | 33.11074058 | 742.73
300 | 62 | metal loss corrosion | 5:53 | 672.17 | -26.24 | 32.88 |  | -26.24 | 32.88 | 16 | int | 0.188 | 60000 | 788 | 0.41 | 0.59 | 12 | [12 empty] | -97.67381387 | 33.110743 | 742.74
300 | 63 | metal loss manufacturing anomaly | 3:11 | 673.51 | -27.57 | 31.55 |  | -27.57 | 31.55 | 16 | N/A | 0.188 | 60000 | 788 | 0.45 | 0.79 | 14 | [12 empty] | -97.67381675 | 33.11074573 | 742.75
300 | 64 | metal loss corrosion | 5:52 | 673.77 | -27.84 | 31.28 |  | -27.84 | 31.28 | 16 | int | 0.188 | 60000 | 788 | 0.64 | 0.59 | 10 | [12 empty] | -97.67381733 | 33.11074627 | 742.75
300 | 65 | metal loss corrosion | 5:52 | 675.1 | -29.16 | 29.96 |  | -29.16 | 29.96 | 16 | int | 0.188 | 60000 | 788 | 0.32 | 0.59 | 15 |  | 1548.81 |  | 1.97 |  |  |  | 1114.93 | 0.71 |  |  |  | -97.67382019 | 33.11074898 | 742.76
300 | 66 | metal loss corrosion | 5:52 | 675.53 | -29.59 | 29.53 |  | -29.59 | 29.53 | 16 | int | 0.188 | 60000 | 788 | 0.32 | 0.59 | 17 |  | 1548.29 |  | 1.96 |  |  |  | 1114.55 | 0.71 |  |  |  | -97.67382112 | 33.11074986 | 742.77
300 | 67 | metal loss corrosion | 5:52 | 675.8 | -29.87 | 29.25 |  | -29.87 | 29.25 | 16 | int | 0.188 | 60000 | 788 | 0.33 | 0.59 | 12 | [12 empty] | -97.67382172 | 33.11075043 | 742.77
300 | 68 | metal loss corrosion | 5:53 | 678.82 | -32.88 | 26.24 |  | -32.88 | 26.24 | 16 | int | 0.188 | 60000 | 788 | 0.32 | 0.59 | 10 | [12 empty] | -97.67382824 | 33.11075659 | 742.79
300 | 69 | metal loss corrosion | 5:47 | 679.44 | -33.5 | 25.62 |  | -33.5 | 25.62 | 16 | int | 0.188 | 60000 | 788 | 0.41 | 0.98 | 31 |  | 1541.9 | 1634.59 | 1.96 | 2.07 |  | 1176.67 | 1109.95 | 0.71 | 9 |  |  | -97.67382958 | 33.11075786 | 742.8
300 | 70 | metal loss corrosion | 5:54 | 679.74 | -33.81 | 25.31 |  | -33.81 | 25.31 | 16 | int | 0.188 | 60000 | 788 | 0.32 | 0.59 | 10 | [12 empty] | -97.67383024 | 33.11075849 | 742.8
300 | 71 | metal loss corrosion | 5:55 | 683.98 | -38.05 | 21.07 |  | -38.05 | 21.07 | 16 | int | 0.188 | 60000 | 788 | 0.32 | 0.59 | 17 |  | 1548.49 |  | 1.97 |  |  |  | 1114.69 | 0.71 |  |  |  | -97.67383941 | 33.11076715 | 742.84
300 | 72 | metal loss corrosion | 5:54 | 687.64 | -41.7 | 17.42 |  | -41.7 | 17.42 | 16 | int | 0.188 | 60000 | 788 | 0.42 | 0.59 | 12 | [12 empty] | -97.67384733 | 33.11077463 | 742.87
300 | 73 | metal loss corrosion | 5:55 | 688.4 | -42.47 | 16.65 |  | -42.47 | 16.65 | 16 | int | 0.188 | 60000 | 788 | 0.34 | 0.59 | 20 |  | 1547.5 | 1641.17 | 1.96 | 2.08 |  | 1181.41 | 1113.98 | 0.71 | 9 |  |  | -97.67384898 | 33.11077619 | 742.88
300 | 74 | metal loss corrosion | 5:55 | 690.14 | -44.2 | 14.92 |  | -44.2 | 14.92 | 16 | int | 0.188 | 60000 | 788 | 0.37 | 0.59 | 13 |  | 1548.37 |  | 1.96 |  |  |  | 1114.61 | 0.71 |  |  |  | -97.67385274 | 33.11077975 | 742.9
300 | 75 | metal loss corrosion | 5:58 | 693.13 | -47.2 | 11.92 |  | -47.2 | 11.92 | 16 | int | 0.188 | 60000 | 788 | 0.32 | 0.59 | 12 | [12 empty] | -97.67385921 | 33.11078587 | 742.94
300 | 76 | metal loss corrosion | 5:54 | 693.27 | -47.34 | 11.78 |  | -47.34 | 11.78 | 16 | int | 0.188 | 60000 | 788 | 0.32 | 0.59 | 10 | [12 empty] | -97.67385951 | 33.11078615 | 742.94
300 | 77 | metal loss corrosion | 5:53 | 693.62 | -47.69 | 11.43 |  | -47.69 | 11.43 | 16 | int | 0.188 | 60000 | 788 | 0.34 | 0.59 | 19 |  | 1547.7 |  | 1.96 |  |  |  | 1114.13 | 0.71 |  |  |  | -97.67386027 | 33.11078687 | 742.95
300 | 78 | metal loss corrosion | 5:56 | 693.78 | -47.84 | 11.28 |  | -47.84 | 11.28 | 16 | int | 0.188 | 60000 | 788 | 0.4 | 0.59 | 13 |  | 1548.03 |  | 1.96 |  |  |  | 1114.36 | 0.71 |  |  |  | -97.67386061 | 33.11078719 | 742.95
300 | 79 | metal loss corrosion | 5:56 | 693.88 | -47.94 | 11.18 |  | -47.94 | 11.18 | 16 | int | 0.188 | 60000 | 788 | 0.32 | 0.59 | 10 | [12 empty] | -97.67386082 | 33.11078739 | 742.95
300 | 80 | metal loss corrosion | 5:57 | 694.24 | -48.31 | 10.81 |  | -48.31 | 10.81 | 16 | int | 0.188 | 60000 | 788 | 0.32 | 0.59 | 13 |  | 1548.99 |  | 1.97 |  |  |  | 1115.05 | 0.71 |  |  |  | -97.67386161 | 33.11078814 | 742.96
300 | 81 | metal loss corrosion | 5:55 | 694.36 | -48.42 | 10.7 |  | -48.42 | 10.7 | 16 | int | 0.188 | 60000 | 788 | 0.32 | 0.59 | 12 | [12 empty] | -97.67386186 | 33.11078837 | 742.96
300 | 82 | metal loss corrosion | 5:58 | 694.48 | -48.54 | 10.58 |  | -48.54 | 10.58 | 16 | int | 0.188 | 60000 | 788 | 0.33 | 0.85 | 27 |  | 1546.36 | 1639.8 | 1.96 | 2.08 |  | 1180.42 | 1113.16 | 0.71 | 9 |  |  | -97.67386212 | 33.11078861 | 742.96
300 | 83 | cluster | 5:49 | 694.68 | -48.75 | 10.37 |  | -48.75 | 10.37 | 16 | int | 0.188 | 60000 | 788 | 1.28 | 1.55 | 15 |  | 1522.37 |  | 1.93 |  |  |  | 1095.89 | 0.72 |  | 6 |  | -97.67386256 | 33.11078904 | 742.96 | 3t x 3t
300 | 84 | metal loss corrosion | 5:49 | 694.68 | -48.75 | 10.37 |  | -48.75 | 10.37 | 16 | int | 0.188 | 60000 | 788 | 0.79 | 0.59 | 8 | [10 empty] | 6 |  | -97.67386256 | 33.11078904 | 742.96 | 3t x 3t
300 | 85 | metal loss corrosion | 6:02 | 694.69 | -48.75 | 10.37 |  | -48.75 | 10.37 | 16 | int | 0.188 | 60000 | 788 | 0.32 | 0.59 | 10 | [10 empty] | 6 |  | -97.67386258 | 33.11078905 | 742.96 | 3t x 3t
300 | 86 | metal loss corrosion | 5:55 | 694.72 | -48.78 | 10.34 |  | -48.78 | 10.34 | 16 | int | 0.188 | 60000 | 788 | 0.45 | 0.59 | 15 | [10 empty] | 6 |  | -97.67386264 | 33.11078911 | 742.96 | 3t x 3t
300 | 87 | metal loss corrosion | 5:53 | 694.76 | -48.83 | 10.29 |  | -48.83 | 10.29 | 16 | int | 0.188 | 60000 | 788 | 0.32 | 0.59 | 12 | [10 empty] | 6 |  | -97.67386274 | 33.1107892 | 742.96 | 3t x 3t
300 | 88 | metal loss corrosion | 5:52 | 695.21 | -49.27 | 9.85 |  | -49.27 | 9.85 | 16 | int | 0.188 | 60000 | 788 | 0.37 | 0.59 | 10 | [12 empty] | -97.6738637 | 33.11079011 | 742.97
300 | 89 | cluster | 5:56 | 695.29 | -49.36 | 9.76 |  | -49.36 | 9.76 | 16 | int | 0.188 | 60000 | 788 | 1.34 | 0.71 | 13 |  | 1525.37 |  | 1.94 |  |  |  | 1098.05 | 0.72 |  | 7 |  | -97.67386389 | 33.11079029 | 742.97 | 3t x 3t
300 | 90 | metal loss corrosion | 5:56 | 695.29 | -49.36 | 9.76 |  | -49.36 | 9.76 | 16 | int | 0.188 | 60000 | 788 | 0.38 | 0.59 | 13 | [10 empty] | 7 |  | -97.67386389 | 33.11079029 | 742.97 | 3t x 3t
300 | 91 | metal loss corrosion | 5:57 | 695.34 | -49.4 | 9.72 |  | -49.4 | 9.72 | 16 | int | 0.188 | 60000 | 788 | 0.32 | 0.59 | 12 | [10 empty] | 7 |  | -97.67386398 | 33.11079037 | 742.97 | 3t x 3t
300 | 92 | metal loss corrosion | 5:57 | 695.38 | -49.44 | 9.68 |  | -49.44 | 9.68 | 16 | int | 0.188 | 60000 | 788 | 0.32 | 0.59 | 10 | [10 empty] | 7 |  | -97.67386407 | 33.11079046 | 742.97 | 3t x 3t
300 | 93 | cluster | 5:53 | 695.54 | -49.6 | 9.52 |  | -49.6 | 9.52 | 16 | int | 0.188 | 60000 | 788 | 0.92 | 1.16 | 17 |  | 1532.6 |  | 1.94 |  |  |  | 1103.25 | 0.71 |  | 8 |  | -97.67386441 | 33.11079079 | 742.98 | 3t x 3t
300 | 94 | metal loss corrosion | 6:01 | 695.54 | -49.6 | 9.52 |  | -49.6 | 9.52 | 16 | int | 0.188 | 60000 | 788 | 0.53 | 0.59 | 15 | [10 empty] | 8 |  | -97.67386441 | 33.11079079 | 742.98 | 3t x 3t
300 | 95 | metal loss corrosion | 5:53 | 695.57 | -49.63 | 9.49 |  | -49.63 | 9.49 | 16 | int | 0.188 | 60000 | 788 | 0.56 | 0.59 | 17 | [10 empty] | 8 |  | -97.67386448 | 33.11079085 | 742.98 | 3t x 3t
300 | 96 | metal loss corrosion | 5:52 | 695.8 | -49.86 | 9.26 |  | -49.86 | 9.26 | 16 | int | 0.188 | 60000 | 788 | 0.35 | 0.59 | 23 | [10 empty] | 9 |  | -97.67386498 | 33.11079132 | 742.98 | 3t x 3t
300 | 97 | cluster | 5:52 | 695.8 | -49.86 | 9.26 |  | -49.86 | 9.26 | 16 | int | 0.188 | 60000 | 788 | 1.01 | 0.87 | 23 |  | 1519.18 | 1608.34 | 1.93 | 2.04 |  | 1157.77 | 1093.59 | 0.72 | 9 | 9 |  | -97.67386498 | 33.11079132 | 742.98 | 3t x 3t
300 | 98 | metal loss corrosion | 5:56 | 695.86 | -49.92 | 9.2 |  | -49.92 | 9.2 | 16 | int | 0.188 | 60000 | 788 | 0.32 | 0.59 | 12 | [10 empty] | 9 |  | -97.67386511 | 33.11079144 | 742.98 | 3t x 3t
300 | 99 | metal loss corrosion | 5:55 | 696.81 | -50.88 | 8.24 |  | -50.88 | 8.24 | 16 | int | 0.188 | 60000 | 788 | 0.42 | 0.59 | 13 |  | 1547.67 |  | 1.96 |  |  |  | 1114.1 | 0.71 |  |  |  | -97.67386717 | 33.1107934 | 743
300 | 100 | metal loss corrosion | 5:58 | 696.94 | -51 | 8.12 |  | -51 | 8.12 | 16 | int | 0.188 | 60000 | 788 | 0.32 | 0.59 | 10 | [12 empty] | -97.67386744 | 33.11079365 | 743
300 | 101 | metal loss corrosion | 5:58 | 697.08 | -51.14 | 7.98 |  | -51.14 | 7.98 | 16 | int | 0.188 | 60000 | 788 | 0.32 | 0.59 | 15 |  | 1548.65 |  | 1.97 |  |  |  | 1114.81 | 0.71 |  |  |  | -97.67386774 | 33.11079393 | 743
300 | 102 | metal loss corrosion | 5:52 | 697.18 | -51.25 | 7.87 |  | -51.25 | 7.87 | 16 | int | 0.188 | 60000 | 788 | 0.43 | 0.59 | 27 |  | 1542.9 | 1635.85 | 1.96 | 2.08 |  | 1177.58 | 1110.67 | 0.71 | 9 |  |  | -97.67386797 | 33.11079415 | 743
300 | 103 | metal loss corrosion | 5:54 | 697.35 | -51.41 | 7.71 |  | -51.41 | 7.71 | 16 | int | 0.188 | 60000 | 788 | 0.32 | 0.59 | 19 | [10 empty] | 10 |  | -97.67386832 | 33.11079448 | 743.01 | 3t x 3t
300 | 104 | cluster | 5:44 | 697.35 | -51.41 | 7.71 |  | -51.41 | 7.71 | 16 | int | 0.188 | 60000 | 788 | 1.72 | 2.04 | 22 |  | 1486.06 | 1567.55 | 1.89 | 1.99 |  | 1128.42 | 1069.75 | 0.74 | 9 | 10 |  | -97.67386832 | 33.11079448 | 743.01 | 3t x 3t
300 | 105 | metal loss corrosion | 5:49 | 697.41 | -51.48 | 7.64 |  | -51.48 | 7.64 | 16 | int | 0.188 | 60000 | 788 | 0.64 | 1.27 | 13 | [10 empty] | 10 |  | -97.67386847 | 33.11079462 | 743.01 | 3t x 3t
300 | 106 | metal loss corrosion | 5:44 | 697.44 | -51.5 | 7.62 |  | -51.5 | 7.62 | 16 | int | 0.188 | 60000 | 788 | 0.53 | 0.79 | 20 | [10 empty] | 10 |  | -97.67386853 | 33.11079468 | 743.01 | 3t x 3t
300 | 107 | metal loss corrosion | 6:03 | 697.45 | -51.51 | 7.61 |  | -51.51 | 7.61 | 16 | int | 0.188 | 60000 | 788 | 0.46 | 0.75 | 22 | [10 empty] | 10 |  | -97.67386855 | 33.11079469 | 743.01 | 3t x 3t
300 | 108 | metal loss corrosion | 5:52 | 697.55 | -51.61 | 7.51 |  | -51.61 | 7.51 | 16 | int | 0.188 | 60000 | 788 | 0.44 | 0.85 | 19 | [10 empty] | 11 |  | -97.67386877 | 33.1107949 | 743.01 | 3t x 3t
300 | 109 | cluster | 5:52 | 697.55 | -51.61 | 7.51 |  | -51.61 | 7.51 | 16 | int | 0.188 | 60000 | 788 | 1.55 | 0.84 | 22 |  | 1495.48 | 1579.42 | 1.9 | 2 |  | 1136.96 | 1076.53 | 0.73 | 9 | 11 |  | -97.67386877 | 33.1107949 | 743.01 | 3t x 3t
300 | 110 | metal loss corrosion | 5:53 | 697.61 | -51.67 | 7.45 |  | -51.67 | 7.45 | 16 | int | 0.188 | 60000 | 788 | 0.32 | 0.59 | 12 | [10 empty] | 11 |  | -97.67386889 | 33.11079502 | 743.01 | 3t x 3t
300 | 111 | metal loss corrosion | 5:53 | 697.65 | -51.71 | 7.41 |  | -51.71 | 7.41 | 16 | int | 0.188 | 60000 | 788 | 0.34 | 0.68 | 22 | [10 empty] | 11 |  | -97.67386898 | 33.11079511 | 743.01 | 3t x 3t
300 | 112 | cluster | 5:50 | 697.8 | -51.86 | 7.26 |  | -51.86 | 7.26 | 16 | int | 0.188 | 60000 | 788 | 1.22 | 0.89 | 20 |  | 1515.18 | 1603.59 | 1.92 | 2.04 |  | 1154.36 | 1090.71 | 0.72 | 9 | 12 |  | -97.6738693 | 33.11079541 | 743.01 | 3t x 3t
300 | 113 | metal loss corrosion | 5:53 | 697.8 | -51.86 | 7.26 |  | -51.86 | 7.26 | 16 | int | 0.188 | 60000 | 788 | 0.42 | 0.59 | 17 | [10 empty] | 12 |  | -97.6738693 | 33.11079541 | 743.01 | 3t x 3t
300 | 114 | metal loss corrosion | 5:50 | 697.86 | -51.92 | 7.2 |  | -51.92 | 7.2 | 16 | int | 0.188 | 60000 | 788 | 0.46 | 0.9 | 20 | [10 empty] | 12 |  | -97.67386944 | 33.11079554 | 743.02 | 3t x 3t
300 | 115 | metal loss corrosion | 6:00 | 698.34 | -52.4 | 6.72 |  | -52.4 | 6.72 | 16 | int | 0.188 | 60000 | 788 | 0.32 | 0.59 | 13 |  | 1549.13 |  | 1.97 |  |  |  | 1115.16 | 0.71 |  |  |  | -97.67387047 | 33.11079651 | 743.02
300 | 116 | metal loss corrosion | 5:52 | 698.52 | -52.58 | 6.54 |  | -52.58 | 6.54 | 16 | int | 0.188 | 60000 | 788 | 0.32 | 0.59 | 10 | [12 empty] | -97.67387087 | 33.11079689 | 743.03
300 | 117 | metal loss corrosion | 5:58 | 698.64 | -52.7 | 6.42 |  | -52.7 | 6.42 | 16 | int | 0.188 | 60000 | 788 | 0.32 | 0.59 | 15 |  | 1548.81 |  | 1.97 |  |  |  | 1114.93 | 0.71 |  |  |  | -97.67387111 | 33.11079712 | 743.03
300 | 118 | metal loss corrosion | 5:53 | 698.84 | -52.91 | 6.21 |  | -52.91 | 6.21 | 16 | int | 0.188 | 60000 | 788 | 0.36 | 0.71 | 25 | [10 empty] | 13 |  | -97.67387156 | 33.11079754 | 743.03 | 3t x 3t
300 | 119 | cluster | 5:51 | 698.84 | -52.91 | 6.21 |  | -52.91 | 6.21 | 16 | int | 0.188 | 60000 | 788 | 1 | 0.84 | 25 |  | 1518.12 | 1606.99 | 1.93 | 2.04 |  | 1156.81 | 1092.83 | 0.72 | 9 | 13 |  | -97.67387156 | 33.11079754 | 743.03 | 3t x 3t
300 | 120 | metal loss corrosion | 5:51 | 698.9 | -52.96 | 6.16 |  | -52.96 | 6.16 | 16 | int | 0.188 | 60000 | 788 | 0.32 | 0.59 | 13 | [10 empty] | 13 |  | -97.67387168 | 33.11079766 | 743.03 | 3t x 3t
300 | 121 | metal loss corrosion | 5:53 | 699.07 | -53.13 | 5.99 |  | -53.13 | 5.99 | 16 | int | 0.188 | 60000 | 788 | 0.35 | 0.59 | 15 |  | 1548.29 |  | 1.96 |  |  |  | 1114.55 | 0.71 |  |  |  | -97.67387204 | 33.110798 | 743.04
300 | 122 | metal loss corrosion | 5:51 | 699.17 | -53.24 | 5.88 |  | -53.24 | 5.88 | 16 | int | 0.188 | 60000 | 788 | 0.32 | 0.59 | 13 |  | 1549.13 |  | 1.97 |  |  |  | 1115.16 | 0.71 |  |  |  | -97.67387228 | 33.11079822 | 743.04
300 | 123 | metal loss corrosion | 5:50 | 699.32 | -53.38 | 5.74 |  | -53.38 | 5.74 | 16 | int | 0.188 | 60000 | 788 | 0.33 | 0.59 | 22 |  | 1547.36 | 1641 | 1.96 | 2.08 |  | 1181.28 | 1113.88 | 0.71 | 9 |  |  | -97.67387258 | 33.11079851 | 743.04
300 | 124 | metal loss corrosion | 5:56 | 699.59 | -53.65 | 5.47 |  | -53.65 | 5.47 | 16 | int | 0.188 | 60000 | 788 | 0.35 | 0.59 | 13 |  | 1548.69 |  | 1.97 |  |  |  | 1114.84 | 0.71 |  |  |  | -97.67387318 | 33.11079907 | 743.04
300 | 125 | metal loss corrosion | 5:54 | 701.47 | -55.53 | 3.59 |  | -55.53 | 3.59 | 16 | int | 0.188 | 60000 | 788 | 0.39 | 0.59 | 10 | [12 empty] | -97.67387724 | 33.11080291 | 743.08
300 | 126 | metal loss corrosion | 5:54 | 703.52 | -57.58 | 1.54 |  | -57.58 | 1.54 | 16 | int | 0.188 | 60000 | 788 | 0.32 | 0.59 | 13 |  | 1548.99 |  | 1.97 |  |  |  | 1115.05 | 0.71 |  |  |  | -97.67388168 | 33.11080711 | 743.12
300 | 127 | metal loss corrosion | 5:51 | 703.63 | -57.69 | 1.43 |  | -57.69 | 1.43 | 16 | int | 0.188 | 60000 | 788 | 0.56 | 0.59 | 12 | [12 empty] | -97.67388191 | 33.11080733 | 743.12
300 | 128 | metal loss corrosion | 5:56 | 703.94 | -58 | 1.12 |  | -58 | 1.12 | 16 | int | 0.188 | 60000 | 788 | 0.32 | 0.59 | 19 |  | 1548.15 |  | 1.96 |  |  |  | 1114.45 | 0.71 |  |  |  | -97.67388258 | 33.11080797 | 743.13
300 | 129 | cluster | 5:54 | 704.32 | -58.38 | 0.74 |  | -58.38 | 0.74 | 16 | int | 0.188 | 60000 | 788 | 0.94 | 0.98 | 12 | [10 empty] | 14 |  | -97.67388341 | 33.11080875 | 743.13 | 3t x 3t
300 | 130 | metal loss corrosion | 6:00 | 704.32 | -58.38 | 0.74 |  | -58.38 | 0.74 | 16 | int | 0.188 | 60000 | 788 | 0.32 | 0.59 | 12 | [10 empty] | 14 |  | -97.67388341 | 33.11080875 | 743.13 | 3t x 3t
300 | 131 | metal loss corrosion | 5:54 | 704.37 | -58.43 | 0.69 |  | -58.43 | 0.69 | 16 | int | 0.188 | 60000 | 788 | 0.36 | 0.59 | 12 | [10 empty] | 14 |  | -97.67388351 | 33.11080885 | 743.14 | 3t x 3t
300 | 132 | metal loss manufacturing anomaly | 3:02 | 704.82 | -58.88 | 0.24 |  | -58.88 | 0.24 | 16 | N/A | 0.188 | 60000 | 788 | 0.35 | 0.82 | 17 | [12 empty] | -97.67388449 | 33.11080977 | 743.14
300 | 133 | cluster | 5:39 | 704.89 | -58.96 | 0.16 |  | -58.96 | 0.16 | 16 | int | 0.188 | 60000 | 788 | 1.66 | 2.51 | 15 |  | 1510.86 |  | 1.92 |  |  |  | 1087.61 | 0.72 |  | 15 |  | -97.67388465 | 33.11080992 | 743.15 | 3t x 3t
300 | 134 | metal loss corrosion | 5:57 | 704.89 | -58.96 | 0.16 |  | -58.96 | 0.16 | 16 | int | 0.188 | 60000 | 788 | 0.79 | 1.15 | 12 | [10 empty] | 15 |  | -97.67388465 | 33.11080992 | 743.15 | 3t x 3t
300 | 135 | metal loss corrosion | 5:39 | 704.97 | -59.03 | 0.09 |  | -59.03 | 0.09 | 16 | int | 0.188 | 60000 | 788 | 0.71 | 2.5 | 15 | [10 empty] | 15 |  | -97.67388482 | 33.11081008 | 743.15 | 3t x 3t
310 |  | Girth Weld |  | 705.06 |  |  | 59.05 |  |  | 16 |  | 0.188 | 60000 | 788 | [15 empty] | -97.673885 | 33.11081025 | 743.15
310 | 136 | metal loss corrosion | 5:37 | 705.37 | -0.31 | 58.74 |  | -0.31 | 58.74 | 16 | int | 0.188 | 60000 | 788 | 0.37 | 0.59 | 23 |  | 1545.99 | 1639.43 | 1.96 | 2.08 |  | 1180.16 | 1112.89 | 0.71 | 9 |  |  | -97.67388567 | 33.11081089 | 743.16
310 | 137 | metal loss corrosion | 5:46 | 705.63 | -0.58 | 58.48 |  | -0.58 | 58.48 | 16 | int | 0.188 | 60000 | 788 | 0.44 | 0.95 | 20 |  | 1545 | 1638.37 | 1.96 | 2.08 |  | 1179.39 | 1112.18 | 0.71 | 9 |  |  | -97.67388625 | 33.11081144 | 743.16
310 | 138 | metal loss corrosion | 5:55 | 705.86 | -0.8 | 58.25 |  | -0.8 | 58.25 | 16 | int | 0.188 | 60000 | 788 | 0.33 | 0.59 | 10 | [12 empty] | -97.67388673 | 33.11081189 | 743.17
310 | 139 | metal loss corrosion | 5:57 | 706.35 | -1.3 | 57.76 |  | -1.3 | 57.76 | 16 | int | 0.188 | 60000 | 788 | 0.32 | 0.59 | 13 |  | 1548.99 |  | 1.97 |  |  |  | 1115.05 | 0.71 |  |  |  | -97.6738878 | 33.11081291 | 743.17
310 | 140 | metal loss corrosion | 5:48 | 706.7 | -1.64 | 57.41 |  | -1.64 | 57.41 | 16 | int | 0.188 | 60000 | 788 | 0.54 | 0.73 | 40 |  | 1530.6 | 1620.78 | 1.94 | 2.06 |  | 1166.73 | 1101.81 | 0.72 | 9 |  |  | -97.67388856 | 33.11081362 | 743.18
310 | 141 | metal loss corrosion | 5:59 | 706.89 | -1.84 | 57.22 |  | -1.84 | 57.22 | 16 | int | 0.188 | 60000 | 788 | 0.38 | 0.59 | 10 | [12 empty] | -97.67388897 | 33.11081401 | 743.19
310 | 142 | metal loss corrosion | 5:49 | 707.15 | -2.1 | 56.96 |  | -2.1 | 56.96 | 16 | int | 0.188 | 60000 | 788 | 0.63 | 0.96 | 39 |  | 1525.24 | 1614.42 | 1.94 | 2.05 |  | 1162.16 | 1097.95 | 0.72 | 9 |  |  | -97.67388953 | 33.11081454 | 743.19
310 | 143 | metal loss corrosion | 5:46 | 707.51 | -2.45 | 56.6 |  | -2.45 | 56.6 | 16 | int | 0.188 | 60000 | 788 | 0.38 | 0.91 | 40 |  | 1540.33 | 1632.42 | 1.95 | 2.07 |  | 1175.11 | 1108.82 | 0.71 | 9 |  |  | -97.6738903 | 33.11081527 | 743.2
310 | 144 | metal loss corrosion | 5:47 | 707.7 | -2.64 | 56.41 |  | -2.64 | 56.41 | 16 | int | 0.188 | 60000 | 788 | 0.45 | 0.62 | 10 | [12 empty] | -97.67389071 | 33.11081566 | 743.2
310 | 145 | metal loss corrosion | 5:46 | 708.21 | -3.15 | 55.9 |  | -3.15 | 55.9 | 16 | int | 0.188 | 60000 | 788 | 0.47 | 0.91 | 45 |  | 1532.67 | 1622.86 | 1.95 | 2.06 |  | 1168.23 | 1103.3 | 0.71 | 9 |  |  | -97.67389182 | 33.1108167 | 743.21
310 | 146 | metal loss corrosion | 5:57 | 708.32 | -3.27 | 55.79 |  | -3.27 | 55.79 | 16 | int | 0.188 | 60000 | 788 | 0.32 | 0.59 | 19 |  | 1547.93 |  | 1.96 |  |  |  | 1114.29 | 0.71 |  |  |  | -97.67389206 | 33.11081694 | 743.21
310 | 147 | metal loss corrosion | 5:49 | 708.6 | -3.55 | 55.51 |  | -3.55 | 55.51 | 16 | int | 0.188 | 60000 | 788 | 0.47 | 0.84 | 50 |  | 1529.65 | 1618.64 | 1.94 | 2.05 |  | 1165.19 | 1101.13 | 0.72 | 9 |  |  | -97.67389266 | 33.11081751 | 743.22
310 | 148 | metal loss corrosion | 5:52 | 708.89 | -3.83 | 55.22 |  | -3.83 | 55.22 | 16 | int | 0.188 | 60000 | 788 | 0.69 | 0.59 | 12 | [12 empty] | -97.67389329 | 33.1108181 | 743.22
310 | 149 | metal loss corrosion | 5:56 | 709.09 | -4.03 | 55.02 |  | -4.03 | 55.02 | 16 | int | 0.188 | 60000 | 788 | 0.74 | 0.84 | 34 |  | 1522.25 | 1611.3 | 1.93 | 2.04 |  | 1159.9 | 1095.8 | 0.72 | 9 |  |  | -97.67389372 | 33.11081851 | 743.23
310 | 150 | cluster | 5:48 | 709.38 | -4.33 | 54.73 |  | -4.33 | 54.73 | 16 | int | 0.188 | 60000 | 788 | 1.7 | 1.59 | 37 |  | 1435.08 | 1501.66 | 1.82 | 1.91 |  | 1080.98 | 1033.05 | 0.76 | 9 | 16 |  | -97.67389435 | 33.11081911 | 743.23 | 3t x 3t
310 | 151 | metal loss corrosion | 5:48 | 709.38 | -4.33 | 54.73 |  | -4.33 | 54.73 | 16 | int | 0.188 | 60000 | 788 | 0.33 | 0.8 | 37 | [10 empty] | 16 |  | -97.67389435 | 33.11081911 | 743.23 | 3t x 3t
310 | 152 | metal loss corrosion | 6:03 | 709.43 | -4.37 | 54.68 |  | -4.37 | 54.68 | 16 | int | 0.188 | 60000 | 788 | 0.32 | 0.59 | 17 | [10 empty] | 16 |  | -97.67389445 | 33.1108192 | 743.23 | 3t x 3t
310 | 153 | metal loss corrosion | 5:51 | 709.49 | -4.44 | 54.62 |  | -4.44 | 54.62 | 16 | int | 0.188 | 60000 | 788 | 0.39 | 1.08 | 30 | [10 empty] | 16 |  | -97.67389459 | 33.11081933 | 743.24 | 3t x 3t
310 | 154 | metal loss corrosion | 5:46 | 709.6 | -4.54 | 54.51 |  | -4.54 | 54.51 | 16 | int | 0.188 | 60000 | 788 | 0.44 | 0.94 | 39 |  | 1537.37 | 1628.95 | 1.95 | 2.07 |  | 1172.61 | 1106.69 | 0.71 | 9 |  |  | -97.67389482 | 33.11081955 | 743.24
310 | 155 | metal loss corrosion | 5:54 | 709.89 | -4.84 | 54.22 |  | -4.84 | 54.22 | 16 | int | 0.188 | 60000 | 788 | 0.32 | 0.75 | 34 |  | 1544.81 | 1637.89 | 1.96 | 2.08 |  | 1179.05 | 1112.04 | 0.71 | 9 |  |  | -97.67389546 | 33.11082015 | 743.24
310 | 156 | metal loss corrosion | 5:53 | 709.98 | -4.92 | 54.13 |  | -4.92 | 54.13 | 16 | int | 0.188 | 60000 | 788 | 0.4 | 0.73 | 42 | [10 empty] | 17 |  | -97.67389564 | 33.11082033 | 743.25 | 3t x 3t
310 | 157 | cluster | 5:50 | 709.98 | -4.92 | 54.13 |  | -4.92 | 54.13 | 16 | int | 0.188 | 60000 | 788 | 0.98 | 0.95 | 42 |  | 1488.32 | 1568.6 | 1.89 | 1.99 |  | 1129.17 | 1071.38 | 0.74 | 9 | 17 |  | -97.67389564 | 33.11082033 | 743.25 | 3t x 3t
310 | 158 | metal loss corrosion | 5:50 | 710.03 | -4.98 | 54.07 |  | -4.98 | 54.07 | 16 | int | 0.188 | 60000 | 788 | 0.32 | 0.59 | 12 | [10 empty] | 17 |  | -97.67389576 | 33.11082044 | 743.25 | 3t x 3t
310 | 159 | metal loss corrosion | 5:53 | 710.22 | -5.17 | 53.89 |  | -5.17 | 53.89 | 16 | int | 0.188 | 60000 | 788 | 0.73 | 0.86 | 31 | [10 empty] | 18 |  | -97.67389617 | 33.11082082 | 743.25 | 3t x 3t
310 | 160 | cluster | 5:52 | 710.22 | -5.17 | 53.89 |  | -5.17 | 53.89 | 16 | int | 0.188 | 60000 | 788 | 1.54 | 0.92 | 36 |  | 1451.95 | 1523.67 | 1.84 | 1.93 |  | 1096.82 | 1045.2 | 0.75 | 9 | 18 |  | -97.67389617 | 33.11082082 | 743.25 | 3t x 3t
310 | 161 | metal loss corrosion | 5:52 | 710.32 | -5.26 | 53.79 |  | -5.26 | 53.79 | 16 | int | 0.188 | 60000 | 788 | 0.35 | 0.89 | 36 | [10 empty] | 18 |  | -97.67389638 | 33.11082103 | 743.25 | 3t x 3t
310 | 162 | metal loss corrosion | 5:30 | 710.36 | -5.31 | 53.75 |  | -5.31 | 53.75 | 16 | int | 0.188 | 60000 | 788 | 0.41 | 0.94 | 35 |  | 1540.95 | 1633.36 | 1.96 | 2.07 |  | 1175.79 | 1109.27 | 0.71 | 9 |  |  | -97.67389647 | 33.11082112 | 743.25
310 | 163 | metal loss corrosion | 5:54 | 710.66 | -5.6 | 53.45 |  | -5.6 | 53.45 | 16 | int | 0.188 | 60000 | 788 | 0.37 | 0.59 | 12 | [12 empty] | -97.6738971 | 33.11082171 | 743.26
310 | 164 | metal loss corrosion | 5:54 | 710.97 | -5.92 | 53.14 |  | -5.92 | 53.14 | 16 | int | 0.188 | 60000 | 788 | 0.41 | 0.91 | 37 |  | 1540.19 | 1632.39 | 1.95 | 2.07 |  | 1175.09 | 1108.72 | 0.71 | 9 |  |  | -97.67389779 | 33.11082236 | 743.26
310 | 165 | metal loss corrosion | 6:00 | 711.19 | -6.14 | 52.92 |  | -6.14 | 52.92 | 16 | int | 0.188 | 60000 | 788 | 0.35 | 0.76 | 26 |  | 1545.9 | 1639.3 | 1.96 | 2.08 |  | 1180.06 | 1112.83 | 0.71 | 9 |  |  | -97.67389827 | 33.11082281 | 743.27
310 | 166 | metal loss corrosion | 5:55 | 711.6 | -6.55 | 52.51 |  | -6.55 | 52.51 | 16 | int | 0.188 | 60000 | 788 | 0.43 | 0.59 | 17 |  | 1546.27 |  | 1.96 |  |  |  | 1113.1 | 0.71 |  |  |  | -97.67389915 | 33.11082365 | 743.28
310 | 167 | metal loss corrosion | 5:58 | 711.77 | -6.72 | 52.34 |  | -6.72 | 52.34 | 16 | int | 0.188 | 60000 | 788 | 0.59 | 0.68 | 25 |  | 1537.77 | 1630.02 | 1.95 | 2.07 |  | 1173.38 | 1106.97 | 0.71 | 9 |  |  | -97.67389952 | 33.110824 | 743.28
310 | 168 | metal loss corrosion | 5:48 | 712.43 | -7.37 | 51.68 |  | -7.37 | 51.68 | 16 | int | 0.188 | 60000 | 788 | 0.33 | 0.75 | 38 |  | 1543.31 | 1636.03 | 1.96 | 2.08 |  | 1177.71 | 1110.97 | 0.71 | 9 |  |  | -97.67390093 | 33.11082534 | 743.29
310 | 169 | metal loss corrosion | 5:54 | 712.68 | -7.63 | 51.43 |  | -7.63 | 51.43 | 16 | int | 0.188 | 60000 | 788 | 0.33 | 0.8 | 38 |  | 1543.84 | 1636.65 | 1.96 | 2.08 |  | 1178.16 | 1111.34 | 0.71 | 9 |  |  | -97.67390148 | 33.11082586 | 743.3
310 | 170 | metal loss corrosion | 6:16 | 712.93 | -7.87 | 51.18 |  | -7.87 | 51.18 | 16 | int | 0.188 | 60000 | 788 | 0.37 | 0.88 | 42 |  | 1540.27 | 1632.26 | 1.95 | 2.07 |  | 1175 | 1108.78 | 0.71 | 9 |  |  | -97.67390202 | 33.11082637 | 743.3
310 | 171 | metal loss corrosion | 5:59 | 713.11 | -8.05 | 51 |  | -8.05 | 51 | 16 | int | 0.188 | 60000 | 788 | 0.32 | 0.69 | 29 |  | 1546.29 | 1639.7 | 1.96 | 2.08 |  | 1180.35 | 1113.11 | 0.71 | 9 |  |  | -97.6739024 | 33.11082673 | 743.31
310 | 172 | metal loss corrosion | 5:46 | 713.31 | -8.26 | 50.8 |  | -8.26 | 50.8 | 16 | int | 0.188 | 60000 | 788 | 0.69 | 1.15 | 47 |  | 1510.48 | 1595.23 | 1.92 | 2.02 |  | 1148.34 | 1087.33 | 0.72 | 9 |  |  | -97.67390285 | 33.11082715 | 743.31
310 | 173 | metal loss corrosion | 6:11 | 713.68 | -8.62 | 50.43 |  | -8.62 | 50.43 | 16 | int | 0.188 | 60000 | 788 | 0.33 | 1.05 | 38 |  | 1543.84 | 1636.65 | 1.96 | 2.08 |  | 1178.16 | 1111.34 | 0.71 | 9 |  |  | -97.67390364 | 33.1108279 | 743.32
310 | 174 | metal loss corrosion | 5:48 | 713.81 | -8.75 | 50.3 |  | -8.75 | 50.3 | 16 | int | 0.188 | 60000 | 788 | 0.43 | 0.79 | 50 |  | 1532.66 | 1622.39 | 1.95 | 2.06 |  | 1167.89 | 1103.3 | 0.71 | 9 |  |  | -97.67390391 | 33.11082816 | 743.32
310 | 175 | metal loss corrosion | 6:16 | 713.85 | -8.79 | 50.26 |  | -8.79 | 50.26 | 16 | int | 0.188 | 60000 | 788 | 0.33 | 0.8 | 34 |  | 1544.81 | 1637.89 | 1.96 | 2.08 |  | 1179.05 | 1112.04 | 0.71 | 9 |  |  | -97.673904 | 33.11082824 | 743.32
310 | 176 | metal loss corrosion | 5:56 | 713.93 | -8.87 | 50.18 |  | -8.87 | 50.18 | 16 | int | 0.188 | 60000 | 788 | 1.25 | 0.73 | 46 |  | 1447.61 | 1515.67 | 1.84 | 1.92 |  | 1091.06 | 1042.07 | 0.76 | 9 |  |  | -97.67390417 | 33.11082841 | 743.32
310 | 177 | metal loss corrosion | 5:52 | 714.13 | -9.07 | 49.98 |  | -9.07 | 49.98 | 16 | int | 0.188 | 60000 | 788 | 0.37 | 0.72 | 32 | [10 empty] | 19 |  | -97.67390461 | 33.11082882 | 743.32 | 3t x 3t
310 | 178 | cluster | 5:36 | 714.13 | -9.07 | 49.98 |  | -9.07 | 49.98 | 16 | int | 0.188 | 60000 | 788 | 2.02 | 2.36 | 35 |  | 1419.13 | 1480.89 | 1.8 | 1.88 |  | 1066.03 | 1021.57 | 0.77 | 8 | 19 |  | -97.67390461 | 33.11082882 | 743.32 | 3t x 3t
310 | 179 | metal loss corrosion | 5:36 | 714.17 | -9.11 | 49.94 |  | -9.11 | 49.94 | 16 | int | 0.188 | 60000 | 788 | 0.32 | 0.78 | 31 | [10 empty] | 19 |  | -97.6739047 | 33.11082891 | 743.33 | 3t x 3t
310 | 180 | metal loss corrosion | 5:52 | 714.21 | -9.15 | 49.9 |  | -9.15 | 49.9 | 16 | int | 0.188 | 60000 | 788 | 0.4 | 0.8 | 35 | [10 empty] | 19 |  | -97.67390477 | 33.11082898 | 743.33 | 3t x 3t
310 | 181 | metal loss corrosion | 5:58 | 714.27 | -9.21 | 49.84 |  | -9.21 | 49.84 | 16 | int | 0.188 | 60000 | 788 | 0.36 | 0.84 | 20 | [10 empty] | 19 |  | -97.67390491 | 33.11082911 | 743.33 | 3t x 3t
310 | 182 | cluster | 5:51 | 714.35 | -9.29 | 49.76 |  | -9.29 | 49.76 | 16 | int | 0.188 | 60000 | 788 | 0.88 | 0.95 | 37 |  | 1508.07 | 1593.85 | 1.91 | 2.02 |  | 1147.34 | 1085.59 | 0.73 | 9 | 20 |  | -97.67390508 | 33.11082927 | 743.33 | 3t x 3t
310 | 183 | metal loss corrosion | 5:53 | 714.35 | -9.29 | 49.76 |  | -9.29 | 49.76 | 16 | int | 0.188 | 60000 | 788 | 0.32 | 0.59 | 10 | [10 empty] | 20 |  | -97.67390508 | 33.11082927 | 743.33 | 3t x 3t
310 | 184 | metal loss corrosion | 5:51 | 714.39 | -9.34 | 49.71 |  | -9.34 | 49.71 | 16 | int | 0.188 | 60000 | 788 | 0.32 | 0.96 | 37 | [10 empty] | 20 |  | -97.67390518 | 33.11082937 | 743.33 | 3t x 3t
310 | 185 | metal loss corrosion | 5:53 | 714.51 | -9.45 | 49.6 |  | -9.45 | 49.6 | 16 | int | 0.188 | 60000 | 788 | 0.34 | 0.85 | 40 |  | 1542.76 | 1635.31 | 1.96 | 2.08 |  | 1177.19 | 1110.57 | 0.71 | 9 |  |  | -97.67390543 | 33.1108296 | 743.33
310 | 186 | metal loss corrosion | 5:57 | 714.68 | -9.62 | 49.43 |  | -9.62 | 49.43 | 16 | int | 0.188 | 60000 | 788 | 0.32 | 0.59 | 19 |  | 1548.15 |  | 1.96 |  |  |  | 1114.45 | 0.71 |  |  |  | -97.67390579 | 33.11082994 | 743.33
310 | 187 | metal loss corrosion | 5:56 | 714.78 | -9.72 | 49.33 |  | -9.72 | 49.33 | 16 | int | 0.188 | 60000 | 788 | 0.52 | 0.83 | 42 | [10 empty] | 21 |  | -97.67390601 | 33.11083015 | 743.34 | 3t x 3t
310 | 188 | cluster | 5:52 | 714.78 | -9.72 | 49.33 |  | -9.72 | 49.33 | 16 | int | 0.188 | 60000 | 788 | 2.17 | 1.51 | 42 |  | 1373.23 | 1418.61 | 1.74 | 1.8 |  | 1021.2 | 988.53 | 0.8 | 8 | 21 |  | -97.67390601 | 33.11083015 | 743.34 | 3t x 3t
310 | 189 | metal loss corrosion | 5:55 | 714.86 | -9.81 | 49.25 |  | -9.81 | 49.25 | 16 | int | 0.188 | 60000 | 788 | 0.32 | 0.59 | 15 | [10 empty] | 21 |  | -97.67390619 | 33.11083032 | 743.34 | 3t x 3t
310 | 190 | metal loss corrosion | 6:05 | 714.9 | -9.84 | 49.21 |  | -9.84 | 49.21 | 16 | int | 0.188 | 60000 | 788 | 0.32 | 0.59 | 19 | [10 empty] | 21 |  | -97.67390627 | 33.11083039 | 743.34 | 3t x 3t
310 | 191 | metal loss corrosion | 5:52 | 714.93 | -9.88 | 49.18 |  | -9.88 | 49.18 | 16 | int | 0.188 | 60000 | 788 | 0.32 | 0.59 | 20 | [10 empty] | 21 |  | -97.67390634 | 33.11083047 | 743.34 | 3t x 3t
310 | 192 | metal loss corrosion | 5:54 | 715.24 | -10.19 | 48.87 |  | -10.19 | 48.87 | 16 | int | 0.188 | 60000 | 788 | 0.34 | 0.59 | 10 | [12 empty] | -97.67390701 | 33.1108311 | 743.34
310 | 193 | cluster | 5:49 | 715.84 | -10.79 | 48.27 |  | -10.79 | 48.27 | 16 | int | 0.188 | 60000 | 788 | 0.88 | 0.96 | 26 |  | 1523.23 | 1613.01 | 1.93 | 2.05 |  | 1161.14 | 1096.51 | 0.72 | 9 | 22 |  | -97.67390831 | 33.11083233 | 743.35 | 3t x 3t
310 | 194 | metal loss corrosion | 5:49 | 715.84 | -10.79 | 48.27 |  | -10.79 | 48.27 | 16 | int | 0.188 | 60000 | 788 | 0.39 | 0.91 | 26 | [10 empty] | 22 |  | -97.67390831 | 33.11083233 | 743.35 | 3t x 3t
310 | 195 | metal loss corrosion | 5:54 | 715.89 | -10.83 | 48.22 |  | -10.83 | 48.22 | 16 | int | 0.188 | 60000 | 788 | 0.32 | 0.59 | 15 | [10 empty] | 22 |  | -97.67390841 | 33.11083243 | 743.35 | 3t x 3t
310 | 196 | metal loss corrosion | 5:51 | 716 | -10.94 | 48.11 |  | -10.94 | 48.11 | 16 | int | 0.188 | 60000 | 788 | 0.39 | 0.88 | 44 |  | 1538.09 | 1629.52 | 1.95 | 2.07 |  | 1173.02 | 1107.21 | 0.71 | 9 |  |  | -97.67390864 | 33.11083265 | 743.36
310 | 197 | metal loss corrosion | 5:53 | 716.33 | -11.27 | 47.78 |  | -11.27 | 47.78 | 16 | int | 0.188 | 60000 | 788 | 0.39 | 0.59 | 10 | [12 empty] | -97.67390935 | 33.11083332 | 743.36
310 | 198 | metal loss corrosion | 5:53 | 716.51 | -11.46 | 47.6 |  | -11.46 | 47.6 | 16 | int | 0.188 | 60000 | 788 | 0.44 | 0.8 | 34 |  | 1539.62 | 1631.83 | 1.95 | 2.07 |  | 1174.69 | 1108.31 | 0.71 | 9 |  |  | -97.67390976 | 33.1108337 | 743.37
310 | 199 | metal loss corrosion | 5:55 | 716.8 | -11.74 | 47.31 |  | -11.74 | 47.31 | 16 | int | 0.188 | 60000 | 788 | 0.33 | 0.78 | 22 |  | 1547.1 | 1640.7 | 1.96 | 2.08 |  | 1181.07 | 1113.69 | 0.71 | 9 |  |  | -97.67391037 | 33.11083428 | 743.37
310 | 200 | metal loss corrosion | 5:48 | 717.71 | -12.65 | 46.4 |  | -12.65 | 46.4 | 16 | int | 0.188 | 60000 | 788 | 0.45 | 0.91 | 45 |  | 1533.55 | 1623.94 | 1.95 | 2.06 |  | 1169 | 1103.94 | 0.71 | 9 |  |  | -97.67391234 | 33.11083615 | 743.39
310 | 201 | metal loss corrosion | 5:57 | 717.87 | -12.81 | 46.24 |  | -12.81 | 46.24 | 16 | int | 0.188 | 60000 | 788 | 0.32 | 0.59 | 23 |  | 1547.44 | 1641.07 | 1.96 | 2.08 |  | 1181.34 | 1113.94 | 0.71 | 9 |  |  | -97.67391268 | 33.11083647 | 743.39
310 | 202 | metal loss corrosion | 5:55 | 717.99 | -12.94 | 46.12 |  | -12.94 | 46.12 | 16 | int | 0.188 | 60000 | 788 | 0.32 | 0.59 | 12 | [12 empty] | -97.67391295 | 33.11083673 | 743.39
310 | 203 | metal loss corrosion | 5:52 | 718.18 | -13.12 | 45.93 |  | -13.12 | 45.93 | 16 | int | 0.188 | 60000 | 788 | 0.33 | 0.59 | 10 | [12 empty] | -97.67391336 | 33.11083711 | 743.39
310 | 204 | metal loss corrosion | 5:55 | 718.64 | -13.58 | 45.47 |  | -13.58 | 45.47 | 16 | int | 0.188 | 60000 | 788 | 0.39 | 0.84 | 50 |  | 1535.47 | 1625.88 | 1.95 | 2.06 |  | 1170.4 | 1105.32 | 0.71 | 9 |  |  | -97.67391435 | 33.11083806 | 743.4
310 | 205 | metal loss corrosion | 5:53 | 718.79 | -13.74 | 45.31 |  | -13.74 | 45.31 | 16 | int | 0.188 | 60000 | 788 | 0.44 | 0.95 | 46 |  | 1533.88 | 1624.26 | 1.95 | 2.06 |  | 1169.24 | 1104.18 | 0.71 | 9 |  |  | -97.67391469 | 33.11083837 | 743.4
310 | 206 | metal loss corrosion | 5:50 | 719.83 | -14.77 | 44.28 |  | -14.77 | 44.28 | 16 | int | 0.188 | 60000 | 788 | 0.34 | 0.93 | 32 |  | 1544.41 | 1637.48 | 1.96 | 2.08 |  | 1178.75 | 1111.76 | 0.71 | 9 |  |  | -97.67391692 | 33.11084049 | 743.42
310 | 207 | metal loss corrosion | 5:49 | 720.62 | -15.56 | 43.49 |  | -15.56 | 43.49 | 16 | int | 0.188 | 60000 | 788 | 0.52 | 1.03 | 51 |  | 1524.59 | 1612.18 | 1.93 | 2.05 |  | 1160.54 | 1097.49 | 0.72 | 9 |  |  | -97.67391863 | 33.11084211 | 743.43
310 | 208 | metal loss corrosion | 5:50 | 721.42 | -16.36 | 42.69 |  | -16.36 | 42.69 | 16 | int | 0.188 | 60000 | 788 | 0.39 | 0.59 | 19 |  | 1546.73 |  | 1.96 |  |  |  | 1113.42 | 0.71 |  |  |  | -97.67392035 | 33.11084375 | 743.45
310 | 209 | metal loss corrosion | 5:52 | 722.13 | -17.08 | 41.98 |  | -17.08 | 41.98 | 16 | int | 0.188 | 60000 | 788 | 0.35 | 0.72 | 41 |  | 1541.88 | 1634.23 | 1.96 | 2.07 |  | 1176.41 | 1109.93 | 0.71 | 9 |  |  | -97.6739219 | 33.11084521 | 743.46
310 | 210 | metal loss corrosion | 6:12 | 722.31 | -17.26 | 41.8 |  | -17.26 | 41.8 | 16 | int | 0.188 | 60000 | 788 | 0.49 | 0.59 | 12 | [12 empty] | -97.67392228 | 33.11084558 | 743.46
310 | 211 | metal loss corrosion | 5:49 | 722.43 | -17.37 | 41.68 |  | -17.37 | 41.68 | 16 | int | 0.188 | 60000 | 788 | 0.39 | 0.59 | 15 |  | 1547.52 |  | 1.96 |  |  |  | 1114 | 0.71 |  |  |  | -97.67392253 | 33.11084581 | 743.46
310 | 212 | metal loss corrosion | 5:49 | 722.9 | -17.84 | 41.21 |  | -17.84 | 41.21 | 16 | int | 0.188 | 60000 | 788 | 0.38 | 0.59 | 22 |  | 1545.94 | 1639.39 | 1.96 | 2.08 |  | 1180.13 | 1112.86 | 0.71 | 9 |  |  | -97.67392354 | 33.11084677 | 743.47
310 | 213 | cluster | 5:41 | 723.08 | -18.03 | 41.03 |  | -18.03 | 41.03 | 16 | int | 0.188 | 60000 | 788 | 1.22 | 1.15 | 25 |  | 1504.75 | 1590.86 | 1.91 | 2.02 |  | 1145.19 | 1083.21 | 0.73 | 9 | 23 |  | -97.67392395 | 33.11084716 | 743.47 | 3t x 3t
310 | 214 | metal loss corrosion | 5:49 | 723.08 | -18.03 | 41.03 |  | -18.03 | 41.03 | 16 | int | 0.188 | 60000 | 788 | 0.43 | 0.59 | 20 | [10 empty] | 23 |  | -97.67392395 | 33.11084716 | 743.47 | 3t x 3t
310 | 215 | metal loss corrosion | 5:41 | 723.16 | -18.1 | 40.95 |  | -18.1 | 40.95 | 16 | int | 0.188 | 60000 | 788 | 0.35 | 0.88 | 25 | [10 empty] | 23 |  | -97.67392411 | 33.11084731 | 743.47 | 3t x 3t
310 | 216 | metal loss corrosion | 5:52 | 723.45 | -18.39 | 40.66 |  | -18.39 | 40.66 | 16 | int | 0.188 | 60000 | 788 | 0.34 | 0.78 | 37 |  | 1543.58 | 1636.38 | 1.96 | 2.08 |  | 1177.96 | 1111.16 | 0.71 | 9 |  |  | -97.67392474 | 33.11084791 | 743.47
310 | 217 | cluster | 5:51 | 724.14 | -19.09 | 39.96 |  | -19.09 | 39.96 | 16 | int | 0.188 | 60000 | 788 | 1.08 | 0.87 | 19 |  | 1523.79 |  | 1.93 |  |  |  | 1096.91 | 0.72 |  | 24 |  | -97.67392624 | 33.11084933 | 743.48 | 3t x 3t
310 | 218 | metal loss corrosion | 5:55 | 724.14 | -19.09 | 39.96 |  | -19.09 | 39.96 | 16 | int | 0.188 | 60000 | 788 | 0.36 | 0.59 | 19 | [10 empty] | 24 |  | -97.67392624 | 33.11084933 | 743.48 | 3t x 3t
310 | 219 | metal loss corrosion | 5:51 | 724.21 | -19.15 | 39.9 |  | -19.15 | 39.9 | 16 | int | 0.188 | 60000 | 788 | 0.33 | 0.59 | 15 | [10 empty] | 24 |  | -97.67392638 | 33.11084946 | 743.49 | 3t x 3t
310 | 220 | metal loss corrosion | 6:12 | 724.53 | -19.48 | 39.58 |  | -19.48 | 39.58 | 16 | int | 0.188 | 60000 | 788 | 0.36 | 0.59 | 23 |  | 1546.3 | 1639.78 | 1.96 | 2.08 |  | 1180.41 | 1113.11 | 0.71 | 9 |  |  | -97.67392708 | 33.11085013 | 743.49
310 | 221 | metal loss corrosion | 5:57 | 724.93 | -19.87 | 39.18 |  | -19.87 | 39.18 | 16 | int | 0.188 | 60000 | 788 | 0.32 | 0.59 | 17 |  | 1548.49 |  | 1.97 |  |  |  | 1114.69 | 0.71 |  |  |  | -97.67392793 | 33.11085094 | 743.5
310 | 222 | metal loss corrosion | 6:02 | 726.07 | -21.01 | 38.04 |  | -21.01 | 38.04 | 16 | int | 0.188 | 60000 | 788 | 0.32 | 0.59 | 12 | [12 empty] | -97.67393039 | 33.11085327 | 743.51
310 | 223 | metal loss corrosion | 5:52 | 726.46 | -21.4 | 37.65 |  | -21.4 | 37.65 | 16 | int | 0.188 | 60000 | 788 | 0.54 | 1.16 | 38 |  | 1531.95 | 1622.55 | 1.94 | 2.06 |  | 1168.01 | 1102.78 | 0.71 | 9 |  |  | -97.67393124 | 33.11085408 | 743.52
310 | 224 | metal loss corrosion | 5:58 | 728.61 | -23.55 | 35.5 |  | -23.55 | 35.5 | 16 | int | 0.188 | 60000 | 788 | 0.32 | 0.59 | 13 |  | 1548.99 |  | 1.97 |  |  |  | 1115.05 | 0.71 |  |  |  | -97.67393587 | 33.11085847 | 743.55
310 | 225 | metal loss corrosion | 6:06 | 728.73 | -23.67 | 35.38 |  | -23.67 | 35.38 | 16 | int | 0.188 | 60000 | 788 | 0.36 | 0.66 | 10 | [12 empty] | -97.67393613 | 33.11085872 | 743.55
310 | 226 | metal loss corrosion | 5:49 | 729.74 | -24.68 | 34.37 |  | -24.68 | 34.37 | 16 | int | 0.188 | 60000 | 788 | 0.36 | 0.59 | 19 |  | 1547.23 |  | 1.96 |  |  |  | 1113.79 | 0.71 |  |  |  | -97.67393831 | 33.11086079 | 743.56
310 | 227 | metal loss corrosion | 5:54 | 731.89 | -26.83 | 32.22 |  | -26.83 | 32.22 | 16 | int | 0.188 | 60000 | 788 | 0.34 | 0.59 | 10 | [12 empty] | -97.67394295 | 33.11086519 | 743.59
310 | 228 | metal loss corrosion | 6:01 | 731.98 | -26.93 | 32.13 |  | -26.93 | 32.13 | 16 | int | 0.188 | 60000 | 788 | 0.38 | 0.81 | 30 |  | 1544.09 | 1637.15 | 1.96 | 2.08 |  | 1178.51 | 1111.52 | 0.71 | 9 |  |  | -97.67394316 | 33.11086539 | 743.59
310 | 229 | metal loss corrosion | 5:55 | 733.13 | -28.07 | 30.98 |  | -28.07 | 30.98 | 16 | int | 0.188 | 60000 | 788 | 0.32 | 0.59 | 13 |  | 1549.13 |  | 1.97 |  |  |  | 1115.16 | 0.71 |  |  |  | -97.67394564 | 33.11086774 | 743.6
310 | 230 | metal loss corrosion | 5:52 | 734.25 | -29.19 | 29.86 |  | -29.19 | 29.86 | 16 | int | 0.188 | 60000 | 788 | 0.32 | 0.59 | 17 |  | 1548.49 |  | 1.97 |  |  |  | 1114.69 | 0.71 |  |  |  | -97.67394805 | 33.11087004 | 743.62
310 | 231 | metal loss corrosion | 5:53 | 734.72 | -29.66 | 29.39 |  | -29.66 | 29.39 | 16 | int | 0.188 | 60000 | 788 | 0.32 | 0.59 | 20 |  | 1547.98 | 1641.7 | 1.96 | 2.08 |  | 1181.79 | 1114.32 | 0.71 | 9 |  |  | -97.67394907 | 33.110871 | 743.62
310 | 232 | metal loss corrosion | 5:48 | 735.29 | -30.23 | 28.82 |  | -30.23 | 28.82 | 16 | int | 0.188 | 60000 | 788 | 0.32 | 0.8 | 29 |  | 1545.93 | 1639.28 | 1.96 | 2.08 |  | 1180.05 | 1112.85 | 0.71 | 9 |  |  | -97.67395029 | 33.11087216 | 743.63
310 | 233 | metal loss corrosion | 5:47 | 735.39 | -30.33 | 28.72 |  | -30.33 | 28.72 | 16 | int | 0.188 | 60000 | 788 | 0.48 | 0.89 | 44 |  | 1532.36 | 1622.58 | 1.94 | 2.06 |  | 1168.03 | 1103.08 | 0.71 | 9 |  |  | -97.67395051 | 33.11087236 | 743.63
310 | 234 | metal loss corrosion | 5:47 | 736.05 | -30.99 | 28.06 |  | -30.99 | 28.06 | 16 | int | 0.188 | 60000 | 788 | 0.7 | 1.08 | 47 |  | 1510.48 | 1595.23 | 1.92 | 2.02 |  | 1148.34 | 1087.33 | 0.72 | 9 |  |  | -97.67395193 | 33.11087371 | 743.64
310 | 235 | metal loss corrosion | 5:48 | 741.86 | -36.8 | 22.25 |  | -36.8 | 22.25 | 16 | int | 0.188 | 60000 | 788 | 0.39 | 0.59 | 10 | [12 empty] | -97.67396448 | 33.11088562 | 743.7
310 | 236 | metal loss corrosion | 5:50 | 742.06 | -37 | 22.05 |  | -37 | 22.05 | 16 | int | 0.188 | 60000 | 788 | 0.55 | 0.78 | 46 |  | 1525.22 | 1613.64 | 1.94 | 2.05 |  | 1161.59 | 1097.94 | 0.72 | 9 |  |  | -97.67396491 | 33.11088603 | 743.71
310 | 237 | metal loss corrosion | 5:59 | 742.95 | -37.89 | 21.16 |  | -37.89 | 21.16 | 16 | int | 0.188 | 60000 | 788 | 0.57 | 0.59 | 10 | [12 empty] | -97.67396683 | 33.11088785 | 743.72
310 | 238 | metal loss corrosion | 5:59 | 743.26 | -38.21 | 20.85 |  | -38.21 | 20.85 | 16 | int | 0.188 | 60000 | 788 | 0.44 | 0.59 | 12 | [12 empty] | -97.67396751 | 33.1108885 | 743.72
310 | 239 | metal loss corrosion | 6:01 | 744.03 | -38.98 | 20.08 |  | -38.98 | 20.08 | 16 | int | 0.188 | 60000 | 788 | 0.34 | 0.59 | 12 | [12 empty] | -97.67396917 | 33.11089007 | 743.73
310 | 240 | metal loss corrosion | 5:47 | 744.43 | -39.37 | 19.68 |  | -39.37 | 19.68 | 16 | int | 0.188 | 60000 | 788 | 0.64 | 0.59 | 12 | [12 empty] | -97.67397003 | 33.11089089 | 743.73
310 | 241 | metal loss corrosion | 5:48 | 748.38 | -43.32 | 15.73 |  | -43.32 | 15.73 | 16 | int | 0.188 | 60000 | 788 | 0.36 | 1.06 | 25 | [10 empty] | 25 |  | -97.67397855 | 33.11089897 | 743.78 | 3t x 3t
310 | 242 | cluster | 5:45 | 748.38 | -43.32 | 15.73 |  | -43.32 | 15.73 | 16 | int | 0.188 | 60000 | 788 | 1.06 | 1.24 | 41 |  | 1482.35 | 1561.34 | 1.88 | 1.98 |  | 1123.94 | 1067.08 | 0.74 | 9 | 25 |  | -97.67397855 | 33.11089897 | 743.78 | 3t x 3t
310 | 243 | metal loss corrosion | 5:45 | 748.42 | -43.36 | 15.69 |  | -43.36 | 15.69 | 16 | int | 0.188 | 60000 | 788 | 0.53 | 0.93 | 41 | [10 empty] | 25 |  | -97.67397865 | 33.11089906 | 743.78 | 3t x 3t
310 | 244 | metal loss corrosion | 5:58 | 749.17 | -44.12 | 14.94 |  | -44.12 | 14.94 | 16 | int | 0.188 | 60000 | 788 | 0.32 | 0.59 | 10 | [12 empty] | -97.67398027 | 33.1109006 | 743.79
310 | 245 | metal loss corrosion | 5:48 | 749.27 | -44.21 | 14.84 |  | -44.21 | 14.84 | 16 | int | 0.188 | 60000 | 788 | 0.34 | 0.78 | 22 |  | 1546.82 | 1640.38 | 1.96 | 2.08 |  | 1180.84 | 1113.49 | 0.71 | 9 |  |  | -97.67398048 | 33.1109008 | 743.79
310 | 246 | metal loss corrosion | 5:52 | 751.25 | -46.2 | 12.86 |  | -46.2 | 12.86 | 16 | int | 0.188 | 60000 | 788 | 0.36 | 0.59 | 10 | [12 empty] | -97.67398476 | 33.11090486 | 743.81
310 | 247 | metal loss corrosion | 5:54 | 753.28 | -48.23 | 10.82 |  | -48.23 | 10.82 | 16 | int | 0.188 | 60000 | 788 | 0.32 | 0.59 | 10 | [12 empty] | -97.67398915 | 33.11090902 | 743.84
310 | 248 | metal loss corrosion | 5:53 | 753.98 | -48.93 | 10.13 |  | -48.93 | 10.13 | 16 | int | 0.188 | 60000 | 788 | 0.34 | 0.59 | 13 |  | 1548.69 |  | 1.97 |  |  |  | 1114.84 | 0.71 |  |  |  | -97.67399066 | 33.11091045 | 743.85
310 | 249 | metal loss corrosion | 5:56 | 756.84 | -51.78 | 7.27 |  | -51.78 | 7.27 | 16 | int | 0.188 | 60000 | 788 | 0.36 | 0.59 | 10 | [12 empty] | -97.67399682 | 33.11091629 | 743.89
310 | 250 | metal loss corrosion | 5:55 | 760.68 | -55.62 | 3.43 |  | -55.62 | 3.43 | 16 | int | 0.188 | 60000 | 788 | 0.32 | 0.59 | 10 | [12 empty] | -97.67400512 | 33.11092416 | 743.94
320 |  | Girth Weld |  | 764.11 |  |  | 59.01 |  |  | 16 |  | 0.188 | 60000 | 788 | [15 empty] | -97.67401253 | 33.11093119 | 743.99
320 | 251 | metal loss manufacturing anomaly | 7:53 | 764.64 | -0.53 | 58.48 |  | -0.53 | 58.48 | 16 | N/A | 0.188 | 60000 | 788 | 0.91 | 0.68 | 20 | [12 empty] | -97.67401368 | 33.11093227 | 744
320 | 252 | metal loss corrosion | 5:40 | 769.62 | -5.51 | 53.49 |  | -5.51 | 53.49 | 16 | int | 0.188 | 60000 | 788 | 0.32 | 0.59 | 10 | [12 empty] | -97.67402445 | 33.11094247 | 744.07
320 | 253 | metal loss corrosion | 5:46 | 777.01 | -12.9 | 46.1 |  | -12.9 | 46.1 | 16 | int | 0.188 | 60000 | 788 | 0.41 | 1.04 | 20 |  | 1545.9 | 1639.38 | 1.96 | 2.08 |  | 1180.12 | 1112.83 | 0.71 | 9 |  |  | -97.67404042 | 33.1109576 | 744.18
320 | 254 | metal loss corrosion | 5:57 | 781.37 | -17.26 | 41.74 |  | -17.26 | 41.74 | 16 | int | 0.188 | 60000 | 788 | 0.33 | 0.59 | 13 |  | 1548.84 |  | 1.97 |  |  |  | 1114.95 | 0.71 |  |  |  | -97.67404984 | 33.11096652 | 744.25
320 | 255 | metal loss corrosion | 6:05 | 781.53 | -17.42 | 41.59 |  | -17.42 | 41.59 | 16 | int | 0.188 | 60000 | 788 | 0.36 | 0.59 | 10 | [12 empty] | -97.67405017 | 33.11096684 | 744.25
320 | 256 | metal loss corrosion | 5:59 | 785.43 | -21.32 | 37.69 |  | -21.32 | 37.69 | 16 | int | 0.188 | 60000 | 788 | 0.33 | 0.59 | 12 | [12 empty] | -97.67405859 | 33.11097482 | 744.31
320 | 257 | metal loss corrosion | 5:39 | 808.25 | -44.14 | 14.87 |  | -44.14 | 14.87 | 16 | int | 0.188 | 60000 | 788 | 0.33 | 0.59 | 12 | [12 empty] | -97.67410791 | 33.11102153 | 744.55
330 |  | Girth Weld |  | 823.12 |  |  | 59.05 |  |  | 16 |  | 0.188 | 60000 | 788 | [15 empty] | -97.67414004 | 33.11105197 | 744.48
330 | 258 | metal loss corrosion | 6:34 | 825.29 | -2.17 | 56.88 |  | -2.17 | 56.88 | 16 | int | 0.188 | 60000 | 788 | 0.32 | 0.78 | 20 |  | 1547.74 | 1641.44 | 1.96 | 2.08 |  | 1181.6 | 1114.16 | 0.71 | 9 |  |  | -97.67414472 | 33.11105641 | 744.46
330 | 259 | metal loss corrosion | 5:36 | 876.26 | -53.14 | 5.91 |  | -53.14 | 5.91 | 16 | int | 0.188 | 60000 | 788 | 0.33 | 0.59 | 13 |  | 1548.99 |  | 1.97 |  |  |  | 1115.05 | 0.71 |  |  |  | -97.67425484 | 33.11116073 | 743.97
330 | 260 | metal loss corrosion | 5:33 | 876.5 | -53.38 | 5.67 |  | -53.38 | 5.67 | 16 | int | 0.188 | 60000 | 788 | 0.32 | 0.82 | 31 | [10 empty] | 26 |  | -97.67425537 | 33.11116123 | 743.97 | 3t x 3t
330 | 261 | cluster | 5:32 | 876.5 | -53.38 | 5.67 |  | -53.38 | 5.67 | 16 | int | 0.188 | 60000 | 788 | 1.33 | 0.94 | 43 |  | 1447.98 | 1517.08 | 1.84 | 1.93 |  | 1092.08 | 1042.34 | 0.76 | 9 | 26 |  | -97.67425537 | 33.11116123 | 743.97 | 3t x 3t
330 | 262 | metal loss corrosion | 5:32 | 876.57 | -53.45 | 5.6 |  | -53.45 | 5.6 | 16 | int | 0.188 | 60000 | 788 | 0.45 | 0.7 | 43 | [10 empty] | 26 |  | -97.67425552 | 33.11116138 | 743.97 | 3t x 3t
340 |  | Girth Weld |  | 882.17 |  |  | 41.39 |  |  | 16 |  | 0.188 | 60000 | 788 | [15 empty] | -97.67426764 | 33.11117283 | 743.95
340 | 263 | metal loss manufacturing anomaly | 6:19 | 882.27 | -0.1 | 41.29 |  | -0.1 | 41.29 | 16 | N/A | 0.188 | 60000 | 788 | 2.17 | 1.12 | 29 | [12 empty] | -97.67426786 | 33.11117303 | 743.95
340 | 264 | metal loss corrosion | 5:28 | 882.95 | -0.78 | 40.61 |  | -0.78 | 40.61 | 16 | int | 0.188 | 60000 | 788 | 0.32 | 0.59 | 17 |  | 1548.49 |  | 1.97 |  |  |  | 1114.69 | 0.71 |  |  |  | -97.67426933 | 33.11117443 | 743.95
340 | 265 | metal loss corrosion | 6:32 | 883.52 | -1.35 | 40.04 |  | -1.35 | 40.04 | 16 | int | 0.188 | 60000 | 788 | 0.39 | 0.59 | 12 | [12 empty] | -97.67427057 | 33.1111756 | 743.94
340 | 266 | metal loss corrosion | 5:43 | 884.23 | -2.06 | 39.34 |  | -2.06 | 39.34 | 16 | int | 0.188 | 60000 | 788 | 0.32 | 0.82 | 25 |  | 1546.77 | 1640.29 | 1.96 | 2.08 |  | 1180.78 | 1113.45 | 0.71 | 9 |  |  | -97.67427209 | 33.11117703 | 743.94
340 | 267 | metal loss corrosion | 6:19 | 890.4 | -8.23 | 33.17 |  | -8.23 | 33.17 | 16 | int | 0.188 | 60000 | 788 | 0.32 | 0.59 | 15 |  | 1548.81 |  | 1.97 |  |  |  | 1114.93 | 0.71 |  |  |  | -97.67428544 | 33.11118964 | 743.96
340 | 268 | metal loss corrosion | 5:25 | 890.81 | -8.64 | 32.76 |  | -8.64 | 32.76 | 16 | int | 0.188 | 60000 | 788 | 0.32 | 0.72 | 30 | [10 empty] | 27 |  | -97.67428633 | 33.11119048 | 743.97 | 3t x 3t
340 | 269 | cluster | 5:21 | 890.81 | -8.64 | 32.76 |  | -8.64 | 32.76 | 16 | int | 0.188 | 60000 | 788 | 1.15 | 1.03 | 38 |  | 1481.49 | 1560.84 | 1.88 | 1.98 |  | 1123.58 | 1066.47 | 0.74 | 9 | 27 |  | -97.67428633 | 33.11119048 | 743.97 | 3t x 3t
340 | 270 | metal loss corrosion | 5:20 | 890.88 | -8.71 | 32.69 |  | -8.71 | 32.69 | 16 | int | 0.188 | 60000 | 788 | 0.32 | 0.93 | 38 | [10 empty] | 27 |  | -97.67428649 | 33.11119063 | 743.97 | 3t x 3t
340 | 271 | metal loss corrosion | 5:27 | 890.96 | -8.79 | 32.61 |  | -8.79 | 32.61 | 16 | int | 0.188 | 60000 | 788 | 0.32 | 0.62 | 25 | [10 empty] | 28 |  | -97.67428666 | 33.11119079 | 743.97 | 3t x 3t
340 | 272 | cluster | 5:26 | 890.96 | -8.79 | 32.61 |  | -8.79 | 32.61 | 16 | int | 0.188 | 60000 | 788 | 1.21 | 0.69 | 36 |  | 1479.21 | 1558.31 | 1.88 | 1.98 |  | 1121.76 | 1064.82 | 0.74 | 9 | 28 |  | -97.67428666 | 33.11119079 | 743.97 | 3t x 3t
340 | 273 | metal loss corrosion | 6:17 | 891.01 | -8.84 | 32.55 |  | -8.84 | 32.55 | 16 | int | 0.188 | 60000 | 788 | 0.38 | 0.69 | 25 |  | 1545.11 | 1638.42 | 1.96 | 2.08 |  | 1179.43 | 1112.26 | 0.71 | 9 |  |  | -97.67428678 | 33.1111909 | 743.97
340 | 274 | metal loss corrosion | 5:26 | 891.03 | -8.86 | 32.54 |  | -8.86 | 32.54 | 16 | int | 0.188 | 60000 | 788 | 0.34 | 0.66 | 36 | [10 empty] | 28 |  | -97.67428681 | 33.11119094 | 743.97 | 3t x 3t
340 | 275 | metal loss corrosion | 5:27 | 891.22 | -9.05 | 32.34 |  | -9.05 | 32.34 | 16 | int | 0.188 | 60000 | 788 | 0.33 | 0.66 | 26 |  | 1546.57 | 1640.05 | 1.96 | 2.08 |  | 1180.6 | 1113.31 | 0.71 | 9 |  |  | -97.67428723 | 33.11119133 | 743.97
340 | 276 | metal loss corrosion | 6:18 | 891.31 | -9.14 | 32.26 |  | -9.14 | 32.26 | 16 | int | 0.188 | 60000 | 788 | 0.32 | 0.65 | 29 |  | 1545.93 | 1639.28 | 1.96 | 2.08 |  | 1180.05 | 1112.85 | 0.71 | 9 |  |  | -97.67428742 | 33.11119151 | 743.97
340 | 277 | metal loss corrosion | 5:29 | 891.45 | -9.28 | 32.12 |  | -9.28 | 32.12 | 16 | int | 0.188 | 60000 | 788 | 0.34 | 0.59 | 19 |  | 1547.7 |  | 1.96 |  |  |  | 1114.13 | 0.71 |  |  |  | -97.67428772 | 33.11119179 | 743.97
340 | 278 | metal loss corrosion | 6:17 | 891.79 | -9.62 | 31.77 |  | -9.62 | 31.77 | 16 | int | 0.188 | 60000 | 788 | 0.33 | 0.59 | 20 |  | 1547.74 | 1641.44 | 1.96 | 2.08 |  | 1181.6 | 1114.16 | 0.71 | 9 |  |  | -97.67428847 | 33.1111925 | 743.97
340 | 279 | cluster | 5:32 | 892.53 | -10.36 | 31.03 |  | -10.36 | 31.03 | 16 | int | 0.188 | 60000 | 788 | 0.84 | 0.7 | 39 |  | 1508.53 | 1594.15 | 1.91 | 2.02 |  | 1147.56 | 1085.93 | 0.73 | 9 | 29 |  | -97.67429007 | 33.11119401 | 743.98 | 3t x 3t
340 | 280 | metal loss corrosion | 5:32 | 892.53 | -10.36 | 31.03 |  | -10.36 | 31.03 | 16 | int | 0.188 | 60000 | 788 | 0.32 | 0.68 | 39 | [10 empty] | 29 |  | -97.67429007 | 33.11119401 | 743.98 | 3t x 3t
340 | 281 | metal loss corrosion | 5:33 | 892.58 | -10.41 | 30.99 |  | -10.41 | 30.99 | 16 | int | 0.188 | 60000 | 788 | 0.32 | 0.59 | 20 | [10 empty] | 29 |  | -97.67429017 | 33.1111941 | 743.98 | 3t x 3t
340 | 282 | metal loss corrosion | 5:28 | 893.65 | -11.48 | 29.91 |  | -11.48 | 29.91 | 16 | int | 0.188 | 60000 | 788 | 0.42 | 0.82 | 43 |  | 1537 | 1628.27 | 1.95 | 2.07 |  | 1172.12 | 1106.42 | 0.71 | 9 |  |  | -97.6742925 | 33.11119631 | 743.99
340 | 283 | metal loss corrosion | 5:31 | 894.31 | -12.14 | 29.26 |  | -12.14 | 29.26 | 16 | int | 0.188 | 60000 | 788 | 0.45 | 0.74 | 47 |  | 1533.35 | 1623.52 | 1.95 | 2.06 |  | 1168.71 | 1103.79 | 0.71 | 9 |  |  | -97.67429391 | 33.11119764 | 744
340 | 284 | metal loss corrosion | 5:57 | 895.73 | -13.56 | 27.84 |  | -13.56 | 27.84 | 16 | int | 0.188 | 60000 | 788 | 0.38 | 0.59 | 12 | [12 empty] | -97.67429698 | 33.11120054 | 744.02
340 | 285 | metal loss corrosion | 5:55 | 896 | -13.83 | 27.56 |  | -13.83 | 27.56 | 16 | int | 0.188 | 60000 | 788 | 0.37 | 0.59 | 15 |  | 1547.92 |  | 1.96 |  |  |  | 1114.28 | 0.71 |  |  |  | -97.67429757 | 33.1112011 | 744.02
340 | 286 | metal loss corrosion | 5:56 | 896.15 | -13.98 | 27.42 |  | -13.98 | 27.42 | 16 | int | 0.188 | 60000 | 788 | 0.42 | 0.59 | 10 | [12 empty] | -97.67429789 | 33.1112014 | 744.02
340 | 287 | metal loss corrosion | 5:48 | 904.39 | -22.22 | 19.17 |  | -22.22 | 19.17 | 16 | int | 0.188 | 60000 | 788 | 0.59 | 0.59 | 10 | [12 empty] | -97.67431572 | 33.11121826 | 744.14
340 | 288 | metal loss corrosion | 6:34 | 908.89 | -26.72 | 14.67 |  | -26.72 | 14.67 | 16 | int | 0.188 | 60000 | 788 | 0.54 | 0.74 | 12 | [12 empty] | -97.67432546 | 33.11122747 | 744.21
340 | 289 | metal loss corrosion | 6:42 | 910.1 | -27.93 | 13.46 |  | -27.93 | 13.46 | 16 | int | 0.188 | 60000 | 788 | 0.32 | 0.59 | 20 |  | 1547.98 | 1641.7 | 1.96 | 2.08 |  | 1181.79 | 1114.32 | 0.71 | 9 |  |  | -97.67432807 | 33.11122995 | 744.23
340 | 290 | metal loss corrosion | 6:38 | 911.48 | -29.31 | 12.08 |  | -29.31 | 12.08 | 16 | int | 0.188 | 60000 | 788 | 0.32 | 0.82 | 25 |  | 1546.77 | 1640.29 | 1.96 | 2.08 |  | 1180.78 | 1113.45 | 0.71 | 9 |  |  | -97.67433106 | 33.11123277 | 744.25
340 | 291 | metal loss corrosion | 6:29 | 911.62 | -29.45 | 11.94 |  | -29.45 | 11.94 | 16 | int | 0.188 | 60000 | 788 | 0.39 | 0.71 | 15 |  | 1547.72 |  | 1.96 |  |  |  | 1114.14 | 0.71 |  |  |  | -97.67433135 | 33.11123305 | 744.25
340 | 292 | metal loss corrosion | 6:40 | 911.9 | -29.73 | 11.66 |  | -29.73 | 11.66 | 16 | int | 0.188 | 60000 | 788 | 0.32 | 0.59 | 12 | [12 empty] | -97.67433196 | 33.11123363 | 744.25
340 | 293 | metal loss corrosion | 6:28 | 912.02 | -29.85 | 11.55 |  | -29.85 | 11.55 | 16 | int | 0.188 | 60000 | 788 | 0.33 | 0.59 | 15 |  | 1548.65 |  | 1.97 |  |  |  | 1114.81 | 0.71 |  |  |  | -97.67433221 | 33.11123386 | 744.25
340 | 294 | metal loss corrosion | 6:40 | 912.46 | -30.28 | 11.11 |  | -30.28 | 11.11 | 16 | int | 0.188 | 60000 | 788 | 0.32 | 0.59 | 12 | [12 empty] | -97.67433316 | 33.11123476 | 744.26
340 | 295 | metal loss corrosion | 6:41 | 917.51 | -35.34 | 6.06 |  | -35.34 | 6.06 | 16 | int | 0.188 | 60000 | 788 | 0.32 | 0.59 | 13 |  | 1549.13 |  | 1.97 |  |  |  | 1115.16 | 0.71 |  |  |  | -97.67434409 | 33.1112451 | 744.31
340 | 296 | metal loss corrosion | 6:38 | 920.29 | -38.12 | 3.27 |  | -38.12 | 3.27 | 16 | int | 0.188 | 60000 | 788 | 0.32 | 0.59 | 19 |  | 1548.15 |  | 1.96 |  |  |  | 1114.45 | 0.71 |  |  |  | -97.6743501 | 33.11125079 | 744.3
340 | 297 | metal loss corrosion | 5:56 | 920.3 | -38.13 | 3.27 |  | -38.13 | 3.27 | 16 | int | 0.188 | 60000 | 788 | 0.32 | 0.59 | 15 |  | 1548.81 |  | 1.97 |  |  |  | 1114.93 | 0.71 |  |  |  | -97.67435011 | 33.1112508 | 744.3
340 | 298 | metal loss corrosion | 6:39 | 920.89 | -38.72 | 2.68 |  | -38.72 | 2.68 | 16 | int | 0.188 | 60000 | 788 | 0.32 | 0.59 | 23 |  | 1547.17 | 1640.77 | 1.96 | 2.08 |  | 1181.12 | 1113.74 | 0.71 | 9 |  |  | -97.67435139 | 33.11125201 | 744.3
350 |  | Girth Weld |  | 923.57 |  |  | 8.26 |  |  | 16 |  | 0.312 | 60000 | 788 | [15 empty] | -97.67435718 | 33.11125749 | 744.3
360 |  | Girth Weld |  | 931.83 |  |  | 44.23 |  |  | 16 |  | 0.312 | 60000 | 788 | [15 empty] | -97.674375 | 33.11127443 | 744.35
370 |  | Girth Weld |  | 976.06 |  |  | 24.9 |  |  | 16 |  | 0.312 | 60000 | 788 | [15 empty] | -97.67447058 | 33.11136496 | 745.05
380 |  | Girth Weld |  | 1000.96 |  |  | 44.13 |  |  | 16 |  | 0.219 | 60000 | 788 | [15 empty] | -97.67452455 | 33.11141572 | 744.22
390 |  | Girth Weld |  | 1045.08 |  |  | 44.82 |  |  | 16 |  | 0.219 | 60000 | 788 | [15 empty] | -97.67461989 | 33.11150602 | 743.7
400 |  | Girth Weld |  | 1089.9 |  |  | 44.91 |  |  | 16 |  | 0.219 | 60000 | 788 | [15 empty] | -97.674716 | 33.11159816 | 742.08
410 |  | Girth Weld |  | 1134.82 |  |  | 44.88 |  |  | 16 |  | 0.219 | 60000 | 788 | [15 empty] | -97.67481244 | 33.1116905 | 742.15
420 |  | Girth Weld |  | 1179.69 |  |  | 44.81 |  |  | 16 |  | 0.219 | 60000 | 788 | [15 empty] | -97.67490991 | 33.11178188 | 743.99
430 |  | Girth Weld |  | 1224.5 |  |  | 42.24 |  |  | 16 |  | 0.219 | 60000 | 788 | [15 empty] | -97.67500631 | 33.11187385 | 745.62
440 |  | Girth Weld |  | 1266.74 |  |  | 28.54 |  |  | 16 |  | 0.188 | 60000 | 788 | [15 empty] | -97.67509739 | 33.11196035 | 747.42
440 | 299 | metal loss corrosion | 5:49 | 1272.4 | -5.66 | 22.88 |  | -5.66 | 22.88 | 16 | int | 0.188 | 60000 | 788 | 0.32 | 0.59 | 15 |  | 1548.81 |  | 1.97 |  |  |  | 1114.93 | 0.71 |  |  |  | -97.67510967 | 33.11197187 | 747.77
440 | 300 | metal loss corrosion | 5:57 | 1273.22 | -6.49 | 22.05 |  | -6.49 | 22.05 | 16 | int | 0.188 | 60000 | 788 | 0.32 | 0.59 | 15 |  | 1548.81 |  | 1.97 |  |  |  | 1114.93 | 0.71 |  |  |  | -97.67511146 | 33.11197355 | 747.82
440 | 301 | metal loss corrosion | 5:51 | 1279.57 | -12.83 | 15.71 |  | -12.83 | 15.71 | 16 | int | 0.188 | 60000 | 788 | 0.56 | 0.59 | 12 | [12 empty] | -97.6751252 | 33.11198649 | 748.19
440 | 302 | metal loss corrosion | 5:51 | 1280.21 | -13.47 | 15.06 |  | -13.47 | 15.06 | 16 | int | 0.188 | 60000 | 788 | 0.32 | 0.59 | 13 |  | 1549.13 |  | 1.97 |  |  |  | 1115.16 | 0.71 |  |  |  | -97.67512659 | 33.1119878 | 748.21
440 | 303 | metal loss corrosion | 6:11 | 1280.31 | -13.57 | 14.97 |  | -13.57 | 14.97 | 16 | int | 0.188 | 60000 | 788 | 0.32 | 0.59 | 12 | [12 empty] | -97.6751268 | 33.111988 | 748.22
440 | 304 | metal loss corrosion | 5:50 | 1280.34 | -13.6 | 14.94 |  | -13.6 | 14.94 | 16 | int | 0.188 | 60000 | 788 | 0.32 | 0.59 | 12 | [12 empty] | -97.67512687 | 33.11198806 | 748.22
440 | 305 | metal loss corrosion | 5:52 | 1280.55 | -13.81 | 14.72 |  | -13.81 | 14.72 | 16 | int | 0.188 | 60000 | 788 | 0.32 | 0.59 | 10 | [12 empty] | -97.67512732 | 33.1119885 | 748.23
440 | 306 | metal loss corrosion | 5:53 | 1280.64 | -13.9 | 14.64 |  | -13.9 | 14.64 | 16 | int | 0.188 | 60000 | 788 | 0.32 | 0.63 | 22 |  | 1547.36 | 1641 | 1.96 | 2.08 |  | 1181.28 | 1113.88 | 0.71 | 9 |  |  | -97.67512752 | 33.11198868 | 748.23
440 | 307 | metal loss corrosion | 5:52 | 1280.88 | -14.14 | 14.4 |  | -14.14 | 14.4 | 16 | int | 0.188 | 60000 | 788 | 0.32 | 0.59 | 12 | [12 empty] | -97.67512803 | 33.11198917 | 748.24
440 | 308 | metal loss corrosion | 5:51 | 1281.27 | -14.53 | 14.01 |  | -14.53 | 14.01 | 16 | int | 0.188 | 60000 | 788 | 0.36 | 0.59 | 17 |  | 1547.68 |  | 1.96 |  |  |  | 1114.11 | 0.71 |  |  |  | -97.67512888 | 33.11198997 | 748.25
440 | 309 | metal loss corrosion | 5:53 | 1281.56 | -14.82 | 13.72 |  | -14.82 | 13.72 | 16 | int | 0.188 | 60000 | 788 | 0.38 | 0.59 | 23 |  | 1545.99 | 1639.43 | 1.96 | 2.08 |  | 1180.16 | 1112.89 | 0.71 | 9 |  |  | -97.6751295 | 33.11199056 | 748.26
440 | 310 | metal loss corrosion | 6:13 | 1282.25 | -15.52 | 13.02 |  | -15.52 | 13.02 | 16 | int | 0.188 | 60000 | 788 | 0.32 | 0.59 | 12 | [12 empty] | -97.675131 | 33.11199198 | 748.29
440 | 311 | metal loss corrosion | 5:48 | 1282.92 | -16.18 | 12.36 |  | -16.18 | 12.36 | 16 | int | 0.188 | 60000 | 788 | 0.32 | 0.59 | 15 |  | 1548.65 |  | 1.97 |  |  |  | 1114.81 | 0.71 |  |  |  | -97.67513243 | 33.11199333 | 748.32
440 | 312 | metal loss corrosion | 5:49 | 1284.59 | -17.86 | 10.68 |  | -17.86 | 10.68 | 16 | int | 0.188 | 60000 | 788 | 0.55 | 0.97 | 27 |  | 1538.1 | 1630.33 | 1.95 | 2.07 |  | 1173.61 | 1107.21 | 0.71 | 9 |  |  | -97.67513605 | 33.11199676 | 748.38
440 | 313 | metal loss corrosion | 5:50 | 1284.72 | -17.98 | 10.56 |  | -17.98 | 10.56 | 16 | int | 0.188 | 60000 | 788 | 0.42 | 0.59 | 20 |  | 1545.61 | 1639.05 | 1.96 | 2.08 |  | 1179.88 | 1112.62 | 0.71 | 9 |  |  | -97.67513633 | 33.11199702 | 748.39
440 | 314 | cluster | 5:47 | 1284.81 | -18.08 | 10.46 |  | -18.08 | 10.46 | 16 | int | 0.188 | 60000 | 788 | 1.79 | 0.85 | 17 |  | 1500.79 |  | 1.9 |  |  |  | 1080.36 | 0.73 |  | 30 |  | -97.67513653 | 33.11199722 | 748.39 | 3t x 3t
440 | 315 | metal loss corrosion | 5:51 | 1284.81 | -18.08 | 10.46 |  | -18.08 | 10.46 | 16 | int | 0.188 | 60000 | 788 | 0.32 | 0.59 | 10 | [10 empty] | 30 |  | -97.67513653 | 33.11199722 | 748.39 | 3t x 3t
440 | 316 | metal loss corrosion | 5:47 | 1284.87 | -18.14 | 10.4 |  | -18.14 | 10.4 | 16 | int | 0.188 | 60000 | 788 | 0.32 | 0.59 | 10 | [10 empty] | 30 |  | -97.67513666 | 33.11199734 | 748.39 | 3t x 3t
440 | 317 | metal loss corrosion | 5:50 | 1284.93 | -18.19 | 10.35 |  | -18.19 | 10.35 | 16 | int | 0.188 | 60000 | 788 | 0.4 | 0.59 | 17 | [10 empty] | 30 |  | -97.67513678 | 33.11199745 | 748.39 | 3t x 3t
440 | 318 | metal loss corrosion | 5:52 | 1285.92 | -19.19 | 9.35 |  | -19.19 | 9.35 | 16 | int | 0.188 | 60000 | 788 | 0.32 | 0.59 | 19 |  | 1547.93 |  | 1.96 |  |  |  | 1114.29 | 0.71 |  |  |  | -97.67513892 | 33.11199949 | 748.42
440 | 319 | metal loss corrosion | 5:51 | 1286.04 | -19.31 | 9.23 |  | -19.31 | 9.23 | 16 | int | 0.188 | 60000 | 788 | 0.36 | 0.59 | 20 |  | 1547 | 1640.61 | 1.96 | 2.08 |  | 1181.01 | 1113.62 | 0.71 | 9 |  |  | -97.67513919 | 33.11199974 | 748.42
440 | 320 | cluster | 5:50 | 1286.23 | -19.49 | 9.05 |  | -19.49 | 9.05 | 16 | int | 0.188 | 60000 | 788 | 2.17 | 0.95 | 19 |  | 1479.56 |  | 1.88 |  |  |  | 1065.08 | 0.74 |  | 31 |  | -97.67513959 | 33.11200012 | 748.42 | 3t x 3t
440 | 321 | metal loss corrosion | 5:50 | 1286.23 | -19.49 | 9.05 |  | -19.49 | 9.05 | 16 | int | 0.188 | 60000 | 788 | 0.5 | 0.59 | 19 | [10 empty] | 31 |  | -97.67513959 | 33.11200012 | 748.42 | 3t x 3t
440 | 322 | metal loss corrosion | 5:55 | 1286.31 | -19.58 | 8.96 |  | -19.58 | 8.96 | 16 | int | 0.188 | 60000 | 788 | 0.34 | 0.59 | 10 | [10 empty] | 31 |  | -97.67513977 | 33.11200029 | 748.43 | 3t x 3t
440 | 323 | metal loss corrosion | 5:54 | 1286.38 | -19.64 | 8.89 |  | -19.64 | 8.89 | 16 | int | 0.188 | 60000 | 788 | 0.34 | 0.59 | 15 | [10 empty] | 31 |  | -97.67513991 | 33.11200043 | 748.43 | 3t x 3t
440 | 324 | metal loss corrosion | 5:48 | 1288.72 | -21.98 | 6.55 |  | -21.98 | 6.55 | 16 | int | 0.188 | 60000 | 788 | 0.34 | 0.59 | 12 | [12 empty] | -97.67514496 | 33.11200523 | 748.46
450 |  | Girth Weld |  | 1295.27 |  |  | 58.61 |  |  | 16 |  | 0.188 | 60000 | 788 | [15 empty] | -97.67515909 | 33.11201866 | 748.53
450 | 325 | metal loss manufacturing anomaly | 6:57 | 1295.48 | -0.21 | 58.4 |  | -0.21 | 58.4 | 16 | N/A | 0.188 | 60000 | 788 | 1.31 | 1.06 | 11 | [12 empty] | -97.67515954 | 33.11201909 | 748.54
450 | 326 | metal loss corrosion | 5:53 | 1304.76 | -9.48 | 49.13 |  | -9.48 | 49.13 | 16 | int | 0.188 | 60000 | 788 | 0.34 | 0.59 | 10 | [12 empty] | -97.67517959 | 33.11203806 | 748.65
450 | 327 | metal loss corrosion | 5:55 | 1304.87 | -9.6 | 49.01 |  | -9.6 | 49.01 | 16 | int | 0.188 | 60000 | 788 | 0.32 | 0.59 | 13 |  | 1548.99 |  | 1.97 |  |  |  | 1115.05 | 0.71 |  |  |  | -97.67517984 | 33.1120383 | 748.65
450 | 328 | metal loss corrosion | 5:54 | 1306.05 | -10.78 | 47.83 |  | -10.78 | 47.83 | 16 | int | 0.188 | 60000 | 788 | 0.34 | 0.59 | 12 | [12 empty] | -97.67518239 | 33.11204071 | 748.67
450 | 329 | cluster | 5:51 | 1306.29 | -11.01 | 47.6 |  | -11.01 | 47.6 | 16 | int | 0.188 | 60000 | 788 | 2.15 | 1.19 | 19 |  | 1479.56 |  | 1.88 |  |  |  | 1065.08 | 0.74 |  | 32 |  | -97.6751829 | 33.11204119 | 748.68 | 3t x 3t
450 | 330 | metal loss corrosion | 5:51 | 1306.29 | -11.01 | 47.6 |  | -11.01 | 47.6 | 16 | int | 0.188 | 60000 | 788 | 0.35 | 0.59 | 10 | [10 empty] | 32 |  | -97.6751829 | 33.11204119 | 748.68 | 3t x 3t
450 | 331 | metal loss corrosion | 6:00 | 1306.31 | -11.04 | 47.57 |  | -11.04 | 47.57 | 16 | int | 0.188 | 60000 | 788 | 0.32 | 0.59 | 12 | [10 empty] | 32 |  | -97.67518296 | 33.11204125 | 748.68 | 3t x 3t
450 | 332 | metal loss corrosion | 5:53 | 1306.38 | -11.1 | 47.51 |  | -11.1 | 47.51 | 16 | int | 0.188 | 60000 | 788 | 0.38 | 0.59 | 19 | [10 empty] | 32 |  | -97.6751831 | 33.11204138 | 748.68 | 3t x 3t
450 | 333 | metal loss corrosion | 5:55 | 1306.43 | -11.16 | 47.45 |  | -11.16 | 47.45 | 16 | int | 0.188 | 60000 | 788 | 0.39 | 0.59 | 10 | [10 empty] | 32 |  | -97.67518322 | 33.11204149 | 748.68 | 3t x 3t
450 | 334 | metal loss corrosion | 5:54 | 1306.6 | -11.32 | 47.29 |  | -11.32 | 47.29 | 16 | int | 0.188 | 60000 | 788 | 0.32 | 0.59 | 13 |  | 1549.13 |  | 1.97 |  |  |  | 1115.16 | 0.71 |  |  |  | -97.67518357 | 33.11204183 | 748.69
450 | 335 | metal loss corrosion | 5:49 | 1308.57 | -13.3 | 45.31 |  | -13.3 | 45.31 | 16 | int | 0.188 | 60000 | 788 | 0.33 | 0.59 | 10 | [12 empty] | -97.67518785 | 33.11204587 | 748.73
450 | 336 | metal loss corrosion | 5:53 | 1310.37 | -15.1 | 43.51 |  | -15.1 | 43.51 | 16 | int | 0.188 | 60000 | 788 | 0.32 | 0.59 | 13 |  | 1549.13 |  | 1.97 |  |  |  | 1115.16 | 0.71 |  |  |  | -97.67519174 | 33.11204954 | 748.77
450 | 337 | metal loss corrosion | 5:51 | 1310.53 | -15.26 | 43.35 |  | -15.26 | 43.35 | 16 | int | 0.188 | 60000 | 788 | 0.34 | 0.59 | 10 | [12 empty] | -97.67519209 | 33.11204987 | 748.77
450 | 338 | metal loss manufacturing anomaly | 7:07 | 1310.6 | -15.33 | 43.28 |  | -15.33 | 43.28 | 16 | N/A | 0.188 | 60000 | 788 | 0.34 | 0.59 | 18 | [12 empty] | -97.67519224 | 33.11205002 | 748.77
450 | 339 | metal loss corrosion | 5:57 | 1311.68 | -16.41 | 42.21 |  | -16.41 | 42.21 | 16 | int | 0.188 | 60000 | 788 | 0.32 | 0.59 | 19 |  | 1547.93 |  | 1.96 |  |  |  | 1114.29 | 0.71 |  |  |  | -97.67519457 | 33.11205222 | 748.79
450 | 340 | metal loss corrosion | 5:52 | 1313.02 | -17.74 | 40.87 |  | -17.74 | 40.87 | 16 | int | 0.188 | 60000 | 788 | 0.36 | 0.59 | 17 |  | 1547.68 |  | 1.96 |  |  |  | 1114.11 | 0.71 |  |  |  | -97.67519747 | 33.11205496 | 748.83
450 | 341 | metal loss corrosion | 5:48 | 1313.23 | -17.96 | 40.65 |  | -17.96 | 40.65 | 16 | int | 0.188 | 60000 | 788 | 0.38 | 0.66 | 23 |  | 1545.99 | 1639.43 | 1.96 | 2.08 |  | 1180.16 | 1112.89 | 0.71 | 9 |  |  | -97.67519793 | 33.11205539 | 748.84
450 | 342 | metal loss manufacturing anomaly | 7:13 | 1313.61 | -18.33 | 40.28 |  | -18.33 | 40.28 | 16 | N/A | 0.188 | 60000 | 788 | 0.4 | 0.59 | 11 | [12 empty] | -97.67519874 | 33.11205616 | 748.85
450 | 343 | metal loss corrosion | 5:48 | 1313.84 | -18.56 | 40.05 |  | -18.56 | 40.05 | 16 | int | 0.188 | 60000 | 788 | 0.44 | 0.59 | 22 |  | 1544.65 | 1637.94 | 1.96 | 2.08 |  | 1179.08 | 1111.93 | 0.71 | 9 |  |  | -97.67519924 | 33.11205664 | 748.85
450 | 344 | metal loss corrosion | 5:57 | 1313.97 | -18.7 | 39.91 |  | -18.7 | 39.91 | 16 | int | 0.188 | 60000 | 788 | 0.53 | 0.59 | 15 |  | 1544.97 |  | 1.96 |  |  |  | 1112.16 | 0.71 |  |  |  | -97.67519954 | 33.11205691 | 748.86
450 | 345 | metal loss corrosion | 5:48 | 1314.46 | -19.19 | 39.43 |  | -19.19 | 39.43 | 16 | int | 0.188 | 60000 | 788 | 0.44 | 0.59 | 10 | [12 empty] | -97.67520059 | 33.1120579 | 748.87
450 | 346 | metal loss corrosion | 5:52 | 1314.68 | -19.4 | 39.21 |  | -19.4 | 39.21 | 16 | int | 0.188 | 60000 | 788 | 0.5 | 0.59 | 22 |  | 1542.86 | 1635.91 | 1.96 | 2.08 |  | 1177.62 | 1110.64 | 0.71 | 9 |  |  | -97.67520106 | 33.11205835 | 748.88
450 | 347 | metal loss corrosion | 5:47 | 1315.25 | -19.97 | 38.64 |  | -19.97 | 38.64 | 16 | int | 0.188 | 60000 | 788 | 0.33 | 0.59 | 10 | [12 empty] | -97.67520229 | 33.11205951 | 748.89
450 | 348 | metal loss corrosion | 5:52 | 1315.67 | -20.39 | 38.22 |  | -20.39 | 38.22 | 16 | int | 0.188 | 60000 | 788 | 0.39 | 0.59 | 13 |  | 1548.03 |  | 1.96 |  |  |  | 1114.36 | 0.71 |  |  |  | -97.6752032 | 33.11206037 | 748.91
450 | 349 | metal loss corrosion | 5:56 | 1316.37 | -21.09 | 37.52 |  | -21.09 | 37.52 | 16 | int | 0.188 | 60000 | 788 | 0.33 | 0.59 | 19 |  | 1547.7 |  | 1.96 |  |  |  | 1114.13 | 0.71 |  |  |  | -97.67520471 | 33.1120618 | 748.92
450 | 350 | metal loss corrosion | 5:53 | 1316.6 | -21.33 | 37.29 |  | -21.33 | 37.29 | 16 | int | 0.188 | 60000 | 788 | 0.32 | 0.59 | 13 |  | 1549.13 |  | 1.97 |  |  |  | 1115.16 | 0.71 |  |  |  | -97.67520522 | 33.11206228 | 748.93
450 | 351 | metal loss corrosion | 5:47 | 1316.68 | -21.4 | 37.21 |  | -21.4 | 37.21 | 16 | int | 0.188 | 60000 | 788 | 0.38 | 0.74 | 23 |  | 1545.67 | 1639.07 | 1.96 | 2.08 |  | 1179.9 | 1112.66 | 0.71 | 9 |  |  | -97.67520538 | 33.11206243 | 748.93
450 | 352 | metal loss corrosion | 5:38 | 1317.12 | -21.85 | 36.76 |  | -21.85 | 36.76 | 16 | int | 0.188 | 60000 | 788 | 0.48 | 0.59 | 20 |  | 1544.04 | 1637.28 | 1.96 | 2.08 |  | 1178.61 | 1111.49 | 0.71 | 9 |  |  | -97.67520634 | 33.11206335 | 748.95
450 | 353 | metal loss corrosion | 5:47 | 1317.28 | -22.01 | 36.61 |  | -22.01 | 36.61 | 16 | int | 0.188 | 60000 | 788 | 0.5 | 1.15 | 23 |  | 1542.42 | 1635.4 | 1.96 | 2.08 |  | 1177.25 | 1110.32 | 0.71 | 9 |  |  | -97.67520669 | 33.11206367 | 748.95
450 | 354 | metal loss corrosion | 5:51 | 1317.67 | -22.4 | 36.21 |  | -22.4 | 36.21 | 16 | int | 0.188 | 60000 | 788 | 0.32 | 0.59 | 20 | [10 empty] | 33 |  | -97.67520753 | 33.11206447 | 748.96 | 3t x 3t
450 | 355 | cluster | 5:51 | 1317.67 | -22.4 | 36.21 |  | -22.4 | 36.21 | 16 | int | 0.188 | 60000 | 788 | 0.95 | 1.23 | 23 |  | 1523.13 | 1613.02 | 1.93 | 2.05 |  | 1161.15 | 1096.44 | 0.72 | 9 | 33 |  | -97.67520753 | 33.11206447 | 748.96 | 3t x 3t
450 | 356 | metal loss corrosion | 5:58 | 1317.72 | -22.44 | 36.17 |  | -22.44 | 36.17 | 16 | int | 0.188 | 60000 | 788 | 0.4 | 0.76 | 23 | [10 empty] | 33 |  | -97.67520763 | 33.11206457 | 748.96 | 3t x 3t
450 | 357 | metal loss corrosion | 5:56 | 1317.91 | -22.63 | 35.98 |  | -22.63 | 35.98 | 16 | int | 0.188 | 60000 | 788 | 0.39 | 0.59 | 19 |  | 1546.73 |  | 1.96 |  |  |  | 1113.42 | 0.71 |  |  |  | -97.67520804 | 33.11206495 | 748.97
450 | 358 | metal loss corrosion | 5:54 | 1318.1 | -22.82 | 35.79 |  | -22.82 | 35.79 | 16 | int | 0.188 | 60000 | 788 | 0.32 | 0.59 | 17 |  | 1548.49 |  | 1.97 |  |  |  | 1114.69 | 0.71 |  |  |  | -97.67520845 | 33.11206534 | 748.97
450 | 359 | metal loss corrosion | 5:52 | 1318.27 | -22.99 | 35.62 |  | -22.99 | 35.62 | 16 | int | 0.188 | 60000 | 788 | 0.32 | 0.59 | 10 | [10 empty] | 34 |  | -97.67520883 | 33.11206569 | 748.98 | 3t x 3t
450 | 360 | cluster | 5:52 | 1318.27 | -22.99 | 35.62 |  | -22.99 | 35.62 | 16 | int | 0.188 | 60000 | 788 | 0.94 | 0.88 | 10 | [10 empty] | 34 |  | -97.67520883 | 33.11206569 | 748.98 | 3t x 3t
450 | 361 | metal loss corrosion | 5:56 | 1318.32 | -23.05 | 35.56 |  | -23.05 | 35.56 | 16 | int | 0.188 | 60000 | 788 | 0.32 | 0.59 | 10 | [10 empty] | 34 |  | -97.67520894 | 33.1120658 | 748.98 | 3t x 3t
450 | 362 | metal loss corrosion | 5:53 | 1318.41 | -23.13 | 35.48 |  | -23.13 | 35.48 | 16 | int | 0.188 | 60000 | 788 | 0.43 | 0.59 | 13 |  | 1547.49 |  | 1.96 |  |  |  | 1113.97 | 0.71 |  |  |  | -97.67520912 | 33.11206597 | 748.98
450 | 363 | metal loss corrosion | 5:54 | 1319.43 | -24.16 | 34.45 |  | -24.16 | 34.45 | 16 | int | 0.188 | 60000 | 788 | 0.47 | 0.59 | 12 | [12 empty] | -97.67521134 | 33.11206807 | 749.01
450 | 364 | metal loss corrosion | 6:02 | 1320.04 | -24.77 | 33.84 |  | -24.77 | 33.84 | 16 | int | 0.188 | 60000 | 788 | 0.42 | 0.59 | 17 |  | 1546.52 |  | 1.96 |  |  |  | 1113.28 | 0.71 |  |  |  | -97.67521266 | 33.11206932 | 749.03
450 | 365 | metal loss corrosion | 5:47 | 1320.29 | -25.01 | 33.6 |  | -25.01 | 33.6 | 16 | int | 0.188 | 60000 | 788 | 0.33 | 0.59 | 17 |  | 1548.09 |  | 1.96 |  |  |  | 1114.41 | 0.71 |  |  |  | -97.67521318 | 33.11206982 | 749.04
450 | 366 | metal loss corrosion | 5:48 | 1320.37 | -25.09 | 33.52 |  | -25.09 | 33.52 | 16 | int | 0.188 | 60000 | 788 | 0.42 | 0.74 | 38 |  | 1539.16 | 1631.13 | 1.95 | 2.07 |  | 1174.18 | 1107.98 | 0.71 | 9 |  |  | -97.67521336 | 33.11206999 | 749.04
450 | 367 | metal loss manufacturing anomaly | 7:01 | 1320.59 | -25.31 | 33.3 |  | -25.31 | 33.3 | 16 | N/A | 0.188 | 60000 | 788 | 0.32 | 0.76 | 20 | [12 empty] | -97.67521384 | 33.11207043 | 749.05
450 | 368 | metal loss corrosion | 5:55 | 1322.18 | -26.91 | 31.7 |  | -26.91 | 31.7 | 16 | int | 0.188 | 60000 | 788 | 0.32 | 0.59 | 12 | [12 empty] | -97.67521728 | 33.1120737 | 749.1
450 | 369 | metal loss corrosion | 6:02 | 1323.76 | -28.49 | 30.12 |  | -28.49 | 30.12 | 16 | int | 0.188 | 60000 | 788 | 0.32 | 0.59 | 15 |  | 1548.65 |  | 1.97 |  |  |  | 1114.81 | 0.71 |  |  |  | -97.6752207 | 33.11207693 | 749.15
450 | 370 | metal loss corrosion | 5:55 | 1324.49 | -29.22 | 29.39 |  | -29.22 | 29.39 | 16 | int | 0.188 | 60000 | 788 | 0.32 | 0.59 | 17 |  | 1548.29 |  | 1.96 |  |  |  | 1114.55 | 0.71 |  |  |  | -97.67522228 | 33.11207842 | 749.18
450 | 371 | metal loss manufacturing anomaly | 7:11 | 1325.16 | -29.89 | 28.73 |  | -29.89 | 28.73 | 16 | N/A | 0.188 | 60000 | 788 | 0.33 | 0.59 | 16 | [12 empty] | -97.67522372 | 33.11207979 | 749.2
450 | 372 | metal loss corrosion | 5:54 | 1326.17 | -30.89 | 27.72 |  | -30.89 | 27.72 | 16 | int | 0.188 | 60000 | 788 | 0.32 | 0.59 | 13 |  | 1549.13 |  | 1.97 |  |  |  | 1115.16 | 0.71 |  |  |  | -97.67522589 | 33.11208185 | 749.23
450 | 373 | metal loss corrosion | 5:53 | 1326.87 | -31.6 | 27.01 |  | -31.6 | 27.01 | 16 | int | 0.188 | 60000 | 788 | 0.32 | 0.59 | 10 | [12 empty] | -97.67522742 | 33.1120833 | 749.26
450 | 374 | metal loss corrosion | 5:49 | 1328.95 | -33.68 | 24.93 |  | -33.68 | 24.93 | 16 | int | 0.188 | 60000 | 788 | 0.49 | 0.83 | 48 |  | 1528.9 | 1617.94 | 1.94 | 2.05 |  | 1164.69 | 1100.59 | 0.72 | 9 |  |  | -97.67523191 | 33.11208756 | 749.32
450 | 375 | metal loss manufacturing anomaly | 7:12 | 1329.43 | -34.15 | 24.46 |  | -34.15 | 24.46 | 16 | N/A | 0.188 | 60000 | 788 | 0.37 | 0.73 | 17 | [12 empty] | -97.67523293 | 33.11208853 | 749.34
450 | 376 | metal loss manufacturing anomaly | 7:11 | 1329.52 | -34.25 | 24.36 |  | -34.25 | 24.36 | 16 | N/A | 0.188 | 60000 | 788 | 0.37 | 0.75 | 18 | [12 empty] | -97.67523314 | 33.11208872 | 749.34
450 | 377 | metal loss corrosion | 5:49 | 1329.83 | -34.56 | 24.05 |  | -34.56 | 24.05 | 16 | int | 0.188 | 60000 | 788 | 0.41 | 0.59 | 10 | [12 empty] | -97.67523381 | 33.11208935 | 749.35
450 | 378 | metal loss manufacturing anomaly | 7:11 | 1330.24 | -34.97 | 23.64 |  | -34.97 | 23.64 | 16 | N/A | 0.188 | 60000 | 788 | 0.35 | 0.84 | 19 | [12 empty] | -97.67523469 | 33.11209019 | 749.37
450 | 379 | metal loss corrosion | 5:50 | 1331.1 | -35.82 | 22.79 |  | -35.82 | 22.79 | 16 | int | 0.188 | 60000 | 788 | 0.35 | 0.59 | 10 | [12 empty] | -97.67523654 | 33.11209195 | 749.39
450 | 380 | metal loss corrosion | 5:54 | 1331.24 | -35.97 | 22.64 |  | -35.97 | 22.64 | 16 | int | 0.188 | 60000 | 788 | 0.32 | 0.59 | 12 | [12 empty] | -97.67523685 | 33.11209224 | 749.4
450 | 381 | metal loss corrosion | 5:57 | 1331.75 | -36.48 | 22.13 |  | -36.48 | 22.13 | 16 | int | 0.188 | 60000 | 788 | 0.32 | 0.59 | 23 |  | 1547.44 | 1641.07 | 1.96 | 2.08 |  | 1181.34 | 1113.94 | 0.71 | 9 |  |  | -97.67523795 | 33.11209329 | 749.41
450 | 382 | metal loss corrosion | 5:55 | 1332.08 | -36.8 | 21.81 |  | -36.8 | 21.81 | 16 | int | 0.188 | 60000 | 788 | 0.36 | 0.59 | 23 |  | 1546.3 | 1639.78 | 1.96 | 2.08 |  | 1180.41 | 1113.11 | 0.71 | 9 |  |  | -97.67523865 | 33.11209395 | 749.42
450 | 383 | metal loss corrosion | 5:56 | 1332.66 | -37.38 | 21.23 |  | -37.38 | 21.23 | 16 | int | 0.188 | 60000 | 788 | 0.32 | 0.59 | 10 | [12 empty] | -97.6752399 | 33.11209513 | 749.44
450 | 384 | metal loss manufacturing anomaly | 7:08 | 1332.82 | -37.55 | 21.06 |  | -37.55 | 21.06 | 16 | N/A | 0.188 | 60000 | 788 | 0.37 | 0.81 | 36 | [12 empty] | -97.67524026 | 33.11209548 | 749.44
450 | 385 | metal loss corrosion | 5:51 | 1333.98 | -38.71 | 19.9 |  | -38.71 | 19.9 | 16 | int | 0.188 | 60000 | 788 | 0.34 | 0.59 | 12 | [12 empty] | -97.67524276 | 33.11209786 | 749.48
450 | 386 | metal loss corrosion | 5:51 | 1334.27 | -38.99 | 19.62 |  | -38.99 | 19.62 | 16 | int | 0.188 | 60000 | 788 | 0.73 | 0.59 | 10 | [12 empty] | -97.67524338 | 33.11209844 | 749.48
450 | 387 | metal loss corrosion | 5:56 | 1334.44 | -39.16 | 19.45 |  | -39.16 | 19.45 | 16 | int | 0.188 | 60000 | 788 | 0.32 | 0.59 | 10 | [12 empty] | -97.67524375 | 33.11209879 | 749.49
450 | 388 | metal loss corrosion | 5:45 | 1334.62 | -39.34 | 19.27 |  | -39.34 | 19.27 | 16 | int | 0.188 | 60000 | 788 | 0.35 | 0.59 | 10 | [12 empty] | -97.67524413 | 33.11209915 | 749.49
450 | 389 | metal loss corrosion | 5:46 | 1334.92 | -39.65 | 18.96 |  | -39.65 | 18.96 | 16 | int | 0.188 | 60000 | 788 | 0.36 | 0.59 | 12 | [12 empty] | -97.67524479 | 33.11209978 | 749.5
450 | 390 | metal loss corrosion | 5:51 | 1335.16 | -39.88 | 18.73 |  | -39.88 | 18.73 | 16 | int | 0.188 | 60000 | 788 | 0.42 | 0.76 | 41 |  | 1537.89 | 1629.46 | 1.95 | 2.07 |  | 1172.98 | 1107.06 | 0.71 | 9 |  |  | -97.6752453 | 33.11210026 | 749.51
450 | 391 | metal loss corrosion | 5:41 | 1335.31 | -40.04 | 18.57 |  | -40.04 | 18.57 | 16 | int | 0.188 | 60000 | 788 | 0.32 | 0.59 | 17 | [10 empty] | 35 |  | -97.67524563 | 33.11210058 | 749.51 | 3t x 3t
450 | 392 | cluster | 5:41 | 1335.31 | -40.04 | 18.57 |  | -40.04 | 18.57 | 16 | int | 0.188 | 60000 | 788 | 1.1 | 1.4 | 17 |  | 1525.52 |  | 1.94 |  |  |  | 1098.16 | 0.72 |  | 35 |  | -97.67524563 | 33.11210058 | 749.51 | 3t x 3t
450 | 393 | metal loss corrosion | 5:53 | 1335.38 | -40.1 | 18.51 |  | -40.1 | 18.51 | 16 | int | 0.188 | 60000 | 788 | 0.34 | 0.59 | 15 | [10 empty] | 35 |  | -97.67524577 | 33.11210071 | 749.52 | 3t x 3t
450 | 394 | metal loss manufacturing anomaly | 7:12 | 1335.49 | -40.22 | 18.39 |  | -40.22 | 18.39 | 16 | N/A | 0.188 | 60000 | 788 | 0.34 | 0.73 | 21 | [12 empty] | -97.67524602 | 33.11210095 | 749.52
450 | 395 | metal loss corrosion | 5:56 | 1335.5 | -40.22 | 18.39 |  | -40.22 | 18.39 | 16 | int | 0.188 | 60000 | 788 | 0.32 | 0.59 | 15 |  | 1548.81 |  | 1.97 |  |  |  | 1114.93 | 0.71 |  |  |  | -97.67524603 | 33.11210096 | 749.52
450 | 396 | metal loss corrosion | 5:56 | 1335.61 | -40.33 | 18.28 |  | -40.33 | 18.28 | 16 | int | 0.188 | 60000 | 788 | 0.32 | 0.59 | 10 | [12 empty] | -97.67524627 | 33.11210118 | 749.52
450 | 397 | metal loss corrosion | 5:56 | 1336.05 | -40.77 | 17.84 |  | -40.77 | 17.84 | 16 | int | 0.188 | 60000 | 788 | 0.32 | 0.59 | 10 | [12 empty] | -97.67524722 | 33.11210209 | 749.54
450 | 398 | metal loss corrosion | 5:52 | 1336.37 | -41.1 | 17.52 |  | -41.1 | 17.52 | 16 | int | 0.188 | 60000 | 788 | 0.32 | 0.59 | 15 |  | 1548.65 |  | 1.97 |  |  |  | 1114.81 | 0.71 |  |  |  | -97.67524791 | 33.11210275 | 749.55
450 | 399 | metal loss manufacturing anomaly | 7:09 | 1336.6 | -41.32 | 17.29 |  | -41.32 | 17.29 | 16 | N/A | 0.188 | 60000 | 788 | 0.43 | 0.93 | 33 | [12 empty] | -97.6752484 | 33.11210321 | 749.55
450 | 400 | metal loss manufacturing anomaly | 7:09 | 1336.73 | -41.45 | 17.16 |  | -41.45 | 17.16 | 16 | N/A | 0.188 | 60000 | 788 | 0.35 | 0.77 | 23 | [12 empty] | -97.67524868 | 33.11210347 | 749.56
450 | 401 | metal loss manufacturing anomaly | 7:09 | 1336.82 | -41.55 | 17.06 |  | -41.55 | 17.06 | 16 | N/A | 0.188 | 60000 | 788 | 0.33 | 0.8 | 17 | [12 empty] | -97.67524889 | 33.11210367 | 749.56
450 | 402 | metal loss manufacturing anomaly | 7:08 | 1336.91 | -41.64 | 16.97 |  | -41.64 | 16.97 | 16 | N/A | 0.188 | 60000 | 788 | 0.36 | 0.83 | 35 | [12 empty] | -97.67524909 | 33.11210386 | 749.56
450 | 403 | metal loss manufacturing anomaly | 7:12 | 1336.97 | -41.7 | 16.91 |  | -41.7 | 16.91 | 16 | N/A | 0.188 | 60000 | 788 | 0.32 | 0.59 | 12 | [12 empty] | -97.67524921 | 33.11210398 | 749.56
450 | 404 | metal loss manufacturing anomaly | 7:12 | 1337.2 | -41.93 | 16.68 |  | -41.93 | 16.68 | 16 | N/A | 0.188 | 60000 | 788 | 0.32 | 0.59 | 12 | [12 empty] | -97.67524972 | 33.11210446 | 749.57
450 | 405 | metal loss manufacturing anomaly | 7:09 | 1337.64 | -42.37 | 16.25 |  | -42.37 | 16.25 | 16 | N/A | 0.188 | 60000 | 788 | 0.32 | 0.78 | 16 | [12 empty] | -97.67525066 | 33.11210535 | 749.58
450 | 406 | metal loss manufacturing anomaly | 7:08 | 1338.49 | -43.22 | 15.39 |  | -43.22 | 15.39 | 16 | N/A | 0.188 | 60000 | 788 | 0.34 | 0.86 | 19 | [12 empty] | -97.67525249 | 33.11210709 | 749.6
450 | 407 | metal loss corrosion | 5:57 | 1338.91 | -43.63 | 14.98 |  | -43.63 | 14.98 | 16 | int | 0.188 | 60000 | 788 | 0.32 | 0.59 | 10 | [12 empty] | -97.67525339 | 33.11210795 | 749.61
450 | 408 | metal loss manufacturing anomaly | 7:09 | 1339.01 | -43.73 | 14.88 |  | -43.73 | 14.88 | 16 | N/A | 0.188 | 60000 | 788 | 0.39 | 0.77 | 19 | [12 empty] | -97.67525361 | 33.11210815 | 749.61
450 | 409 | metal loss manufacturing anomaly | 7:11 | 1339.12 | -43.85 | 14.76 |  | -43.85 | 14.76 | 16 | N/A | 0.188 | 60000 | 788 | 0.38 | 0.76 | 34 | [12 empty] | -97.67525385 | 33.11210839 | 749.62
450 | 410 | metal loss corrosion | 5:43 | 1339.94 | -44.67 | 13.95 |  | -44.67 | 13.95 | 16 | int | 0.188 | 60000 | 788 | 0.32 | 0.59 | 13 |  | 1549.13 |  | 1.97 |  |  |  | 1115.16 | 0.71 |  |  |  | -97.67525562 | 33.11211006 | 749.63
450 | 411 | metal loss manufacturing anomaly | 7:12 | 1345.48 | -50.21 | 8.41 |  | -50.21 | 8.41 | 16 | N/A | 0.188 | 60000 | 788 | 0.35 | 0.59 | 18 | [12 empty] | -97.67526756 | 33.11212142 | 749.74
450 | 412 | metal loss manufacturing anomaly | 7:01 | 1345.89 | -50.61 | 8 |  | -50.61 | 8 | 16 | N/A | 0.188 | 60000 | 788 | 0.35 | 0.76 | 23 | [12 empty] | -97.67526844 | 33.11212226 | 749.75
450 | 413 | metal loss corrosion | 5:58 | 1349.75 | -54.48 | 4.13 |  | -54.48 | 4.13 | 16 | int | 0.188 | 60000 | 788 | 0.37 | 0.59 | 13 |  | 1548.37 |  | 1.96 |  |  |  | 1114.61 | 0.71 |  |  |  | -97.67527676 | 33.11213019 | 749.81
460 |  | Girth Weld |  | 1353.89 |  |  | 48.06 |  |  | 16 |  | 0.188 | 60000 | 788 | [15 empty] | -97.67528566 | 33.11213868 | 749.86
460 | 414 | metal loss corrosion | 6:00 | 1354.25 | -0.36 | 47.7 |  | -0.36 | 47.7 | 16 | int | 0.188 | 60000 | 788 | 0.35 | 0.59 | 15 |  | 1548.11 |  | 1.96 |  |  |  | 1114.42 | 0.71 |  |  |  | -97.67528643 | 33.11213942 | 749.86
460 | 415 | metal loss manufacturing anomaly | 4:16 | 1356.08 | -2.2 | 45.86 |  | -2.2 | 45.86 | 16 | N/A | 0.188 | 60000 | 788 | 0.44 | 0.89 | 21 | [12 empty] | -97.67529039 | 33.11214319 | 749.88
460 | 416 | metal loss manufacturing anomaly | 4:13 | 1356.48 | -2.59 | 45.47 |  | -2.59 | 45.47 | 16 | N/A | 0.188 | 60000 | 788 | 0.38 | 0.93 | 20 | [12 empty] | -97.67529123 | 33.112144 | 749.89
460 | 417 | metal loss manufacturing anomaly | 4:16 | 1356.63 | -2.74 | 45.32 |  | -2.74 | 45.32 | 16 | N/A | 0.188 | 60000 | 788 | 0.33 | 0.59 | 10 | [12 empty] | -97.67529155 | 33.1121443 | 749.89
460 | 418 | metal loss manufacturing anomaly | 4:17 | 1357.93 | -4.04 | 44.02 |  | -4.04 | 44.02 | 16 | N/A | 0.188 | 60000 | 788 | 0.38 | 0.59 | 15 | [12 empty] | -97.67529435 | 33.11214698 | 749.91
460 | 419 | metal loss manufacturing anomaly | 4:17 | 1358.04 | -4.15 | 43.91 |  | -4.15 | 43.91 | 16 | N/A | 0.188 | 60000 | 788 | 0.33 | 0.59 | 11 | [12 empty] | -97.67529459 | 33.1121472 | 749.91
460 | 420 | metal loss manufacturing anomaly | 4:17 | 1358.13 | -4.25 | 43.81 |  | -4.25 | 43.81 | 16 | N/A | 0.188 | 60000 | 788 | 0.33 | 0.59 | 15 | [12 empty] | -97.67529479 | 33.1121474 | 749.91
460 | 421 | metal loss manufacturing anomaly | 4:15 | 1358.22 | -4.33 | 43.72 |  | -4.33 | 43.72 | 16 | N/A | 0.188 | 60000 | 788 | 0.36 | 0.84 | 15 | [12 empty] | -97.67529498 | 33.11214758 | 749.91
460 | 422 | metal loss manufacturing anomaly | 4:15 | 1359.61 | -5.73 | 42.33 |  | -5.73 | 42.33 | 16 | N/A | 0.188 | 60000 | 788 | 0.33 | 0.87 | 18 | [12 empty] | -97.67529798 | 33.11215043 | 749.93
460 | 423 | metal loss manufacturing anomaly | 4:16 | 1359.75 | -5.86 | 42.2 |  | -5.86 | 42.2 | 16 | N/A | 0.188 | 60000 | 788 | 0.76 | 0.86 | 14 | [12 empty] | -97.67529827 | 33.11215071 | 749.93
460 | 424 | metal loss manufacturing anomaly | 4:15 | 1360.22 | -6.33 | 41.73 |  | -6.33 | 41.73 | 16 | N/A | 0.188 | 60000 | 788 | 0.44 | 1.07 | 20 | [12 empty] | -97.67529928 | 33.11215168 | 749.93
460 | 425 | metal loss manufacturing anomaly | 4:15 | 1361.22 | -7.34 | 40.72 |  | -7.34 | 40.72 | 16 | N/A | 0.188 | 60000 | 788 | 0.35 | 0.73 | 20 | [12 empty] | -97.67530145 | 33.11215375 | 749.95
460 | 426 | metal loss manufacturing anomaly | 4:17 | 1361.91 | -8.02 | 40.04 |  | -8.02 | 40.04 | 16 | N/A | 0.188 | 60000 | 788 | 0.42 | 0.59 | 17 | [12 empty] | -97.67530292 | 33.11215515 | 749.96
460 | 427 | metal loss manufacturing anomaly | 4:18 | 1366.09 | -12.2 | 35.86 |  | -12.2 | 35.86 | 16 | N/A | 0.188 | 60000 | 788 | 0.32 | 0.59 | 14 | [12 empty] | -97.67531192 | 33.11216373 | 750.01
460 | 428 | metal loss manufacturing anomaly | 4:15 | 1367.18 | -13.29 | 34.77 |  | -13.29 | 34.77 | 16 | N/A | 0.188 | 60000 | 788 | 0.36 | 0.86 | 13 | [12 empty] | -97.67531426 | 33.11216597 | 750.02
460 | 429 | metal loss manufacturing anomaly | 4:18 | 1367.77 | -13.88 | 34.18 |  | -13.88 | 34.18 | 16 | N/A | 0.188 | 60000 | 788 | 0.39 | 0.59 | 18 | [12 empty] | -97.67531553 | 33.11216718 | 750.03
460 | 430 | metal loss manufacturing anomaly | 4:16 | 1371.59 | -17.7 | 30.36 |  | -17.7 | 30.36 | 16 | N/A | 0.188 | 60000 | 788 | 0.32 | 0.9 | 20 | [12 empty] | -97.67532375 | 33.11217502 | 750.08
460 | 431 | metal loss manufacturing anomaly | 4:16 | 1371.9 | -18.02 | 30.04 |  | -18.02 | 30.04 | 16 | N/A | 0.188 | 60000 | 788 | 0.33 | 0.78 | 18 | [12 empty] | -97.67532443 | 33.11217567 | 750.09
460 | 432 | metal loss manufacturing anomaly | 4:17 | 1371.97 | -18.08 | 29.98 |  | -18.08 | 29.98 | 16 | N/A | 0.188 | 60000 | 788 | 0.42 | 0.86 | 14 | [12 empty] | -97.67532457 | 33.11217581 | 750.09
460 | 433 | metal loss corrosion | 5:50 | 1372.6 | -18.72 | 29.34 |  | -18.72 | 29.34 | 16 | int | 0.188 | 60000 | 788 | 0.32 | 0.59 | 19 |  | 1547.93 |  | 1.96 |  |  |  | 1114.29 | 0.71 |  |  |  | -97.67532594 | 33.11217711 | 750.1
460 | 434 | metal loss corrosion | 5:49 | 1374.22 | -20.33 | 27.73 |  | -20.33 | 27.73 | 16 | int | 0.188 | 60000 | 788 | 0.32 | 0.59 | 12 | [12 empty] | -97.67532942 | 33.11218043 | 750.12
460 | 435 | metal loss corrosion | 5:50 | 1374.93 | -21.04 | 27.01 |  | -21.04 | 27.01 | 16 | int | 0.188 | 60000 | 788 | 0.36 | 0.59 | 12 | [12 empty] | -97.67533095 | 33.11218189 | 750.13
460 | 436 | metal loss corrosion | 5:50 | 1377.57 | -23.68 | 24.38 |  | -23.68 | 24.38 | 16 | int | 0.188 | 60000 | 788 | 0.41 | 0.59 | 17 |  | 1546.76 |  | 1.96 |  |  |  | 1113.45 | 0.71 |  |  |  | -97.67533662 | 33.1121873 | 750.17
460 | 437 | metal loss corrosion | 5:50 | 1378.88 | -25 | 23.06 |  | -25 | 23.06 | 16 | int | 0.188 | 60000 | 788 | 0.35 | 0.59 | 12 | [12 empty] | -97.67533945 | 33.11219001 | 750.18
460 | 438 | metal loss manufacturing anomaly | 4:19 | 1379.67 | -25.78 | 22.28 |  | -25.78 | 22.28 | 16 | N/A | 0.188 | 60000 | 788 | 0.38 | 0.59 | 18 | [12 empty] | -97.67534114 | 33.11219162 | 750.2
460 | 439 | metal loss corrosion | 5:55 | 1381.04 | -27.15 | 20.9 |  | -27.15 | 20.9 | 16 | int | 0.188 | 60000 | 788 | 0.49 | 0.59 | 12 | [12 empty] | -97.67534409 | 33.11219443 | 750.21
460 | 440 | metal loss corrosion | 5:53 | 1381.74 | -27.86 | 20.2 |  | -27.86 | 20.2 | 16 | int | 0.188 | 60000 | 788 | 0.32 | 0.59 | 10 | [12 empty] | -97.67534561 | 33.11219588 | 750.22
460 | 441 | metal loss manufacturing anomaly | 4:16 | 1383.57 | -29.68 | 18.38 |  | -29.68 | 18.38 | 16 | N/A | 0.188 | 60000 | 788 | 0.4 | 0.86 | 26 | [12 empty] | -97.67534953 | 33.11219962 | 750.25
460 | 442 | metal loss manufacturing anomaly | 4:13 | 1383.71 | -29.83 | 18.23 |  | -29.83 | 18.23 | 16 | N/A | 0.188 | 60000 | 788 | 0.46 | 1.01 | 26 | [12 empty] | -97.67534985 | 33.11219992 | 750.25
460 | 443 | metal loss manufacturing anomaly | 4:14 | 1383.83 | -29.94 | 18.12 |  | -29.94 | 18.12 | 16 | N/A | 0.188 | 60000 | 788 | 0.4 | 0.78 | 34 | [12 empty] | -97.67535009 | 33.11220016 | 750.25
460 | 444 | metal loss manufacturing anomaly | 4:13 | 1384.47 | -30.59 | 17.47 |  | -30.59 | 17.47 | 16 | N/A | 0.188 | 60000 | 788 | 0.41 | 0.74 | 27 | [12 empty] | -97.67535149 | 33.11220149 | 750.26
460 | 445 | metal loss corrosion | 5:56 | 1386.46 | -32.57 | 15.49 |  | -32.57 | 15.49 | 16 | int | 0.188 | 60000 | 788 | 0.55 | 0.59 | 12 | [12 empty] | -97.67535576 | 33.11220556 | 750.29
460 | 446 | metal loss manufacturing anomaly | 4:13 | 1391.35 | -37.46 | 10.59 |  | -37.46 | 10.59 | 16 | N/A | 0.188 | 60000 | 788 | 0.32 | 0.59 | 10 | [12 empty] | -97.67536629 | 33.11221561 | 750.35
460 | 447 | metal loss corrosion | 5:51 | 1393.01 | -39.13 | 8.93 |  | -39.13 | 8.93 | 16 | int | 0.188 | 60000 | 788 | 0.35 | 0.59 | 13 |  | 1548.69 |  | 1.97 |  |  |  | 1114.84 | 0.71 |  |  |  | -97.67536987 | 33.11221902 | 750.37
460 | 448 | metal loss corrosion | 5:48 | 1397.19 | -43.31 | 4.75 |  | -43.31 | 4.75 | 16 | int | 0.188 | 60000 | 788 | 0.39 | 0.59 | 19 |  | 1546.73 |  | 1.96 |  |  |  | 1113.42 | 0.71 |  |  |  | -97.67537887 | 33.1122276 | 750.42
460 | 449 | metal loss corrosion | 5:53 | 1398.1 | -44.21 | 3.85 |  | -44.21 | 3.85 | 16 | int | 0.188 | 60000 | 788 | 0.32 | 0.59 | 10 | [12 empty] | -97.67538081 | 33.11222945 | 750.43
460 | 450 | metal loss corrosion | 5:58 | 1400.61 | -46.72 | 1.34 |  | -46.72 | 1.34 | 16 | int | 0.188 | 60000 | 788 | 0.32 | 0.59 | 13 |  | 1549.13 |  | 1.97 |  |  |  | 1115.16 | 0.71 |  |  |  | -97.67538622 | 33.11223461 | 750.46
470 |  | Girth Weld |  | 1401.94 |  |  | 59.16 |  |  | 16 |  | 0.188 | 60000 | 788 | [15 empty] | -97.6753891 | 33.11223735 | 750.48
470 | 451 | metal loss corrosion | 5:43 | 1403.8 | -1.85 | 57.3 |  | -1.85 | 57.3 | 16 | int | 0.188 | 60000 | 788 | 0.34 | 0.59 | 10 | [12 empty] | -97.67539309 | 33.11224116 | 750.5
470 | 452 | metal loss corrosion | 5:56 | 1404.88 | -2.94 | 56.21 |  | -2.94 | 56.21 | 16 | int | 0.188 | 60000 | 788 | 0.33 | 0.59 | 10 | [12 empty] | -97.67539543 | 33.11224339 | 750.51
470 | 453 | metal loss corrosion | 5:56 | 1405.22 | -3.27 | 55.88 |  | -3.27 | 55.88 | 16 | int | 0.188 | 60000 | 788 | 0.32 | 0.59 | 15 |  | 1548.65 |  | 1.97 |  |  |  | 1114.81 | 0.71 |  |  |  | -97.67539615 | 33.11224408 | 750.51
470 | 454 | metal loss corrosion | 5:52 | 1408.91 | -6.96 | 52.19 |  | -6.96 | 52.19 | 16 | int | 0.188 | 60000 | 788 | 0.33 | 0.59 | 15 |  | 1548.65 |  | 1.97 |  |  |  | 1114.81 | 0.71 |  |  |  | -97.67540408 | 33.11225165 | 750.55
470 | 455 | metal loss corrosion | 5:51 | 1409.47 | -7.53 | 51.63 |  | -7.53 | 51.63 | 16 | int | 0.188 | 60000 | 788 | 0.32 | 0.59 | 12 | [12 empty] | -97.6754053 | 33.11225281 | 750.56
470 | 456 | metal loss corrosion | 5:51 | 1409.79 | -7.85 | 51.31 |  | -7.85 | 51.31 | 16 | int | 0.188 | 60000 | 788 | 0.33 | 0.59 | 13 |  | 1548.99 |  | 1.97 |  |  |  | 1115.05 | 0.71 |  |  |  | -97.67540599 | 33.11225347 | 750.56
470 | 457 | metal loss corrosion | 5:53 | 1410.02 | -8.08 | 51.08 |  | -8.08 | 51.08 | 16 | int | 0.188 | 60000 | 788 | 0.32 | 0.59 | 15 |  | 1548.65 |  | 1.97 |  |  |  | 1114.81 | 0.71 |  |  |  | -97.67540648 | 33.11225394 | 750.56
470 | 458 | metal loss corrosion | 5:51 | 1410.31 | -8.37 | 50.79 |  | -8.37 | 50.79 | 16 | int | 0.188 | 60000 | 788 | 0.37 | 0.59 | 10 | [12 empty] | -97.6754071 | 33.11225453 | 750.57
470 | 459 | metal loss corrosion | 5:52 | 1410.49 | -8.55 | 50.61 |  | -8.55 | 50.61 | 16 | int | 0.188 | 60000 | 788 | 0.38 | 0.59 | 15 |  | 1547.92 |  | 1.96 |  |  |  | 1114.28 | 0.71 |  |  |  | -97.67540749 | 33.1122549 | 750.57
470 | 460 | metal loss corrosion | 5:55 | 1411.35 | -9.41 | 49.75 |  | -9.41 | 49.75 | 16 | int | 0.188 | 60000 | 788 | 0.32 | 0.59 | 13 |  | 1549.13 |  | 1.97 |  |  |  | 1115.16 | 0.71 |  |  |  | -97.67540935 | 33.11225668 | 750.58
470 | 461 | metal loss corrosion | 5:56 | 1411.46 | -9.52 | 49.63 |  | -9.52 | 49.63 | 16 | int | 0.188 | 60000 | 788 | 0.32 | 0.59 | 12 | [12 empty] | -97.67540959 | 33.1122569 | 750.58
470 | 462 | metal loss corrosion | 5:53 | 1411.68 | -9.74 | 49.42 |  | -9.74 | 49.42 | 16 | int | 0.188 | 60000 | 788 | 0.32 | 0.59 | 19 |  | 1547.93 |  | 1.96 |  |  |  | 1114.29 | 0.71 |  |  |  | -97.67541005 | 33.11225735 | 750.58
470 | 463 | metal loss corrosion | 5:53 | 1412.12 | -10.18 | 48.98 |  | -10.18 | 48.98 | 16 | int | 0.188 | 60000 | 788 | 0.37 | 0.59 | 15 |  | 1547.92 |  | 1.96 |  |  |  | 1114.28 | 0.71 |  |  |  | -97.675411 | 33.11225825 | 750.59
470 | 464 | metal loss corrosion | 5:56 | 1413.3 | -11.36 | 47.8 |  | -11.36 | 47.8 | 16 | int | 0.188 | 60000 | 788 | 0.32 | 0.59 | 10 | [12 empty] | -97.67541354 | 33.11226067 | 750.6
470 | 465 | metal loss corrosion | 5:47 | 1416.3 | -14.36 | 44.8 |  | -14.36 | 44.8 | 16 | int | 0.188 | 60000 | 788 | 0.36 | 0.59 | 10 | [12 empty] | -97.67542 | 33.11226684 | 750.64
470 | 466 | metal loss corrosion | 5:55 | 1418.09 | -16.15 | 43.01 |  | -16.15 | 43.01 | 16 | int | 0.188 | 60000 | 788 | 0.38 | 0.59 | 13 |  | 1548.37 |  | 1.96 |  |  |  | 1114.61 | 0.71 |  |  |  | -97.67542385 | 33.11227051 | 750.66
470 | 467 | metal loss corrosion | 5:55 | 1418.39 | -16.45 | 42.7 |  | -16.45 | 42.7 | 16 | int | 0.188 | 60000 | 788 | 0.35 | 0.59 | 19 |  | 1547.47 |  | 1.96 |  |  |  | 1113.96 | 0.71 |  |  |  | -97.6754245 | 33.11227113 | 750.67
470 | 468 | metal loss corrosion | 5:44 | 1419.59 | -17.65 | 41.51 |  | -17.65 | 41.51 | 16 | int | 0.188 | 60000 | 788 | 0.32 | 0.59 | 13 |  | 1548.99 |  | 1.97 |  |  |  | 1115.05 | 0.71 |  |  |  | -97.67542708 | 33.11227359 | 750.68
470 | 469 | metal loss corrosion | 5:48 | 1425.67 | -23.73 | 35.43 |  | -23.73 | 35.43 | 16 | int | 0.188 | 60000 | 788 | 0.5 | 0.59 | 15 |  | 1545.72 |  | 1.96 |  |  |  | 1112.7 | 0.71 |  |  |  | -97.67544016 | 33.11228608 | 750.78
470 | 470 | metal loss corrosion | 5:52 | 1425.89 | -23.95 | 35.21 |  | -23.95 | 35.21 | 16 | int | 0.188 | 60000 | 788 | 0.38 | 0.63 | 23 |  | 1545.67 | 1639.07 | 1.96 | 2.08 |  | 1179.9 | 1112.66 | 0.71 | 9 |  |  | -97.67544063 | 33.11228652 | 750.79
470 | 471 | metal loss corrosion | 5:45 | 1427.98 | -26.04 | 33.12 |  | -26.04 | 33.12 | 16 | int | 0.188 | 60000 | 788 | 0.46 | 1.03 | 38 |  | 1537.15 | 1628.74 | 1.95 | 2.07 |  | 1172.46 | 1106.53 | 0.71 | 9 |  |  | -97.67544513 | 33.11229082 | 750.83
470 | 472 | metal loss corrosion | 5:50 | 1428.64 | -26.69 | 32.46 |  | -26.69 | 32.46 | 16 | int | 0.188 | 60000 | 788 | 0.37 | 0.59 | 13 |  | 1548.37 |  | 1.96 |  |  |  | 1114.61 | 0.71 |  |  |  | -97.67544654 | 33.11229217 | 750.84
470 | 473 | metal loss corrosion | 5:46 | 1430.38 | -28.44 | 30.72 |  | -28.44 | 30.72 | 16 | int | 0.188 | 60000 | 788 | 0.32 | 0.59 | 15 |  | 1548.65 |  | 1.97 |  |  |  | 1114.81 | 0.71 |  |  |  | -97.67545029 | 33.11229575 | 750.87
470 | 474 | metal loss corrosion | 5:50 | 1430.49 | -28.55 | 30.6 |  | -28.55 | 30.6 | 16 | int | 0.188 | 60000 | 788 | 0.34 | 0.59 | 23 |  | 1546.89 | 1640.45 | 1.96 | 2.08 |  | 1180.89 | 1113.54 | 0.71 | 9 |  |  | -97.67545054 | 33.11229599 | 750.88
470 | 475 | metal loss corrosion | 5:51 | 1431.87 | -29.92 | 29.23 |  | -29.92 | 29.23 | 16 | int | 0.188 | 60000 | 788 | 0.6 | 0.7 | 15 |  | 1543.34 |  | 1.96 |  |  |  | 1110.98 | 0.71 |  |  |  | -97.67545349 | 33.1122988 | 750.91
470 | 476 | metal loss corrosion | 5:53 | 1432.03 | -30.09 | 29.07 |  | -30.09 | 29.07 | 16 | int | 0.188 | 60000 | 788 | 0.32 | 0.59 | 13 |  | 1549.13 |  | 1.97 |  |  |  | 1115.16 | 0.71 |  |  |  | -97.67545384 | 33.11229914 | 750.91
470 | 477 | metal loss corrosion | 5:51 | 1432.67 | -30.73 | 28.43 |  | -30.73 | 28.43 | 16 | int | 0.188 | 60000 | 788 | 0.39 | 0.59 | 10 | [10 empty] | 36 |  | -97.67545522 | 33.11230046 | 750.92 | 3t x 3t
470 | 478 | cluster | 5:48 | 1432.67 | -30.73 | 28.43 |  | -30.73 | 28.43 | 16 | int | 0.188 | 60000 | 788 | 1.07 | 0.84 | 10 | [10 empty] | 36 |  | -97.67545522 | 33.11230046 | 750.92 | 3t x 3t
470 | 479 | metal loss corrosion | 5:48 | 1432.73 | -30.79 | 28.36 |  | -30.79 | 28.36 | 16 | int | 0.188 | 60000 | 788 | 0.32 | 0.59 | 10 | [10 empty] | 36 |  | -97.67545536 | 33.11230059 | 750.92 | 3t x 3t
470 | 480 | metal loss corrosion | 5:51 | 1433.08 | -31.14 | 28.01 |  | -31.14 | 28.01 | 16 | int | 0.188 | 60000 | 788 | 0.4 | 0.59 | 19 |  | 1546.46 |  | 1.96 |  |  |  | 1113.23 | 0.71 |  |  |  | -97.67545611 | 33.1123013 | 750.93
470 | 481 | metal loss corrosion | 5:48 | 1434.2 | -32.25 | 26.9 |  | -32.25 | 26.9 | 16 | int | 0.188 | 60000 | 788 | 0.35 | 0.59 | 10 | [12 empty] | -97.6754585 | 33.11230359 | 750.95
470 | 482 | metal loss corrosion | 5:52 | 1435.42 | -33.48 | 25.68 |  | -33.48 | 25.68 | 16 | int | 0.188 | 60000 | 788 | 0.36 | 0.59 | 19 |  | 1547.23 |  | 1.96 |  |  |  | 1113.79 | 0.71 |  |  |  | -97.67546114 | 33.11230611 | 750.98
470 | 483 | metal loss corrosion | 6:29 | 1436.63 | -34.69 | 24.47 |  | -34.69 | 24.47 | 16 | int | 0.188 | 60000 | 788 | 0.32 | 0.59 | 15 |  | 1548.81 |  | 1.97 |  |  |  | 1114.93 | 0.71 |  |  |  | -97.67546374 | 33.11230859 | 751
470 | 484 | metal loss corrosion | 5:52 | 1438.33 | -36.39 | 22.76 |  | -36.39 | 22.76 | 16 | int | 0.188 | 60000 | 788 | 0.32 | 0.59 | 17 |  | 1548.29 |  | 1.96 |  |  |  | 1114.55 | 0.71 |  |  |  | -97.6754674 | 33.11231209 | 751.04
470 | 485 | metal loss corrosion | 5:47 | 1438.72 | -36.78 | 22.38 |  | -36.78 | 22.38 | 16 | int | 0.188 | 60000 | 788 | 0.32 | 0.59 | 19 |  | 1548.15 |  | 1.96 |  |  |  | 1114.45 | 0.71 |  |  |  | -97.67546824 | 33.11231289 | 751.05
470 | 486 | metal loss corrosion | 5:50 | 1439.34 | -37.4 | 21.76 |  | -37.4 | 21.76 | 16 | int | 0.188 | 60000 | 788 | 0.32 | 0.59 | 12 | [12 empty] | -97.67546956 | 33.11231415 | 751.06
470 | 487 | metal loss corrosion | 5:44 | 1439.54 | -37.59 | 21.56 |  | -37.59 | 21.56 | 16 | int | 0.188 | 60000 | 788 | 0.36 | 0.59 | 13 |  | 1548.53 |  | 1.97 |  |  |  | 1114.72 | 0.71 |  |  |  | -97.67546998 | 33.11231455 | 751.06
470 | 488 | metal loss corrosion | 5:54 | 1439.63 | -37.68 | 21.47 |  | -37.68 | 21.47 | 16 | int | 0.188 | 60000 | 788 | 0.36 | 1.12 | 19 |  | 1547.23 |  | 1.96 |  |  |  | 1113.79 | 0.71 |  |  |  | -97.67547018 | 33.11231474 | 751.07
470 | 489 | metal loss corrosion | 5:50 | 1440.16 | -38.22 | 20.94 |  | -38.22 | 20.94 | 16 | int | 0.188 | 60000 | 788 | 0.39 | 0.59 | 12 | [12 empty] | -97.67547133 | 33.11231584 | 751.08
470 | 490 | metal loss corrosion | 5:53 | 1440.32 | -38.38 | 20.78 |  | -38.38 | 20.78 | 16 | int | 0.188 | 60000 | 788 | 0.49 | 1 | 20 |  | 1543.71 | 1636.91 | 1.96 | 2.08 |  | 1178.34 | 1111.25 | 0.71 | 9 |  |  | -97.67547167 | 33.11231616 | 751.08
470 | 491 | metal loss corrosion | 5:53 | 1440.76 | -38.82 | 20.34 |  | -38.82 | 20.34 | 16 | int | 0.188 | 60000 | 788 | 0.35 | 0.59 | 10 | [12 empty] | -97.67547262 | 33.11231707 | 751.09
470 | 492 | metal loss manufacturing anomaly | 8:13 | 1440.76 | -38.82 | 20.34 |  | -38.82 | 20.34 | 16 | N/A | 0.188 | 60000 | 788 | 0.32 | 0.59 | 15 | [12 empty] | -97.67547262 | 33.11231707 | 751.09
470 | 493 | metal loss corrosion | 5:54 | 1442.18 | -40.23 | 18.92 |  | -40.23 | 18.92 | 16 | int | 0.188 | 60000 | 788 | 0.33 | 0.59 | 13 |  | 1548.99 |  | 1.97 |  |  |  | 1115.05 | 0.71 |  |  |  | -97.67547567 | 33.11231998 | 751.12
470 | 494 | metal loss corrosion | 5:48 | 1443.17 | -41.23 | 17.93 |  | -41.23 | 17.93 | 16 | int | 0.188 | 60000 | 788 | 0.33 | 0.59 | 12 | [12 empty] | -97.67547781 | 33.11232202 | 751.14
470 | 495 | metal loss corrosion | 5:53 | 1443.3 | -41.36 | 17.8 |  | -41.36 | 17.8 | 16 | int | 0.188 | 60000 | 788 | 0.37 | 0.89 | 25 | [10 empty] | 37 |  | -97.67547809 | 33.11232229 | 751.14 | 3t x 3t
470 | 496 | cluster | 5:51 | 1443.3 | -41.36 | 17.8 |  | -41.36 | 17.8 | 16 | int | 0.188 | 60000 | 788 | 0.94 | 1.08 | 25 |  | 1520.28 | 1609.56 | 1.93 | 2.04 |  | 1158.66 | 1094.38 | 0.72 | 9 | 37 |  | -97.67547809 | 33.11232229 | 751.14 | 3t x 3t
470 | 497 | metal loss corrosion | 5:51 | 1443.35 | -41.41 | 17.74 |  | -41.41 | 17.74 | 16 | int | 0.188 | 60000 | 788 | 0.32 | 0.59 | 12 | [10 empty] | 37 |  | -97.6754782 | 33.1123224 | 751.14 | 3t x 3t
470 | 498 | metal loss corrosion | 5:51 | 1443.51 | -41.57 | 17.59 |  | -41.57 | 17.59 | 16 | int | 0.188 | 60000 | 788 | 0.34 | 0.59 | 12 | [12 empty] | -97.67547854 | 33.11232272 | 751.14
470 | 499 | metal loss corrosion | 5:52 | 1443.77 | -41.82 | 17.33 |  | -41.82 | 17.33 | 16 | int | 0.188 | 60000 | 788 | 0.32 | 0.77 | 23 |  | 1547.17 | 1640.77 | 1.96 | 2.08 |  | 1181.12 | 1113.74 | 0.71 | 9 |  |  | -97.67547909 | 33.11232324 | 751.15
470 | 500 | metal loss corrosion | 5:50 | 1443.84 | -41.9 | 17.26 |  | -41.9 | 17.26 | 16 | int | 0.188 | 60000 | 788 | 0.32 | 0.59 | 15 |  | 1548.65 |  | 1.97 |  |  |  | 1114.81 | 0.71 |  |  |  | -97.67547925 | 33.1123234 | 751.15
470 | 501 | metal loss corrosion | 5:51 | 1444.09 | -42.15 | 17.01 |  | -42.15 | 17.01 | 16 | int | 0.188 | 60000 | 788 | 0.33 | 0.59 | 12 | [12 empty] | -97.67547979 | 33.11232391 | 751.15
470 | 502 | metal loss corrosion | 5:45 | 1444.28 | -42.33 | 16.82 |  | -42.33 | 16.82 | 16 | int | 0.188 | 60000 | 788 | 0.34 | 0.8 | 38 |  | 1543.31 | 1636.03 | 1.96 | 2.08 |  | 1177.71 | 1110.97 | 0.71 | 9 |  |  | -97.67548019 | 33.11232429 | 751.16
470 | 503 | metal loss corrosion | 5:51 | 1445.12 | -43.18 | 15.98 |  | -43.18 | 15.98 | 16 | int | 0.188 | 60000 | 788 | 0.36 | 0.59 | 23 |  | 1546.3 | 1639.78 | 1.96 | 2.08 |  | 1180.41 | 1113.11 | 0.71 | 9 |  |  | -97.675482 | 33.11232602 | 751.17
470 | 504 | metal loss corrosion | 5:50 | 1447.53 | -45.58 | 13.57 |  | -45.58 | 13.57 | 16 | int | 0.188 | 60000 | 788 | 0.32 | 0.59 | 15 |  | 1548.65 |  | 1.97 |  |  |  | 1114.81 | 0.71 |  |  |  | -97.67548718 | 33.11233096 | 751.21
470 | 505 | metal loss corrosion | 5:52 | 1448.72 | -46.78 | 12.38 |  | -46.78 | 12.38 | 16 | int | 0.188 | 60000 | 788 | 0.42 | 0.59 | 20 |  | 1545.61 | 1639.05 | 1.96 | 2.08 |  | 1179.88 | 1112.62 | 0.71 | 9 |  |  | -97.67548975 | 33.11233341 | 751.24
470 | 506 | metal loss corrosion | 5:52 | 1448.86 | -46.92 | 12.24 |  | -46.92 | 12.24 | 16 | int | 0.188 | 60000 | 788 | 0.38 | 0.59 | 17 |  | 1547.46 |  | 1.96 |  |  |  | 1113.95 | 0.71 |  |  |  | -97.67549006 | 33.11233371 | 751.24
470 | 507 | metal loss corrosion | 5:50 | 1450.06 | -48.11 | 11.04 |  | -48.11 | 11.04 | 16 | int | 0.188 | 60000 | 788 | 0.33 | 0.59 | 19 |  | 1547.7 |  | 1.96 |  |  |  | 1114.13 | 0.71 |  |  |  | -97.67549263 | 33.11233615 | 751.26
470 | 508 | metal loss corrosion | 5:52 | 1450.76 | -48.82 | 10.34 |  | -48.82 | 10.34 | 16 | int | 0.188 | 60000 | 788 | 0.33 | 0.59 | 12 | [12 empty] | -97.67549415 | 33.1123376 | 751.27
470 | 509 | metal loss corrosion | 5:48 | 1451.9 | -49.96 | 9.2 |  | -49.96 | 9.2 | 16 | int | 0.188 | 60000 | 788 | 0.32 | 0.59 | 20 | [10 empty] | 38 |  | -97.67549661 | 33.11233995 | 751.28 | 3t x 3t
470 | 510 | cluster | 5:48 | 1451.9 | -49.96 | 9.2 |  | -49.96 | 9.2 | 16 | int | 0.188 | 60000 | 788 | 1.24 | 1.06 | 25 |  | 1504.75 | 1590.86 | 1.91 | 2.02 |  | 1145.19 | 1083.21 | 0.73 | 9 | 38 |  | -97.67549661 | 33.11233995 | 751.28 | 3t x 3t
470 | 511 | metal loss corrosion | 5:50 | 1451.96 | -50.02 | 9.13 |  | -50.02 | 9.13 | 16 | int | 0.188 | 60000 | 788 | 0.49 | 0.93 | 25 | [10 empty] | 38 |  | -97.67549674 | 33.11234007 | 751.28 | 3t x 3t
470 | 512 | metal loss corrosion | 5:50 | 1452.77 | -50.82 | 8.33 |  | -50.82 | 8.33 | 16 | int | 0.188 | 60000 | 788 | 0.37 | 0.85 | 25 |  | 1545.46 | 1638.81 | 1.96 | 2.08 |  | 1179.71 | 1112.52 | 0.71 | 9 |  |  | -97.67549847 | 33.11234172 | 751.29
470 | 513 | metal loss corrosion | 5:52 | 1452.95 | -51 | 8.15 |  | -51 | 8.15 | 16 | int | 0.188 | 60000 | 788 | 0.4 | 0.59 | 23 |  | 1545 | 1638.33 | 1.96 | 2.08 |  | 1179.36 | 1112.18 | 0.71 | 9 |  |  | -97.67549886 | 33.11234209 | 751.29
470 | 514 | metal loss corrosion | 5:48 | 1455.19 | -53.25 | 5.91 |  | -53.25 | 5.91 | 16 | int | 0.188 | 60000 | 788 | 0.32 | 0.59 | 23 |  | 1547.44 | 1641.07 | 1.96 | 2.08 |  | 1181.34 | 1113.94 | 0.71 | 9 |  |  | -97.67550369 | 33.11234669 | 751.32
470 | 515 | metal loss corrosion | 5:50 | 1458.26 | -56.32 | 2.84 |  | -56.32 | 2.84 | 16 | int | 0.188 | 60000 | 788 | 0.32 | 0.59 | 19 |  | 1547.93 |  | 1.96 |  |  |  | 1114.29 | 0.71 |  |  |  | -97.6755103 | 33.11235299 | 751.36
470 | 516 | metal loss corrosion | 6:15 | 1458.96 | -57.02 | 2.13 |  | -57.02 | 2.13 | 16 | int | 0.188 | 60000 | 788 | 0.32 | 0.59 | 13 |  | 1549.13 |  | 1.97 |  |  |  | 1115.16 | 0.71 |  |  |  | -97.67551182 | 33.11235444 | 751.36
480 |  | Girth Weld |  | 1461.1 |  |  | 59.21 |  |  | 16 |  | 0.188 | 60000 | 788 | [15 empty] | -97.67551641 | 33.11235882 | 751.38
480 | 517 | metal loss corrosion | 5:11 | 1461.37 | -0.27 | 58.94 |  | -0.27 | 58.94 | 16 | int | 0.188 | 60000 | 788 | 1 | 0.97 | 15 |  | 1532.19 |  | 1.94 |  |  |  | 1102.96 | 0.71 |  |  |  | -97.67551699 | 33.11235937 | 751.38
480 | 518 | metal loss corrosion | 5:50 | 1461.38 | -0.28 | 58.93 |  | -0.28 | 58.93 | 16 | int | 0.188 | 60000 | 788 | 0.48 | 0.98 | 34 |  | 1537.79 | 1629.7 | 1.95 | 2.07 |  | 1173.15 | 1106.99 | 0.71 | 9 |  |  | -97.67551701 | 33.11235939 | 751.38
480 | 519 | metal loss corrosion | 5:23 | 1461.54 | -0.44 | 58.77 |  | -0.44 | 58.77 | 16 | int | 0.188 | 60000 | 788 | 0.32 | 0.59 | 23 |  | 1547.17 | 1640.77 | 1.96 | 2.08 |  | 1181.12 | 1113.74 | 0.71 | 9 |  |  | -97.67551736 | 33.11235972 | 751.38
480 | 520 | metal loss corrosion | 5:53 | 1472.52 | -11.42 | 47.79 |  | -11.42 | 47.79 | 16 | int | 0.188 | 60000 | 788 | 0.32 | 0.59 | 22 |  | 1547.62 | 1641.29 | 1.96 | 2.08 |  | 1181.49 | 1114.07 | 0.71 | 9 |  |  | -97.67554097 | 33.11238227 | 751.48
480 | 521 | metal loss corrosion | 5:51 | 1473.26 | -12.16 | 47.04 |  | -12.16 | 47.04 | 16 | int | 0.188 | 60000 | 788 | 0.32 | 0.59 | 19 |  | 1547.93 |  | 1.96 |  |  |  | 1114.29 | 0.71 |  |  |  | -97.67554257 | 33.1123838 | 751.49
480 | 522 | metal loss corrosion | 5:50 | 1478.48 | -17.38 | 41.82 |  | -17.38 | 41.82 | 16 | int | 0.188 | 60000 | 788 | 0.32 | 0.59 | 12 | [12 empty] | -97.67555381 | 33.11239452 | 751.54
480 | 523 | metal loss corrosion | 5:52 | 1482.35 | -21.25 | 37.96 |  | -21.25 | 37.96 | 16 | int | 0.188 | 60000 | 788 | 0.32 | 0.59 | 15 | [10 empty] | 39 |  | -97.67556213 | 33.11240246 | 751.58 | 3t x 3t
480 | 524 | cluster | 5:52 | 1482.35 | -21.25 | 37.96 |  | -21.25 | 37.96 | 16 | int | 0.188 | 60000 | 788 | 1.16 | 0.61 | 17 |  | 1522.59 |  | 1.93 |  |  |  | 1096.05 | 0.72 |  | 39 |  | -97.67556213 | 33.11240246 | 751.58 | 3t x 3t
480 | 525 | metal loss corrosion | 5:53 | 1482.42 | -21.32 | 37.89 |  | -21.32 | 37.89 | 16 | int | 0.188 | 60000 | 788 | 0.32 | 0.59 | 17 | [10 empty] | 39 |  | -97.67556228 | 33.11240261 | 751.58 | 3t x 3t
480 | 526 | metal loss corrosion | 5:52 | 1482.59 | -21.49 | 37.71 |  | -21.49 | 37.71 | 16 | int | 0.188 | 60000 | 788 | 0.33 | 0.59 | 13 |  | 1548.84 |  | 1.97 |  |  |  | 1114.95 | 0.71 |  |  |  | -97.67556265 | 33.11240296 | 751.58
480 | 527 | metal loss corrosion | 5:51 | 1482.69 | -21.59 | 37.62 |  | -21.59 | 37.62 | 16 | int | 0.188 | 60000 | 788 | 0.32 | 0.59 | 10 | [12 empty] | -97.67556286 | 33.11240316 | 751.58
480 | 528 | metal loss corrosion | 5:49 | 1484.39 | -23.29 | 35.92 |  | -23.29 | 35.92 | 16 | int | 0.188 | 60000 | 788 | 0.84 | 0.59 | 10 | [10 empty] | 40 |  | -97.67556653 | 33.11240665 | 751.6 | 3t x 3t
480 | 529 | cluster | 5:49 | 1484.39 | -23.29 | 35.92 |  | -23.29 | 35.92 | 16 | int | 0.188 | 60000 | 788 | 1.02 | 1.05 | 10 | [10 empty] | 40 |  | -97.67556653 | 33.11240665 | 751.6 | 3t x 3t
480 | 530 | metal loss corrosion | 5:56 | 1484.41 | -23.31 | 35.9 |  | -23.31 | 35.9 | 16 | int | 0.188 | 60000 | 788 | 0.81 | 0.59 | 10 | [10 empty] | 40 |  | -97.67556657 | 33.11240669 | 751.6 | 3t x 3t
480 | 531 | metal loss corrosion | 5:58 | 1485.98 | -24.88 | 34.33 |  | -24.88 | 34.33 | 16 | int | 0.188 | 60000 | 788 | 0.33 | 0.59 | 10 | [12 empty] | -97.67556995 | 33.11240991 | 751.62
480 | 532 | metal loss corrosion | 5:51 | 1490.78 | -29.68 | 29.52 |  | -29.68 | 29.52 | 16 | int | 0.188 | 60000 | 788 | 0.32 | 0.59 | 22 |  | 1547.62 | 1641.29 | 1.96 | 2.08 |  | 1181.49 | 1114.07 | 0.71 | 9 |  |  | -97.6755803 | 33.11241977 | 751.68
480 | 533 | metal loss corrosion | 5:47 | 1491.29 | -30.2 | 29.01 |  | -30.2 | 29.01 | 16 | int | 0.188 | 60000 | 788 | 0.57 | 0.95 | 35 |  | 1531.7 | 1622.46 | 1.94 | 2.06 |  | 1167.94 | 1102.61 | 0.71 | 9 |  |  | -97.67558141 | 33.11242082 | 751.69
480 | 534 | metal loss corrosion | 5:50 | 1491.69 | -30.59 | 28.62 |  | -30.59 | 28.62 | 16 | int | 0.188 | 60000 | 788 | 0.32 | 0.59 | 12 | [12 empty] | -97.67558225 | 33.11242162 | 751.7
480 | 535 | metal loss corrosion | 5:50 | 1492.36 | -31.26 | 27.95 |  | -31.26 | 27.95 | 16 | int | 0.188 | 60000 | 788 | 0.36 | 0.59 | 12 | [12 empty] | -97.6755837 | 33.112423 | 751.71
480 | 536 | metal loss corrosion | 5:49 | 1492.45 | -31.35 | 27.85 |  | -31.35 | 27.85 | 16 | int | 0.188 | 60000 | 788 | 0.32 | 0.59 | 19 |  | 1547.93 |  | 1.96 |  |  |  | 1114.29 | 0.71 |  |  |  | -97.6755839 | 33.11242319 | 751.71
480 | 537 | metal loss corrosion | 5:51 | 1492.78 | -31.68 | 27.52 |  | -31.68 | 27.52 | 16 | int | 0.188 | 60000 | 788 | 0.39 | 0.59 | 13 |  | 1548.2 |  | 1.96 |  |  |  | 1114.49 | 0.71 |  |  |  | -97.67558461 | 33.11242387 | 751.71
480 | 538 | metal loss corrosion | 5:52 | 1497.6 | -36.5 | 22.71 |  | -36.5 | 22.71 | 16 | int | 0.188 | 60000 | 788 | 0.38 | 0.59 | 20 |  | 1546.47 | 1640.01 | 1.96 | 2.08 |  | 1180.58 | 1113.24 | 0.71 | 9 |  |  | -97.67559499 | 33.11243375 | 751.78
480 | 539 | metal loss corrosion | 5:51 | 1498.05 | -36.95 | 22.25 |  | -36.95 | 22.25 | 16 | int | 0.188 | 60000 | 788 | 0.32 | 0.59 | 13 |  | 1549.13 |  | 1.97 |  |  |  | 1115.16 | 0.71 |  |  |  | -97.67559597 | 33.11243468 | 751.78
480 | 540 | metal loss corrosion | 5:08 | 1503.01 | -41.91 | 17.3 |  | -41.91 | 17.3 | 16 | int | 0.188 | 60000 | 788 | 0.35 | 0.91 | 30 |  | 1544.93 | 1638.11 | 1.96 | 2.08 |  | 1179.21 | 1112.13 | 0.71 | 9 |  |  | -97.67560665 | 33.11244484 | 751.85
480 | 541 | metal loss corrosion | 5:52 | 1507.68 | -46.58 | 12.62 |  | -46.58 | 12.62 | 16 | int | 0.188 | 60000 | 788 | 0.35 | 0.59 | 22 |  | 1546.82 | 1640.38 | 1.96 | 2.08 |  | 1180.84 | 1113.49 | 0.71 | 9 |  |  | -97.67561671 | 33.11245444 | 751.9
490 |  | Girth Weld |  | 1520.3 |  |  | 59.11 |  |  | 16 |  | 0.188 | 60000 | 788 | [15 empty] | -97.67564385 | 33.11248038 | 752.05
490 | 542 | metal loss corrosion | 5:50 | 1528.93 | -8.63 | 50.48 |  | -8.63 | 50.48 | 16 | int | 0.188 | 60000 | 788 | 0.34 | 0.59 | 22 |  | 1546.82 | 1640.38 | 1.96 | 2.08 |  | 1180.84 | 1113.49 | 0.71 | 9 |  |  | -97.6756624 | 33.11249811 | 752.16
490 | 543 | metal loss manufacturing anomaly | 3:36 | 1530.39 | -10.09 | 49.02 |  | -10.09 | 49.02 | 16 | N/A | 0.188 | 60000 | 788 | 0.32 | 0.59 | 11 | [12 empty] | -97.67566555 | 33.11250112 | 752.19
490 | 544 | metal loss corrosion | 5:58 | 1534.74 | -14.44 | 44.67 |  | -14.44 | 44.67 | 16 | int | 0.188 | 60000 | 788 | 0.32 | 0.59 | 10 | [12 empty] | -97.6756749 | 33.11251004 | 752.27
490 | 545 | metal loss corrosion | 5:53 | 1535.05 | -14.75 | 44.36 |  | -14.75 | 44.36 | 16 | int | 0.188 | 60000 | 788 | 0.46 | 0.93 | 37 |  | 1537.63 | 1629.36 | 1.95 | 2.07 |  | 1172.91 | 1106.88 | 0.71 | 9 |  |  | -97.67567558 | 33.11251068 | 752.27
490 | 546 | metal loss corrosion | 5:50 | 1535.41 | -15.1 | 44.01 |  | -15.1 | 44.01 | 16 | int | 0.188 | 60000 | 788 | 0.35 | 0.59 | 19 |  | 1547.47 |  | 1.96 |  |  |  | 1113.96 | 0.71 |  |  |  | -97.67567634 | 33.11251141 | 752.28
490 | 547 | metal loss corrosion | 5:53 | 1536.69 | -16.39 | 42.72 |  | -16.39 | 42.72 | 16 | int | 0.188 | 60000 | 788 | 0.77 | 0.59 | 17 |  | 1537.19 |  | 1.95 |  |  |  | 1106.56 | 0.71 |  |  |  | -97.67567911 | 33.11251405 | 752.3
490 | 548 | metal loss corrosion | 5:50 | 1538.66 | -18.36 | 40.75 |  | -18.36 | 40.75 | 16 | int | 0.188 | 60000 | 788 | 0.55 | 1.08 | 36 |  | 1532.51 | 1623.35 | 1.94 | 2.06 |  | 1168.58 | 1103.19 | 0.71 | 9 |  |  | -97.67568336 | 33.11251809 | 752.34
490 | 549 | metal loss corrosion | 5:51 | 1539.58 | -19.28 | 39.83 |  | -19.28 | 39.83 | 16 | int | 0.188 | 60000 | 788 | 0.4 | 0.59 | 15 |  | 1547.32 |  | 1.96 |  |  |  | 1113.85 | 0.71 |  |  |  | -97.67568533 | 33.11251997 | 752.36
490 | 550 | metal loss corrosion | 5:47 | 1539.83 | -19.53 | 39.58 |  | -19.53 | 39.58 | 16 | int | 0.188 | 60000 | 788 | 0.69 | 1 | 34 |  | 1524.73 | 1614.25 | 1.93 | 2.05 |  | 1162.03 | 1097.59 | 0.72 | 9 |  |  | -97.67568587 | 33.11252048 | 752.37
490 | 551 | metal loss corrosion | 5:56 | 1541.13 | -20.83 | 38.28 |  | -20.83 | 38.28 | 16 | int | 0.188 | 60000 | 788 | 0.36 | 0.59 | 12 | [12 empty] | -97.67568867 | 33.11252315 | 752.39
490 | 552 | metal loss corrosion | 6:14 | 1541.32 | -21.01 | 38.1 |  | -21.01 | 38.1 | 16 | int | 0.188 | 60000 | 788 | 0.38 | 0.65 | 13 |  | 1548.37 |  | 1.96 |  |  |  | 1114.61 | 0.71 |  |  |  | -97.67568907 | 33.11252353 | 752.39
490 | 553 | metal loss corrosion | 6:08 | 1541.98 | -21.68 | 37.43 |  | -21.68 | 37.43 | 16 | int | 0.188 | 60000 | 788 | 0.32 | 0.59 | 12 | [12 empty] | -97.67569051 | 33.11252489 | 752.41
490 | 554 | cluster | 5:55 | 1543.25 | -22.95 | 36.16 |  | -22.95 | 36.16 | 16 | int | 0.188 | 60000 | 788 | 1.13 | 0.74 | 15 |  | 1527.53 |  | 1.94 |  |  |  | 1099.61 | 0.72 |  | 41 |  | -97.67569325 | 33.1125275 | 752.43 | 3t x 3t
490 | 555 | metal loss corrosion | 5:55 | 1543.25 | -22.95 | 36.16 |  | -22.95 | 36.16 | 16 | int | 0.188 | 60000 | 788 | 0.32 | 0.59 | 13 | [10 empty] | 41 |  | -97.67569325 | 33.1125275 | 752.43 | 3t x 3t
490 | 556 | metal loss corrosion | 5:57 | 1543.32 | -23.02 | 36.09 |  | -23.02 | 36.09 | 16 | int | 0.188 | 60000 | 788 | 0.32 | 0.59 | 15 | [10 empty] | 41 |  | -97.67569339 | 33.11252764 | 752.44 | 3t x 3t
490 | 557 | metal loss corrosion | 5:55 | 1544.4 | -24.1 | 35.01 |  | -24.1 | 35.01 | 16 | int | 0.188 | 60000 | 788 | 0.32 | 0.59 | 15 |  | 1548.81 |  | 1.97 |  |  |  | 1114.93 | 0.71 |  |  |  | -97.67569572 | 33.11252985 | 752.46
490 | 558 | metal loss corrosion | 5:58 | 1546.84 | -26.54 | 32.57 |  | -26.54 | 32.57 | 16 | int | 0.188 | 60000 | 788 | 0.34 | 0.59 | 23 |  | 1546.89 | 1640.45 | 1.96 | 2.08 |  | 1180.89 | 1113.54 | 0.71 | 9 |  |  | -97.67570098 | 33.11253485 | 752.51
490 | 559 | metal loss corrosion | 5:48 | 1551.54 | -31.24 | 27.87 |  | -31.24 | 27.87 | 16 | int | 0.188 | 60000 | 788 | 0.48 | 0.87 | 23 |  | 1542.81 | 1635.84 | 1.96 | 2.08 |  | 1177.57 | 1110.61 | 0.71 | 9 |  |  | -97.67571113 | 33.11254449 | 752.61
490 | 560 | metal loss corrosion | 5:56 | 1555.54 | -35.23 | 23.88 |  | -35.23 | 23.88 | 16 | int | 0.188 | 60000 | 788 | 0.32 | 0.59 | 13 |  | 1549.13 |  | 1.97 |  |  |  | 1115.16 | 0.71 |  |  |  | -97.67571975 | 33.11255267 | 752.7
490 | 561 | metal loss corrosion | 5:53 | 1555.62 | -35.32 | 23.79 |  | -35.32 | 23.79 | 16 | int | 0.188 | 60000 | 788 | 0.4 | 0.59 | 20 |  | 1545.9 | 1639.38 | 1.96 | 2.08 |  | 1180.12 | 1112.83 | 0.71 | 9 |  |  | -97.67571993 | 33.11255285 | 752.7
490 | 562 | metal loss corrosion | 5:49 | 1557.79 | -37.48 | 21.63 |  | -37.48 | 21.63 | 16 | int | 0.188 | 60000 | 788 | 0.45 | 1.08 | 20 |  | 1545 | 1638.37 | 1.96 | 2.08 |  | 1179.39 | 1112.18 | 0.71 | 9 |  |  | -97.67572461 | 33.11255727 | 752.75
490 | 563 | metal loss corrosion | 5:54 | 1558.64 | -38.34 | 20.77 |  | -38.34 | 20.77 | 16 | int | 0.188 | 60000 | 788 | 0.33 | 0.59 | 19 |  | 1547.7 |  | 1.96 |  |  |  | 1114.13 | 0.71 |  |  |  | -97.67572646 | 33.11255903 | 752.77
490 | 564 | metal loss corrosion | 5:55 | 1560.52 | -40.22 | 18.89 |  | -40.22 | 18.89 | 16 | int | 0.188 | 60000 | 788 | 0.35 | 0.59 | 17 |  | 1547.89 |  | 1.96 |  |  |  | 1114.26 | 0.71 |  |  |  | -97.67573051 | 33.11256288 | 752.81
490 | 565 | metal loss corrosion | 5:54 | 1561.58 | -41.27 | 17.84 |  | -41.27 | 17.84 | 16 | int | 0.188 | 60000 | 788 | 0.65 | 0.59 | 17 |  | 1540.85 |  | 1.96 |  |  |  | 1109.19 | 0.71 |  |  |  | -97.67573279 | 33.11256503 | 752.83
490 | 566 | metal loss manufacturing anomaly | 3:32 | 1569.73 | -49.43 | 9.68 |  | -49.43 | 9.68 | 16 | N/A | 0.188 | 60000 | 788 | 0.32 | 0.59 | 16 | [12 empty] | -97.67575042 | 33.11258174 | 753.01
490 | 567 | metal loss manufacturing anomaly | 3:32 | 1570.37 | -50.07 | 9.04 |  | -50.07 | 9.04 | 16 | N/A | 0.188 | 60000 | 788 | 0.32 | 0.59 | 16 | [12 empty] | -97.67575179 | 33.11258304 | 753.02
490 | 568 | metal loss manufacturing anomaly | 3:30 | 1570.52 | -50.22 | 8.89 |  | -50.22 | 8.89 | 16 | N/A | 0.188 | 60000 | 788 | 0.35 | 0.68 | 18 | [12 empty] | -97.67575211 | 33.11258335 | 753.03
490 | 569 | metal loss manufacturing anomaly | 3:30 | 1571.4 | -51.09 | 8.02 |  | -51.09 | 8.02 | 16 | N/A | 0.188 | 60000 | 788 | 0.34 | 0.68 | 24 | [12 empty] | -97.67575401 | 33.11258515 | 753.05
490 | 570 | metal loss corrosion | 5:47 | 1571.99 | -51.68 | 7.43 |  | -51.68 | 7.43 | 16 | int | 0.188 | 60000 | 788 | 0.38 | 0.59 | 22 |  | 1545.94 | 1639.39 | 1.96 | 2.08 |  | 1180.13 | 1112.86 | 0.71 | 9 |  |  | -97.67575528 | 33.11258635 | 753.06
490 | 571 | metal loss corrosion | 5:47 | 1573.39 | -53.08 | 6.03 |  | -53.08 | 6.03 | 16 | int | 0.188 | 60000 | 788 | 0.32 | 0.59 | 15 |  | 1548.65 |  | 1.97 |  |  |  | 1114.81 | 0.71 |  |  |  | -97.6757583 | 33.11258922 | 753.09
490 | 572 | metal loss corrosion | 5:46 | 1574.19 | -53.89 | 5.22 |  | -53.89 | 5.22 | 16 | int | 0.188 | 60000 | 788 | 0.55 | 0.75 | 23 |  | 1540.77 | 1633.52 | 1.96 | 2.07 |  | 1175.9 | 1109.14 | 0.71 | 9 |  |  | -97.67576004 | 33.11259087 | 753.11
490 | 573 | metal loss manufacturing anomaly | 3:31 | 1574.96 | -54.66 | 4.45 |  | -54.66 | 4.45 | 16 | N/A | 0.188 | 60000 | 788 | 0.37 | 0.68 | 19 | [12 empty] | -97.67576171 | 33.11259245 | 753.13
490 | 574 | metal loss corrosion | 5:55 | 1575.33 | -55.02 | 4.09 |  | -55.02 | 4.09 | 16 | int | 0.188 | 60000 | 788 | 0.52 | 0.59 | 12 | [12 empty] | -97.67576249 | 33.11259319 | 753.14
490 | 575 | metal loss corrosion | 5:54 | 1575.6 | -55.29 | 3.82 |  | -55.29 | 3.82 | 16 | int | 0.188 | 60000 | 788 | 0.32 | 0.59 | 12 | [12 empty] | -97.67576307 | 33.11259374 | 753.14
490 | 576 | metal loss manufacturing anomaly | 3:31 | 1575.76 | -55.45 | 3.66 |  | -55.45 | 3.66 | 16 | N/A | 0.188 | 60000 | 788 | 0.54 | 0.59 | 12 | [12 empty] | -97.67576342 | 33.11259407 | 753.15
490 | 577 | metal loss manufacturing anomaly | 3:32 | 1575.85 | -55.55 | 3.56 |  | -55.55 | 3.56 | 16 | N/A | 0.188 | 60000 | 788 | 0.36 | 0.59 | 17 | [12 empty] | -97.67576362 | 33.11259426 | 753.15
490 | 578 | metal loss manufacturing anomaly | 3:32 | 1578.46 | -58.15 | 0.96 |  | -58.15 | 0.96 | 16 | N/A | 0.188 | 60000 | 788 | 0.37 | 0.59 | 11 | [12 empty] | -97.67576925 | 33.1125996 | 753.21
490 | 579 | metal loss manufacturing anomaly | 3:21 | 1578.86 | -58.56 | 0.55 |  | -58.56 | 0.55 | 16 | N/A | 0.188 | 60000 | 788 | 0.36 | 0.59 | 10 | [12 empty] | -97.67577013 | 33.11260043 | 753.22
490 | 580 | metal loss manufacturing anomaly | 3:23 | 1578.98 | -58.68 | 0.43 |  | -58.68 | 0.43 | 16 | N/A | 0.188 | 60000 | 788 | 0.84 | 0.59 | 14 | [12 empty] | -97.67577038 | 33.11260067 | 753.22
490 | 581 | metal loss manufacturing anomaly | 3:19 | 1579.22 | -58.91 | 0.2 |  | -58.91 | 0.2 | 16 | N/A | 0.188 | 60000 | 788 | 0.53 | 1.01 | 18 | [12 empty] | -97.67577089 | 33.11260116 | 753.23
490 | 582 | metal loss manufacturing anomaly | 3:26 | 1579.29 | -58.98 | 0.13 |  | -58.98 | 0.13 | 16 | N/A | 0.188 | 60000 | 788 | 0.63 | 0.83 | 14 | [12 empty] | -97.67577104 | 33.1126013 | 753.23
500 |  | Girth Weld |  | 1579.41 |  |  | 59.07 |  |  | 16 |  | 0.188 | 60000 | 788 | [15 empty] | -97.67577132 | 33.11260156 | 753.23
500 | 583 | metal loss corrosion | 5:22 | 1583.6 | -4.19 | 54.88 |  | -4.19 | 54.88 | 16 | int | 0.188 | 60000 | 788 | 0.43 | 1.01 | 23 |  | 1544.31 | 1637.54 | 1.96 | 2.08 |  | 1178.79 | 1111.68 | 0.71 | 9 |  |  | -97.67578038 | 33.11261013 | 753.33
500 | 584 | metal loss corrosion | 5:49 | 1591.98 | -12.56 | 46.5 |  | -12.56 | 46.5 | 16 | int | 0.188 | 60000 | 788 | 0.34 | 0.59 | 15 |  | 1548.29 |  | 1.96 |  |  |  | 1114.55 | 0.71 |  |  |  | -97.6757985 | 33.11262725 | 753.5
500 | 585 | metal loss corrosion | 5:46 | 1598.17 | -18.75 | 40.32 |  | -18.75 | 40.32 | 16 | int | 0.188 | 60000 | 788 | 0.4 | 0.59 | 10 | [12 empty] | -97.67581189 | 33.1126399 | 753.6
500 | 586 | metal loss corrosion | 5:51 | 1606.4 | -26.99 | 32.08 |  | -26.99 | 32.08 | 16 | int | 0.188 | 60000 | 788 | 0.38 | 0.68 | 19 |  | 1546.73 |  | 1.96 |  |  |  | 1113.42 | 0.71 |  |  |  | -97.6758297 | 33.11265674 | 753.69
500 | 587 | metal loss corrosion | 5:49 | 1619.76 | -40.35 | 18.72 |  | -40.35 | 18.72 | 16 | int | 0.188 | 60000 | 788 | 0.32 | 0.59 | 12 | [12 empty] | -97.67585857 | 33.11268409 | 753.81
500 | 588 | metal loss corrosion | 5:50 | 1628.29 | -48.88 | 10.19 |  | -48.88 | 10.19 | 16 | int | 0.188 | 60000 | 788 | 0.33 | 0.59 | 19 |  | 1547.7 |  | 1.96 |  |  |  | 1114.13 | 0.71 |  |  |  | -97.67587703 | 33.11270155 | 753.88
510 |  | Girth Weld |  | 1638.48 |  |  | 59.06 |  |  | 16 |  | 0.188 | 60000 | 788 | [15 empty] | -97.67589906 | 33.11272239 | 753.95
510 | 589 | metal loss corrosion | 5:55 | 1642.74 | -4.26 | 54.8 |  | -4.26 | 54.8 | 16 | int | 0.188 | 60000 | 788 | 0.39 | 0.59 | 12 | [12 empty] | -97.67590827 | 33.11273111 | 753.98
510 | 590 | metal loss corrosion | 5:54 | 1654.59 | -16.11 | 42.96 |  | -16.11 | 42.96 | 16 | int | 0.188 | 60000 | 788 | 0.32 | 0.59 | 12 | [12 empty] | -97.67593387 | 33.11275536 | 754.11
510 | 591 | metal loss corrosion | 5:50 | 1661.65 | -23.16 | 35.9 |  | -23.16 | 35.9 | 16 | int | 0.188 | 60000 | 788 | 0.32 | 0.59 | 12 | [12 empty] | -97.67594911 | 33.11276982 | 754.23
510 | 592 | metal loss corrosion | 5:54 | 1662.43 | -23.95 | 35.12 |  | -23.95 | 35.12 | 16 | int | 0.188 | 60000 | 788 | 0.32 | 0.59 | 22 |  | 1547.36 | 1641 | 1.96 | 2.08 |  | 1181.28 | 1113.88 | 0.71 | 9 |  |  | -97.6759508 | 33.11277142 | 754.25
510 | 593 | metal loss corrosion | 5:53 | 1664.47 | -25.99 | 33.08 |  | -25.99 | 33.08 | 16 | int | 0.188 | 60000 | 788 | 0.32 | 0.59 | 10 | [12 empty] | -97.6759552 | 33.1127756 | 754.29
510 | 594 | metal loss corrosion | 5:55 | 1664.63 | -26.15 | 32.91 |  | -26.15 | 32.91 | 16 | int | 0.188 | 60000 | 788 | 0.38 | 0.8 | 22 |  | 1546.24 | 1639.73 | 1.96 | 2.08 |  | 1180.38 | 1113.07 | 0.71 | 9 |  |  | -97.67595555 | 33.11277593 | 754.3
510 | 595 | metal loss corrosion | 5:50 | 1665.89 | -27.41 | 31.66 |  | -27.41 | 31.66 | 16 | int | 0.188 | 60000 | 788 | 0.41 | 0.86 | 25 |  | 1544.38 | 1637.58 | 1.96 | 2.08 |  | 1178.83 | 1111.74 | 0.71 | 9 |  |  | -97.67595827 | 33.11277851 | 754.32
510 | 596 | metal loss corrosion | 6:00 | 1666.17 | -27.69 | 31.37 |  | -27.69 | 31.37 | 16 | int | 0.188 | 60000 | 788 | 0.32 | 0.59 | 12 | [12 empty] | -97.67595888 | 33.11277909 | 754.33
510 | 597 | metal loss corrosion | 5:51 | 1666.36 | -27.88 | 31.19 |  | -27.88 | 31.19 | 16 | int | 0.188 | 60000 | 788 | 0.32 | 0.59 | 12 | [12 empty] | -97.67595928 | 33.11277946 | 754.33
510 | 598 | metal loss corrosion | 5:52 | 1666.98 | -28.5 | 30.57 |  | -28.5 | 30.57 | 16 | int | 0.188 | 60000 | 788 | 0.34 | 0.59 | 10 | [12 empty] | -97.67596062 | 33.11278074 | 754.35
510 | 599 | metal loss corrosion | 5:52 | 1667.33 | -28.84 | 30.22 |  | -28.84 | 30.22 | 16 | int | 0.188 | 60000 | 788 | 0.33 | 0.59 | 15 | [10 empty] | 42 |  | -97.67596136 | 33.11278145 | 754.36 | 3t x 3t
510 | 600 | cluster | 5:50 | 1667.33 | -28.84 | 30.22 |  | -28.84 | 30.22 | 16 | int | 0.188 | 60000 | 788 | 1.06 | 0.71 | 23 |  | 1517.17 | 1605.94 | 1.93 | 2.04 |  | 1156.05 | 1092.15 | 0.72 | 9 | 42 |  | -97.67596136 | 33.11278145 | 754.36 | 3t x 3t
510 | 601 | metal loss corrosion | 5:50 | 1667.39 | -28.9 | 30.16 |  | -28.9 | 30.16 | 16 | int | 0.188 | 60000 | 788 | 0.33 | 0.7 | 23 | [10 empty] | 42 |  | -97.6759615 | 33.11278157 | 754.36 | 3t x 3t
510 | 602 | metal loss corrosion | 5:49 | 1667.78 | -29.3 | 29.77 |  | -29.3 | 29.77 | 16 | int | 0.188 | 60000 | 788 | 0.36 | 0.59 | 23 |  | 1546.3 | 1639.78 | 1.96 | 2.08 |  | 1180.41 | 1113.11 | 0.71 | 9 |  |  | -97.67596235 | 33.11278238 | 754.37
510 | 603 | metal loss corrosion | 5:51 | 1669.19 | -30.71 | 28.36 |  | -30.71 | 28.36 | 16 | int | 0.188 | 60000 | 788 | 0.33 | 0.78 | 26 |  | 1546.57 | 1640.05 | 1.96 | 2.08 |  | 1180.6 | 1113.31 | 0.71 | 9 |  |  | -97.67596539 | 33.11278527 | 754.41
510 | 604 | metal loss corrosion | 5:49 | 1669.66 | -31.17 | 27.89 |  | -31.17 | 27.89 | 16 | int | 0.188 | 60000 | 788 | 0.42 | 1.08 | 22 |  | 1544.98 | 1638.32 | 1.96 | 2.08 |  | 1179.35 | 1112.17 | 0.71 | 9 |  |  | -97.6759664 | 33.11278622 | 754.42
510 | 605 | metal loss corrosion | 5:49 | 1670.64 | -32.16 | 26.91 |  | -32.16 | 26.91 | 16 | int | 0.188 | 60000 | 788 | 0.47 | 0.8 | 25 |  | 1542.39 | 1635.32 | 1.96 | 2.08 |  | 1177.2 | 1110.3 | 0.71 | 9 |  |  | -97.67596851 | 33.11278823 | 754.44
510 | 606 | metal loss corrosion | 5:52 | 1673.24 | -34.75 | 24.31 |  | -34.75 | 24.31 | 16 | int | 0.188 | 60000 | 788 | 0.42 | 0.76 | 25 |  | 1544 | 1637.15 | 1.96 | 2.08 |  | 1178.52 | 1111.46 | 0.71 | 9 |  |  | -97.67597412 | 33.11279355 | 754.51
510 | 607 | metal loss corrosion | 5:55 | 1674.53 | -36.05 | 23.01 |  | -36.05 | 23.01 | 16 | int | 0.188 | 60000 | 788 | 1.28 | 0.81 | 32 |  | 1484.1 | 1564.92 | 1.88 | 1.99 |  | 1126.52 | 1068.34 | 0.74 | 9 |  |  | -97.67597692 | 33.11279621 | 754.55
510 | 608 | metal loss corrosion | 5:55 | 1678.72 | -40.24 | 18.83 |  | -40.24 | 18.83 | 16 | int | 0.188 | 60000 | 788 | 0.32 | 0.59 | 12 | [12 empty] | -97.67598594 | 33.11280479 | 754.67
510 | 609 | metal loss corrosion | 5:53 | 1681.58 | -43.1 | 15.96 |  | -43.1 | 15.96 | 16 | int | 0.188 | 60000 | 788 | 0.65 | 0.94 | 32 |  | 1529.61 | 1620.19 | 1.94 | 2.06 |  | 1166.31 | 1101.1 | 0.72 | 9 |  |  | -97.67599212 | 33.11281066 | 754.76
510 | 610 | metal loss corrosion | 5:52 | 1687.09 | -48.61 | 10.45 |  | -48.61 | 10.45 | 16 | int | 0.188 | 60000 | 788 | 0.35 | 0.59 | 10 | [12 empty] | -97.676004 | 33.11282196 | 754.92
520 |  | Girth Weld |  | 1697.55 |  |  | 58.99 |  |  | 16 |  | 0.188 | 60000 | 788 | [15 empty] | -97.67602654 | 33.11284339 | 755.15
520 | 611 | metal loss corrosion | 5:47 | 1712.84 | -15.3 | 43.7 |  | -15.3 | 43.7 | 16 | int | 0.188 | 60000 | 788 | 0.33 | 0.59 | 10 | [12 empty] | -97.67605956 | 33.11287472 | 755.28
520 | 612 | metal loss corrosion | 5:51 | 1721.03 | -23.48 | 35.51 |  | -23.48 | 35.51 | 16 | int | 0.188 | 60000 | 788 | 0.32 | 0.59 | 13 |  | 1549.13 |  | 1.97 |  |  |  | 1115.16 | 0.71 |  |  |  | -97.6760772 | 33.11289151 | 755.34
530 |  | Girth Weld |  | 1756.54 |  |  | 59.1 |  |  | 16 |  | 0.188 | 60000 | 788 | [15 empty] | -97.67615337 | 33.11296462 | 755.83
540 |  | Girth Weld |  | 1815.64 |  |  | 59.31 |  |  | 16 |  | 0.188 | 60000 | 788 | [15 empty] | -97.67627998 | 33.11308641 | 756.69
550 |  | Girth Weld |  | 1874.95 |  |  | 45.18 |  |  | 16 |  | 0.188 | 60000 | 788 | [15 empty] | -97.67642353 | 33.11319229 | 756.59
560 |  | Girth Weld |  | 1920.14 |  |  | 59.04 |  |  | 16 |  | 0.188 | 60000 | 788 | [15 empty] | -97.67656506 | 33.11322048 | 755.63
560 | 613 | deformation dent | 5:43 | 1941.7 | -21.56 | 37.48 |  | -21.56 | 37.48 | 16 | N/A | 0.188 | 60000 | 788 | 11.34 | 5.98 |  | 2.9 | [11 empty] | -97.67663501 | 33.11322556 | 755.14
560 | 614 | metal loss corrosion | 6:18 | 1945.25 | -25.11 | 33.93 |  | -25.11 | 33.93 | 16 | int | 0.188 | 60000 | 788 | 0.32 | 0.59 | 15 |  | 1548.65 |  | 1.97 |  |  |  | 1114.81 | 0.71 |  |  |  | -97.67664653 | 33.11322632 | 755.32
560 | 615 | metal loss corrosion | 5:28 | 1946.44 | -26.3 | 32.74 |  | -26.3 | 32.74 | 16 | int | 0.188 | 60000 | 788 | 0.35 | 0.84 | 19 |  | 1547.47 |  | 1.96 |  |  |  | 1113.96 | 0.71 |  |  |  | -97.67665041 | 33.11322655 | 755.41
560 | 616 | metal loss corrosion | 5:28 | 1946.67 | -26.53 | 32.51 |  | -26.53 | 32.51 | 16 | int | 0.188 | 60000 | 788 | 0.37 | 0.59 | 23 |  | 1545.99 | 1639.43 | 1.96 | 2.08 |  | 1180.16 | 1112.89 | 0.71 | 9 |  |  | -97.67665115 | 33.11322659 | 755.42
560 | 617 | cluster | 5:26 | 1946.85 | -26.71 | 32.33 |  | -26.71 | 32.33 | 16 | int | 0.188 | 60000 | 788 | 0.92 | 0.78 | 22 |  | 1526.36 | 1616.87 | 1.94 | 2.05 |  | 1163.91 | 1098.76 | 0.72 | 9 | 43 |  | -97.67665173 | 33.11322663 | 755.44 | 3t x 3t
560 | 618 | metal loss corrosion | 5:29 | 1946.85 | -26.71 | 32.33 |  | -26.71 | 32.33 | 16 | int | 0.188 | 60000 | 788 | 0.32 | 0.59 | 13 | [10 empty] | 43 |  | -97.67665173 | 33.11322663 | 755.44 | 3t x 3t
560 | 619 | metal loss corrosion | 5:26 | 1946.89 | -26.76 | 32.29 |  | -26.76 | 32.29 | 16 | int | 0.188 | 60000 | 788 | 0.37 | 0.71 | 22 | [10 empty] | 43 |  | -97.67665188 | 33.11322664 | 755.44 | 3t x 3t
560 | 620 | metal loss corrosion | 5:28 | 1946.99 | -26.85 | 32.19 |  | -26.85 | 32.19 | 16 | int | 0.188 | 60000 | 788 | 0.32 | 0.59 | 10 | [12 empty] | -97.67665218 | 33.11322666 | 755.45
560 | 621 | cluster | 5:27 | 1947.33 | -27.19 | 31.86 |  | -27.19 | 31.86 | 16 | int | 0.188 | 60000 | 788 | 1.15 | 0.6 | 13 |  | 1530.91 |  | 1.94 |  |  |  | 1102.04 | 0.72 |  | 44 |  | -97.67665327 | 33.11322672 | 755.47 | 3t x 3t
560 | 622 | metal loss corrosion | 5:27 | 1947.33 | -27.19 | 31.86 |  | -27.19 | 31.86 | 16 | int | 0.188 | 60000 | 788 | 0.6 | 0.59 | 13 | [10 empty] | 44 |  | -97.67665327 | 33.11322672 | 755.47 | 3t x 3t
560 | 623 | metal loss corrosion | 5:28 | 1947.39 | -27.25 | 31.79 |  | -27.25 | 31.79 | 16 | int | 0.188 | 60000 | 788 | 0.35 | 0.59 | 12 | [10 empty] | 44 |  | -97.67665349 | 33.11322674 | 755.47 | 3t x 3t
560 | 624 | metal loss corrosion | 6:03 | 1948.6 | -28.47 | 30.58 |  | -28.47 | 30.58 | 16 | int | 0.188 | 60000 | 788 | 0.39 | 0.59 | 13 |  | 1548.03 |  | 1.96 |  |  |  | 1114.36 | 0.71 |  |  |  | -97.67665742 | 33.11322697 | 755.56
560 | 625 | metal loss corrosion | 6:02 | 1948.91 | -28.77 | 30.27 |  | -28.77 | 30.27 | 16 | int | 0.188 | 60000 | 788 | 0.33 | 0.59 | 10 | [12 empty] | -97.67665842 | 33.11322703 | 755.58
560 | 626 | metal loss corrosion | 5:54 | 1949.08 | -28.94 | 30.1 |  | -28.94 | 30.1 | 16 | int | 0.188 | 60000 | 788 | 0.48 | 0.59 | 12 | [12 empty] | -97.67665896 | 33.11322707 | 755.59
560 | 627 | cluster | 5:55 | 1949.53 | -29.39 | 29.65 |  | -29.39 | 29.65 | 16 | int | 0.188 | 60000 | 788 | 1.2 | 0.74 | 15 |  | 1526.25 |  | 1.94 |  |  |  | 1098.68 | 0.72 |  | 45 |  | -97.67666044 | 33.11322716 | 755.62 | 3t x 3t
560 | 628 | metal loss corrosion | 5:57 | 1949.53 | -29.39 | 29.65 |  | -29.39 | 29.65 | 16 | int | 0.188 | 60000 | 788 | 0.41 | 0.59 | 15 | [10 empty] | 45 |  | -97.67666044 | 33.11322716 | 755.62 | 3t x 3t
560 | 629 | metal loss corrosion | 5:55 | 1949.61 | -29.47 | 29.57 |  | -29.47 | 29.57 | 16 | int | 0.188 | 60000 | 788 | 0.32 | 0.59 | 12 | [10 empty] | 45 |  | -97.67666068 | 33.11322717 | 755.63 | 3t x 3t
560 | 630 | cluster | 5:49 | 1949.86 | -29.72 | 29.32 |  | -29.72 | 29.32 | 16 | int | 0.188 | 60000 | 788 | 1.34 | 0.92 | 19 |  | 1512.17 |  | 1.92 |  |  |  | 1088.55 | 0.72 |  | 46 |  | -97.67666151 | 33.11322722 | 755.65 | 3t x 3t
560 | 631 | metal loss corrosion | 5:49 | 1949.86 | -29.72 | 29.32 |  | -29.72 | 29.32 | 16 | int | 0.188 | 60000 | 788 | 0.5 | 0.59 | 19 | [10 empty] | 46 |  | -97.67666151 | 33.11322722 | 755.65 | 3t x 3t
560 | 632 | metal loss corrosion | 6:07 | 1949.86 | -29.72 | 29.32 |  | -29.72 | 29.32 | 16 | int | 0.188 | 60000 | 788 | 0.41 | 0.59 | 13 |  | 1547.85 |  | 1.96 |  |  |  | 1114.23 | 0.71 |  |  |  | -97.67666151 | 33.11322722 | 755.65
560 | 633 | metal loss corrosion | 5:54 | 1949.95 | -29.81 | 29.23 |  | -29.81 | 29.23 | 16 | int | 0.188 | 60000 | 788 | 0.32 | 0.59 | 12 | [10 empty] | 46 |  | -97.67666179 | 33.11322724 | 755.65 | 3t x 3t
560 | 634 | metal loss corrosion | 5:55 | 1950.18 | -30.04 | 29.01 |  | -30.04 | 29.01 | 16 | int | 0.188 | 60000 | 788 | 0.32 | 0.59 | 13 |  | 1549.13 |  | 1.97 |  |  |  | 1115.16 | 0.71 |  |  |  | -97.67666252 | 33.11322728 | 755.67
560 | 635 | metal loss corrosion | 5:54 | 1950.27 | -30.13 | 28.91 |  | -30.13 | 28.91 | 16 | int | 0.188 | 60000 | 788 | 0.54 | 0.59 | 12 | [12 empty] | -97.67666284 | 33.1132273 | 755.68
560 | 636 | metal loss corrosion | 5:56 | 1950.51 | -30.37 | 28.67 |  | -30.37 | 28.67 | 16 | int | 0.188 | 60000 | 788 | 0.82 | 0.59 | 10 | [12 empty] | -97.67666361 | 33.11322735 | 755.69
560 | 637 | metal loss corrosion | 5:56 | 1950.65 | -30.51 | 28.53 |  | -30.51 | 28.53 | 16 | int | 0.188 | 60000 | 788 | 0.6 | 0.59 | 12 | [12 empty] | -97.67666407 | 33.11322738 | 755.7
560 | 638 | metal loss corrosion | 5:28 | 1951.09 | -30.95 | 28.09 |  | -30.95 | 28.09 | 16 | int | 0.188 | 60000 | 788 | 0.38 | 0.59 | 10 | [12 empty] | -97.6766655 | 33.11322746 | 755.73
560 | 639 | metal loss corrosion | 5:55 | 1951.15 | -31.01 | 28.03 |  | -31.01 | 28.03 | 16 | int | 0.188 | 60000 | 788 | 0.32 | 0.59 | 15 |  | 1548.81 |  | 1.97 |  |  |  | 1114.93 | 0.71 |  |  |  | -97.67666568 | 33.11322747 | 755.74
560 | 640 | metal loss corrosion | 5:54 | 1951.57 | -31.43 | 27.61 |  | -31.43 | 27.61 | 16 | int | 0.188 | 60000 | 788 | 0.38 | 0.59 | 15 | [10 empty] | 47 |  | -97.67666705 | 33.11322755 | 755.76 | 3t x 3t
560 | 641 | cluster | 5:54 | 1951.57 | -31.43 | 27.61 |  | -31.43 | 27.61 | 16 | int | 0.188 | 60000 | 788 | 1 | 0.77 | 15 |  | 1532.56 |  | 1.94 |  |  |  | 1103.23 | 0.71 |  | 47 |  | -97.67666705 | 33.11322755 | 755.76 | 3t x 3t
560 | 642 | metal loss corrosion | 5:56 | 1951.63 | -31.49 | 27.55 |  | -31.49 | 27.55 | 16 | int | 0.188 | 60000 | 788 | 0.32 | 0.59 | 13 | [10 empty] | 47 |  | -97.67666724 | 33.11322757 | 755.77 | 3t x 3t
560 | 643 | metal loss corrosion | 5:56 | 1951.82 | -31.68 | 27.37 |  | -31.68 | 27.37 | 16 | int | 0.188 | 60000 | 788 | 0.33 | 0.59 | 12 | [12 empty] | -97.67666785 | 33.1132276 | 755.78
560 | 644 | metal loss corrosion | 5:54 | 1952.02 | -31.88 | 27.16 |  | -31.88 | 27.16 | 16 | int | 0.188 | 60000 | 788 | 0.72 | 0.59 | 15 |  | 1540.3 |  | 1.95 |  |  |  | 1108.8 | 0.71 |  |  |  | -97.6766685 | 33.11322764 | 755.79
560 | 645 | cluster | 5:55 | 1952.28 | -32.14 | 26.91 |  | -32.14 | 26.91 | 16 | int | 0.188 | 60000 | 788 | 1.08 | 0.6 | 22 |  | 1518.86 | 1607.98 | 1.93 | 2.04 |  | 1157.52 | 1093.36 | 0.72 | 9 | 48 |  | -97.67666934 | 33.11322769 | 755.81 | 3t x 3t
560 | 646 | metal loss corrosion | 5:55 | 1952.28 | -32.14 | 26.91 |  | -32.14 | 26.91 | 16 | int | 0.188 | 60000 | 788 | 0.43 | 0.59 | 22 | [10 empty] | 48 |  | -97.67666934 | 33.11322769 | 755.81 | 3t x 3t
560 | 647 | metal loss corrosion | 5:55 | 1952.34 | -32.2 | 26.84 |  | -32.2 | 26.84 | 16 | int | 0.188 | 60000 | 788 | 0.33 | 0.59 | 10 | [10 empty] | 48 |  | -97.67666954 | 33.1132277 | 755.81 | 3t x 3t
560 | 648 | metal loss corrosion | 5:19 | 1956.35 | -36.21 | 22.83 |  | -36.21 | 22.83 | 16 | int | 0.188 | 60000 | 788 | 0.32 | 0.68 | 10 | [12 empty] | -97.67668258 | 33.11322849 | 756.06
560 | 649 | metal loss corrosion | 5:57 | 1958.79 | -38.65 | 20.39 |  | -38.65 | 20.39 | 16 | int | 0.188 | 60000 | 788 | 0.78 | 0.59 | 22 |  | 1531.98 | 1623.43 | 1.94 | 2.06 |  | 1168.64 | 1102.81 | 0.71 | 9 |  |  | -97.67669049 | 33.11322896 | 756.2
560 | 650 | metal loss corrosion | 5:59 | 1959.91 | -39.77 | 19.27 |  | -39.77 | 19.27 | 16 | int | 0.188 | 60000 | 788 | 0.37 | 0.59 | 15 |  | 1547.92 |  | 1.96 |  |  |  | 1114.28 | 0.71 |  |  |  | -97.67669413 | 33.11322918 | 756.26
560 | 651 | cluster | 5:56 | 1962.18 | -42.05 | 17 |  | -42.05 | 17 | 16 | int | 0.188 | 60000 | 788 | 0.9 | 0.7 | 23 |  | 1525.06 | 1615.3 | 1.94 | 2.05 |  | 1162.79 | 1097.83 | 0.72 | 9 | 49 |  | -97.67670152 | 33.11322962 | 756.39 | 3t x 3t
560 | 652 | metal loss corrosion | 5:56 | 1962.18 | -42.05 | 17 |  | -42.05 | 17 | 16 | int | 0.188 | 60000 | 788 | 0.32 | 0.59 | 10 | [10 empty] | 49 |  | -97.67670152 | 33.11322962 | 756.39 | 3t x 3t
560 | 653 | metal loss corrosion | 5:58 | 1962.22 | -42.08 | 16.96 |  | -42.08 | 16.96 | 16 | int | 0.188 | 60000 | 788 | 0.5 | 0.59 | 23 | [10 empty] | 49 |  | -97.67670163 | 33.11322963 | 756.39 | 3t x 3t
560 | 654 | metal loss corrosion | 6:00 | 1962.6 | -42.46 | 16.58 |  | -42.46 | 16.58 | 16 | int | 0.188 | 60000 | 788 | 0.38 | 0.59 | 17 |  | 1547.46 |  | 1.96 |  |  |  | 1113.95 | 0.71 |  |  |  | -97.67670287 | 33.1132297 | 756.41
560 | 655 | metal loss corrosion | 5:47 | 1963.58 | -43.44 | 15.6 |  | -43.44 | 15.6 | 16 | int | 0.188 | 60000 | 788 | 0.38 | 0.71 | 10 | [12 empty] | -97.67670605 | 33.11322989 | 756.46
560 | 656 | metal loss corrosion | 6:02 | 1963.71 | -43.57 | 15.47 |  | -43.57 | 15.47 | 16 | int | 0.188 | 60000 | 788 | 0.56 | 0.59 | 23 |  | 1540.34 | 1633.03 | 1.95 | 2.07 |  | 1175.55 | 1108.83 | 0.71 | 9 |  |  | -97.67670647 | 33.11322992 | 756.47
560 | 657 | metal loss corrosion | 5:54 | 1965.95 | -45.81 | 13.23 |  | -45.81 | 13.23 | 16 | int | 0.188 | 60000 | 788 | 0.77 | 0.59 | 13 |  | 1540.73 |  | 1.96 |  |  |  | 1109.1 | 0.71 |  |  |  | -97.67671376 | 33.11323035 | 756.59
560 | 658 | metal loss corrosion | 5:59 | 1966.08 | -45.94 | 13.1 |  | -45.94 | 13.1 | 16 | int | 0.188 | 60000 | 788 | 0.63 | 0.59 | 23 |  | 1537.61 | 1629.9 | 1.95 | 2.07 |  | 1173.3 | 1106.86 | 0.71 | 9 |  |  | -97.67671416 | 33.11323037 | 756.59
560 | 659 | metal loss corrosion | 5:58 | 1966.33 | -46.19 | 12.85 |  | -46.19 | 12.85 | 16 | int | 0.188 | 60000 | 788 | 0.47 | 0.98 | 39 |  | 1535.94 | 1627.24 | 1.95 | 2.07 |  | 1171.38 | 1105.66 | 0.71 | 9 |  |  | -97.67671498 | 33.11323042 | 756.6
560 | 660 | metal loss corrosion | 6:01 | 1966.47 | -46.33 | 12.71 |  | -46.33 | 12.71 | 16 | int | 0.188 | 60000 | 788 | 0.34 | 0.59 | 17 |  | 1548.09 |  | 1.96 |  |  |  | 1114.41 | 0.71 |  |  |  | -97.67671545 | 33.11323045 | 756.61
560 | 661 | metal loss corrosion | 5:57 | 1966.74 | -46.6 | 12.44 |  | -46.6 | 12.44 | 16 | int | 0.188 | 60000 | 788 | 0.63 | 0.59 | 10 | [10 empty] | 50 |  | -97.67671633 | 33.1132305 | 756.62 | 3t x 3t
560 | 662 | cluster | 5:57 | 1966.74 | -46.6 | 12.44 |  | -46.6 | 12.44 | 16 | int | 0.188 | 60000 | 788 | 1.25 | 0.64 | 13 |  | 1527.6 |  | 1.94 |  |  |  | 1099.65 | 0.72 |  | 50 |  | -97.67671633 | 33.1132305 | 756.62 | 3t x 3t
560 | 663 | metal loss corrosion | 5:58 | 1966.82 | -46.68 | 12.36 |  | -46.68 | 12.36 | 16 | int | 0.188 | 60000 | 788 | 0.32 | 0.59 | 13 | [10 empty] | 50 |  | -97.67671658 | 33.11323052 | 756.63 | 3t x 3t
560 | 664 | metal loss corrosion | 5:59 | 1968.4 | -48.26 | 10.78 |  | -48.26 | 10.78 | 16 | int | 0.188 | 60000 | 788 | 0.41 | 0.59 | 12 | [12 empty] | -97.67672171 | 33.11323082 | 756.71
560 | 665 | metal loss corrosion | 6:00 | 1972.96 | -52.82 | 6.22 |  | -52.82 | 6.22 | 16 | int | 0.188 | 60000 | 788 | 0.32 | 0.59 | 12 | [12 empty] | -97.67673652 | 33.1132317 | 756.94
570 |  | Girth Weld |  | 1979.18 |  |  | 13.74 |  |  | 16 |  | 0.188 | 60000 | 788 | [15 empty] | -97.67675673 | 33.11323288 | 757.28
570 | 666 | metal loss corrosion | 5:55 | 1979.31 | -0.13 | 13.61 |  | -0.13 | 13.61 | 16 | int | 0.188 | 60000 | 788 | 0.7 | 0.94 | 24 |  | 1533.29 | 1624.88 | 1.95 | 2.06 |  | 1169.68 | 1103.75 | 0.71 | 9 |  |  | -97.67675715 | 33.11323291 | 757.29
570 | 667 | metal loss corrosion | 5:42 | 1979.56 | -0.38 | 13.36 |  | -0.38 | 13.36 | 16 | int | 0.188 | 60000 | 788 | 0.55 | 1.11 | 27 |  | 1538.1 | 1630.33 | 1.95 | 2.07 |  | 1173.61 | 1107.21 | 0.71 | 9 |  |  | -97.67675796 | 33.11323295 | 757.3
570 | 668 | metal loss corrosion | 5:44 | 1980.06 | -0.88 | 12.87 |  | -0.88 | 12.87 | 16 | int | 0.188 | 60000 | 788 | 0.32 | 0.59 | 10 | [12 empty] | -97.67675958 | 33.11323305 | 757.33
580 |  | Girth Weld |  | 1992.92 |  |  | 59.68 |  |  | 16 |  | 0.188 | 60000 | 788 | [15 empty] | -97.67680136 | 33.11323542 | 758.14
580 | 669 | metal loss corrosion | 6:10 | 1993.03 | -0.11 | 59.58 |  | -0.11 | 59.58 | 16 | int | 0.188 | 60000 | 788 | 0.48 | 0.9 | 17 |  | 1545.21 |  | 1.96 |  |  |  | 1112.33 | 0.71 |  |  |  | -97.67680171 | 33.11323544 | 758.15
580 | 670 | metal loss corrosion | 6:25 | 1998.4 | -5.47 | 54.21 |  | -5.47 | 54.21 | 16 | int | 0.188 | 60000 | 788 | 0.36 | 0.59 | 12 | [12 empty] | -97.67681913 | 33.11323642 | 758.48
580 | 671 | metal loss corrosion | 5:53 | 2007.86 | -14.93 | 44.75 |  | -14.93 | 44.75 | 16 | int | 0.188 | 60000 | 788 | 0.57 | 0.98 | 27 |  | 1537.03 | 1629.1 | 1.95 | 2.07 |  | 1172.72 | 1106.45 | 0.71 | 9 |  |  | -97.67684975 | 33.11323892 | 759.07
580 | 672 | metal loss corrosion | 5:50 | 2008.12 | -15.2 | 44.49 |  | -15.2 | 44.49 | 16 | int | 0.188 | 60000 | 788 | 0.47 | 1.1 | 26 | [10 empty] | 51 |  | -97.67685059 | 33.11323907 | 759.09 | 3t x 3t
580 | 673 | cluster | 5:50 | 2008.12 | -15.2 | 44.49 |  | -15.2 | 44.49 | 16 | int | 0.188 | 60000 | 788 | 1.32 | 1.1 | 26 |  | 1495.48 | 1579.44 | 1.9 | 2 |  | 1136.97 | 1076.54 | 0.73 | 9 | 51 |  | -97.67685059 | 33.11323907 | 759.09 | 3t x 3t
580 | 674 | metal loss corrosion | 5:55 | 2008.17 | -15.25 | 44.44 |  | -15.25 | 44.44 | 16 | int | 0.188 | 60000 | 788 | 0.7 | 0.59 | 17 | [10 empty] | 51 |  | -97.67685076 | 33.11323909 | 759.09 | 3t x 3t
580 | 675 | metal loss corrosion | 5:55 | 2016.18 | -23.25 | 36.43 |  | -23.25 | 36.43 | 16 | int | 0.188 | 60000 | 788 | 0.32 | 0.59 | 12 | [12 empty] | -97.67687596 | 33.1132445 | 759.64
580 | 676 | metal loss corrosion | 5:55 | 2016.91 | -23.98 | 35.7 |  | -23.98 | 35.7 | 16 | int | 0.188 | 60000 | 788 | 0.41 | 0.59 | 23 |  | 1545 | 1638.33 | 1.96 | 2.08 |  | 1179.36 | 1112.18 | 0.71 | 9 |  |  | -97.67687818 | 33.11324518 | 759.69
580 | 677 | metal loss corrosion | 5:56 | 2017.47 | -24.54 | 35.14 |  | -24.54 | 35.14 | 16 | int | 0.188 | 60000 | 788 | 0.32 | 0.59 | 12 | [12 empty] | -97.67687988 | 33.11324571 | 759.73
580 | 678 | cluster | 5:55 | 2019.97 | -27.05 | 32.63 |  | -27.05 | 32.63 | 16 | int | 0.188 | 60000 | 788 | 1.12 | 0.77 | 17 |  | 1525.52 |  | 1.94 |  |  |  | 1098.16 | 0.72 |  | 52 |  | -97.6768875 | 33.11324815 | 759.9 | 3t x 3t
580 | 679 | metal loss corrosion | 5:55 | 2019.97 | -27.05 | 32.63 |  | -27.05 | 32.63 | 16 | int | 0.188 | 60000 | 788 | 0.52 | 0.59 | 17 | [10 empty] | 52 |  | -97.6768875 | 33.11324815 | 759.9 | 3t x 3t
580 | 680 | metal loss corrosion | 5:57 | 2020.04 | -27.12 | 32.57 |  | -27.12 | 32.57 | 16 | int | 0.188 | 60000 | 788 | 0.33 | 0.59 | 17 | [10 empty] | 52 |  | -97.67688769 | 33.11324822 | 759.91 | 3t x 3t
590 |  | Girth Weld |  | 2052.61 |  |  | 59.16 |  |  | 16 |  | 0.188 | 60000 | 788 | [15 empty] | -97.67696977 | 33.11330299 | 760.93
590 | 681 | deformation dent | 6:13 | 2084.29 | -31.68 | 27.47 |  | -31.68 | 27.47 | 16 | N/A | 0.188 | 60000 | 788 | 8.53 | 4.79 |  | 3.9 | [11 empty] | -97.67703696 | 33.11336877 | 761.35
600 |  | Girth Weld |  | 2111.76 |  |  | 59.03 |  |  | 16 |  | 0.188 | 60000 | 788 | [15 empty] | -97.67709577 | 33.11342534 | 760.61
600 | 682 | metal loss corrosion | 12:42 | 2145.24 | -33.48 | 25.55 |  | -33.48 | 25.55 | 16 | ext | 0.188 | 60000 | 788 | 0.56 | 0.59 | 13 |  | 1545.17 |  | 1.96 |  |  |  | 1112.3 | 0.71 |  |  |  | -97.67716639 | 33.11349503 | 759.49
600 | 683 | metal loss corrosion | 10:48 | 2145.43 | -33.67 | 25.36 |  | -33.67 | 25.36 | 16 | ext | 0.188 | 60000 | 788 | 0.47 | 0.59 | 22 |  | 1543.59 | 1636.75 | 1.96 | 2.08 |  | 1178.23 | 1111.17 | 0.71 | 9 |  |  | -97.67716679 | 33.11349543 | 759.48
600 | 684 | metal loss corrosion | 11:15 | 2145.52 | -33.75 | 25.28 |  | -33.75 | 25.28 | 16 | ext | 0.188 | 60000 | 788 | 0.34 | 0.59 | 15 |  | 1548.47 |  | 1.97 |  |  |  | 1114.68 | 0.71 |  |  |  | -97.67716696 | 33.1134956 | 759.48
600 | 685 | metal loss corrosion | 5:56 | 2151.35 | -39.59 | 19.44 |  | -39.59 | 19.44 | 16 | int | 0.188 | 60000 | 788 | 0.47 | 0.59 | 13 |  | 1546.9 |  | 1.96 |  |  |  | 1113.55 | 0.71 |  |  |  | -97.67717907 | 33.11350788 | 759.23
600 | 686 | metal loss corrosion | 5:51 | 2152.72 | -40.95 | 18.08 |  | -40.95 | 18.08 | 16 | int | 0.188 | 60000 | 788 | 0.5 | 0.59 | 10 | [12 empty] | -97.6771819 | 33.11351075 | 759.17
600 | 687 | metal loss corrosion | 5:41 | 2156.8 | -45.03 | 14 |  | -45.03 | 14 | 16 | int | 0.188 | 60000 | 788 | 0.59 | 0.7 | 12 | [12 empty] | -97.67719046 | 33.11351928 | 759.07
610 |  | Girth Weld |  | 2170.79 |  |  | 59.19 |  |  | 16 |  | 0.188 | 60000 | 788 | [15 empty] | -97.67722027 | 33.11354825 | 759.08
610 | 688 | metal loss corrosion | 5:51 | 2208.57 | -37.78 | 21.41 |  | -37.78 | 21.41 | 16 | int | 0.188 | 60000 | 788 | 0.74 | 0.59 | 10 | [12 empty] | -97.6773009 | 33.11362634 | 759.28
610 | 689 | metal loss corrosion | 7:20 | 2213.42 | -42.63 | 16.56 |  | -42.63 | 16.56 | 16 | int | 0.188 | 60000 | 788 | 0.32 | 0.59 | 12 | [12 empty] | -97.67731123 | 33.11363637 | 759.26
610 | 690 | dent detected w/ metal loss | 6:01 | 2215.94 | -45.14 | 14.04 |  | -45.14 | 14.04 | 16 | N/A | 0.188 | 60000 | 788 | 10.13 | 5.98 | 14 | 1.5 | [8 empty] | 3 |  | Associated with Internal Metal Loss | -97.67731659 | 33.11364157 | 759.26
610 | 691 | metal loss corrosion | 5:52 | 2216.36 | -45.57 | 13.62 |  | -45.57 | 13.62 | 16 | int | 0.188 | 60000 | 788 | 0.32 | 1 | 14 |  | 1548.98 |  | 1.97 |  |  |  | 1115.04 | 0.71 |  |  | Associated with Dent | -97.6773175 | 33.11364244 | 759.26
620 |  | Girth Weld |  | 2229.98 |  |  | 59.16 |  |  | 16 |  | 0.188 | 60000 | 788 | [15 empty] | -97.67734663 | 33.11367054 | 759.5
620 | 692 | metal loss corrosion | 5:56 | 2237.33 | -7.35 | 51.81 |  | -7.35 | 51.81 | 16 | int | 0.188 | 60000 | 788 | 0.69 | 0.9 | 30 |  | 1529.23 | 1619.86 | 1.94 | 2.06 |  | 1166.07 | 1100.83 | 0.72 | 9 |  |  | -97.67736241 | 33.11368565 | 759.67
620 | 693 | metal loss corrosion | 5:52 | 2239.23 | -9.25 | 49.91 |  | -9.25 | 49.91 | 16 | int | 0.188 | 60000 | 788 | 0.58 | 1.1 | 17 | [10 empty] | 53 |  | -97.6773665 | 33.11368956 | 759.71 | 3t x 3t
620 | 694 | cluster | 5:52 | 2239.23 | -9.25 | 49.91 |  | -9.25 | 49.91 | 16 | int | 0.188 | 60000 | 788 | 1.25 | 1.12 | 19 |  | 1515.51 |  | 1.92 |  |  |  | 1090.95 | 0.72 |  | 53 |  | -97.6773665 | 33.11368956 | 759.71 | 3t x 3t
620 | 695 | metal loss corrosion | 6:00 | 2239.3 | -9.32 | 49.84 |  | -9.32 | 49.84 | 16 | int | 0.188 | 60000 | 788 | 0.4 | 0.59 | 19 | [10 empty] | 53 |  | -97.67736665 | 33.11368971 | 759.71 | 3t x 3t
620 | 696 | metal loss corrosion | 5:58 | 2239.93 | -9.95 | 49.21 |  | -9.95 | 49.21 | 16 | int | 0.188 | 60000 | 788 | 0.32 | 0.59 | 15 |  | 1548.81 |  | 1.97 |  |  |  | 1114.93 | 0.71 |  |  |  | -97.67736801 | 33.11369099 | 759.73
620 | 697 | metal loss corrosion | 5:58 | 2240.01 | -10.03 | 49.13 |  | -10.03 | 49.13 | 16 | int | 0.188 | 60000 | 788 | 0.57 | 0.59 | 23 |  | 1539.9 | 1632.53 | 1.95 | 2.07 |  | 1175.19 | 1108.51 | 0.71 | 9 |  |  | -97.67736817 | 33.11369115 | 759.73
620 | 698 | metal loss corrosion | 5:48 | 2242.22 | -12.24 | 46.92 |  | -12.24 | 46.92 | 16 | int | 0.188 | 60000 | 788 | 0.33 | 0.8 | 22 |  | 1547.1 | 1640.7 | 1.96 | 2.08 |  | 1181.07 | 1113.69 | 0.71 | 9 |  |  | -97.67737294 | 33.1136957 | 759.79
620 | 699 | metal loss corrosion | 5:58 | 2244.71 | -14.73 | 44.43 |  | -14.73 | 44.43 | 16 | int | 0.188 | 60000 | 788 | 0.32 | 0.59 | 17 |  | 1548.29 |  | 1.96 |  |  |  | 1114.55 | 0.71 |  |  |  | -97.6773783 | 33.11370081 | 759.86
620 | 700 | metal loss corrosion | 5:28 | 2245.22 | -15.24 | 43.92 |  | -15.24 | 43.92 | 16 | int | 0.188 | 60000 | 788 | 0.35 | 0.59 | 23 |  | 1546.6 | 1640.12 | 1.96 | 2.08 |  | 1180.65 | 1113.33 | 0.71 | 9 |  |  | -97.67737939 | 33.11370185 | 759.87
620 | 701 | metal loss corrosion | 5:56 | 2246.97 | -16.99 | 42.17 |  | -16.99 | 42.17 | 16 | int | 0.188 | 60000 | 788 | 0.32 | 0.59 | 10 | [12 empty] | -97.67738317 | 33.11370544 | 759.93
620 | 702 | metal loss corrosion | 5:34 | 2248.94 | -18.96 | 40.2 |  | -18.96 | 40.2 | 16 | int | 0.188 | 60000 | 788 | 0.32 | 0.59 | 17 |  | 1548.29 |  | 1.96 |  |  |  | 1114.55 | 0.71 |  |  |  | -97.67738742 | 33.11370948 | 759.99
620 | 703 | metal loss corrosion | 6:02 | 2252.59 | -22.61 | 36.55 |  | -22.61 | 36.55 | 16 | int | 0.188 | 60000 | 788 | 0.32 | 0.79 | 22 |  | 1547.36 | 1641 | 1.96 | 2.08 |  | 1181.28 | 1113.88 | 0.71 | 9 |  |  | -97.6773953 | 33.11371695 | 760.12
620 | 704 | metal loss corrosion | 5:53 | 2252.94 | -22.96 | 36.2 |  | -22.96 | 36.2 | 16 | int | 0.188 | 60000 | 788 | 0.33 | 0.59 | 15 |  | 1548.47 |  | 1.97 |  |  |  | 1114.68 | 0.71 |  |  |  | -97.67739606 | 33.11371767 | 760.14
620 | 705 | metal loss corrosion | 6:17 | 2253.34 | -23.36 | 35.8 |  | -23.36 | 35.8 | 16 | int | 0.188 | 60000 | 788 | 0.32 | 0.59 | 19 |  | 1547.93 |  | 1.96 |  |  |  | 1114.29 | 0.71 |  |  |  | -97.67739691 | 33.11371847 | 760.16
620 | 706 | metal loss corrosion | 6:19 | 2254.38 | -24.4 | 34.76 |  | -24.4 | 34.76 | 16 | int | 0.188 | 60000 | 788 | 0.32 | 0.59 | 22 |  | 1547.36 | 1641 | 1.96 | 2.08 |  | 1181.28 | 1113.88 | 0.71 | 9 |  |  | -97.67739918 | 33.11372061 | 760.21
620 | 707 | metal loss corrosion | 6:24 | 2255.86 | -25.88 | 33.28 |  | -25.88 | 33.28 | 16 | int | 0.188 | 60000 | 788 | 0.34 | 0.59 | 12 | [12 empty] | -97.67740238 | 33.11372363 | 760.29
620 | 708 | metal loss corrosion | 5:54 | 2256.13 | -26.15 | 33.01 |  | -26.15 | 33.01 | 16 | int | 0.188 | 60000 | 788 | 0.59 | 0.59 | 12 | [12 empty] | -97.67740295 | 33.11372417 | 760.3
620 | 709 | metal loss corrosion | 6:21 | 2257.3 | -27.32 | 31.84 |  | -27.32 | 31.84 | 16 | int | 0.188 | 60000 | 788 | 0.32 | 0.59 | 12 | [12 empty] | -97.6774055 | 33.11372657 | 760.37
620 | 710 | metal loss corrosion | 5:54 | 2257.37 | -27.39 | 31.77 |  | -27.39 | 31.77 | 16 | int | 0.188 | 60000 | 788 | 0.38 | 0.59 | 13 |  | 1548.2 |  | 1.96 |  |  |  | 1114.49 | 0.71 |  |  |  | -97.67740565 | 33.11372671 | 760.37
620 | 711 | metal loss corrosion | 5:55 | 2257.99 | -28.01 | 31.15 |  | -28.01 | 31.15 | 16 | int | 0.188 | 60000 | 788 | 0.6 | 0.59 | 17 |  | 1542.19 |  | 1.96 |  |  |  | 1110.16 | 0.71 |  |  |  | -97.67740698 | 33.11372796 | 760.4
620 | 712 | metal loss corrosion | 5:36 | 2258.38 | -28.4 | 30.76 |  | -28.4 | 30.76 | 16 | int | 0.188 | 60000 | 788 | 0.32 | 0.59 | 13 |  | 1549.13 |  | 1.97 |  |  |  | 1115.16 | 0.71 |  |  |  | -97.67740782 | 33.11372875 | 760.43
620 | 713 | metal loss corrosion | 5:53 | 2258.8 | -28.82 | 30.34 |  | -28.82 | 30.34 | 16 | int | 0.188 | 60000 | 788 | 0.38 | 0.59 | 10 | [12 empty] | -97.67740875 | 33.11372961 | 760.47
620 | 714 | metal loss corrosion | 6:00 | 2260.25 | -30.27 | 28.89 |  | -30.27 | 28.89 | 16 | int | 0.188 | 60000 | 788 | 0.54 | 0.59 | 12 | [12 empty] | -97.6774119 | 33.11373254 | 760.6
620 | 715 | metal loss corrosion | 5:55 | 2261.65 | -31.66 | 27.5 |  | -31.66 | 27.5 | 16 | int | 0.188 | 60000 | 788 | 0.52 | 0.59 | 17 |  | 1544.07 |  | 1.96 |  |  |  | 1111.51 | 0.71 |  |  |  | -97.67741493 | 33.11373536 | 760.73
620 | 716 | metal loss corrosion | 5:56 | 2262.79 | -32.81 | 26.35 |  | -32.81 | 26.35 | 16 | int | 0.188 | 60000 | 788 | 0.44 | 0.59 | 19 |  | 1545.64 |  | 1.96 |  |  |  | 1112.64 | 0.71 |  |  |  | -97.67741743 | 33.11373769 | 760.83
620 | 717 | metal loss corrosion | 5:59 | 2263.15 | -33.17 | 25.99 |  | -33.17 | 25.99 | 16 | int | 0.188 | 60000 | 788 | 0.33 | 0.59 | 10 | [10 empty] | 54 |  | -97.67741821 | 33.1137384 | 760.86 | 3t x 3t
620 | 718 | cluster | 5:54 | 2263.15 | -33.17 | 25.99 |  | -33.17 | 25.99 | 16 | int | 0.188 | 60000 | 788 | 1.22 | 1.01 | 13 |  | 1528.71 |  | 1.94 |  |  |  | 1100.45 | 0.72 |  | 54 |  | -97.67741821 | 33.1137384 | 760.86 | 3t x 3t
620 | 719 | metal loss corrosion | 5:54 | 2263.2 | -33.22 | 25.94 |  | -33.22 | 25.94 | 16 | int | 0.188 | 60000 | 788 | 0.55 | 0.73 | 13 | [10 empty] | 54 |  | -97.67741833 | 33.11373852 | 760.87 | 3t x 3t
620 | 720 | metal loss corrosion | 5:55 | 2264.13 | -34.15 | 25.01 |  | -34.15 | 25.01 | 16 | int | 0.188 | 60000 | 788 | 0.69 | 0.59 | 22 |  | 1535.48 | 1627.48 | 1.95 | 2.07 |  | 1171.56 | 1105.33 | 0.71 | 9 |  |  | -97.67742034 | 33.11374038 | 760.95
620 | 721 | metal loss corrosion | 5:55 | 2264.43 | -34.44 | 24.72 |  | -34.44 | 24.72 | 16 | int | 0.188 | 60000 | 788 | 0.88 | 0.59 | 15 |  | 1535.87 |  | 1.95 |  |  |  | 1105.61 | 0.71 |  |  |  | -97.67742098 | 33.11374099 | 760.98
620 | 722 | metal loss corrosion | 5:57 | 2264.79 | -34.81 | 24.35 |  | -34.81 | 24.35 | 16 | int | 0.188 | 60000 | 788 | 0.45 | 0.59 | 17 |  | 1546.01 |  | 1.96 |  |  |  | 1112.91 | 0.71 |  |  |  | -97.67742177 | 33.11374172 | 761.01
620 | 723 | metal loss corrosion | 5:56 | 2266.21 | -36.23 | 22.93 |  | -36.23 | 22.93 | 16 | int | 0.188 | 60000 | 788 | 0.65 | 0.59 | 23 |  | 1536.65 | 1628.8 | 1.95 | 2.07 |  | 1172.5 | 1106.17 | 0.71 | 9 |  |  | -97.67742486 | 33.11374459 | 761.15
620 | 724 | metal loss corrosion | 5:55 | 2271.54 | -41.56 | 17.6 |  | -41.56 | 17.6 | 16 | int | 0.188 | 60000 | 788 | 0.52 | 0.73 | 12 | [12 empty] | -97.67743646 | 33.11375538 | 761.65
620 | 725 | metal loss corrosion | 5:57 | 2271.69 | -41.71 | 17.45 |  | -41.71 | 17.45 | 16 | int | 0.188 | 60000 | 788 | 0.64 | 0.59 | 15 |  | 1542.46 |  | 1.96 |  |  |  | 1110.36 | 0.71 |  |  |  | -97.67743679 | 33.11375568 | 761.67
620 | 726 | metal loss corrosion | 5:56 | 2271.89 | -41.91 | 17.25 |  | -41.91 | 17.25 | 16 | int | 0.188 | 60000 | 788 | 0.54 | 0.59 | 10 | [12 empty] | -97.67743722 | 33.11375608 | 761.69
620 | 727 | metal loss corrosion | 5:57 | 2271.98 | -42 | 17.16 |  | -42 | 17.16 | 16 | int | 0.188 | 60000 | 788 | 0.51 | 0.71 | 13 |  | 1546.28 |  | 1.96 |  |  |  | 1113.1 | 0.71 |  |  |  | -97.67743742 | 33.11375627 | 761.7
620 | 728 | metal loss corrosion | 5:57 | 2272.73 | -42.75 | 16.41 |  | -42.75 | 16.41 | 16 | int | 0.188 | 60000 | 788 | 0.83 | 0.74 | 10 | [12 empty] | -97.67743905 | 33.11375778 | 761.77
620 | 729 | metal loss corrosion | 5:58 | 2273.08 | -43.1 | 16.06 |  | -43.1 | 16.06 | 16 | int | 0.188 | 60000 | 788 | 0.63 | 0.59 | 15 | [10 empty] | 55 |  | -97.6774398 | 33.11375848 | 761.81 | 3t x 3t
620 | 730 | cluster | 5:58 | 2273.08 | -43.1 | 16.06 |  | -43.1 | 16.06 | 16 | int | 0.188 | 60000 | 788 | 1.63 | 0.61 | 15 |  | 1512.11 |  | 1.92 |  |  |  | 1088.51 | 0.72 |  | 55 |  | -97.6774398 | 33.11375848 | 761.81 | 3t x 3t
620 | 731 | metal loss corrosion | 5:58 | 2273.18 | -43.2 | 15.96 |  | -43.2 | 15.96 | 16 | int | 0.188 | 60000 | 788 | 0.46 | 0.59 | 13 | [10 empty] | 55 |  | -97.67744002 | 33.11375868 | 761.82 | 3t x 3t
620 | 732 | cluster | 5:46 | 2273.56 | -43.58 | 15.58 |  | -43.58 | 15.58 | 16 | int | 0.188 | 60000 | 788 | 1.06 | 1.75 | 15 |  | 1530.07 |  | 1.94 |  |  |  | 1101.43 | 0.72 |  | 56 |  | -97.67744086 | 33.11375946 | 761.86 | 3t x 3t
620 | 733 | metal loss corrosion | 5:46 | 2273.56 | -43.58 | 15.58 |  | -43.58 | 15.58 | 16 | int | 0.188 | 60000 | 788 | 0.9 | 0.59 | 12 | [10 empty] | 56 |  | -97.67744086 | 33.11375946 | 761.86 | 3t x 3t
620 | 734 | metal loss corrosion | 6:03 | 2273.59 | -43.61 | 15.55 |  | -43.61 | 15.55 | 16 | int | 0.188 | 60000 | 788 | 0.75 | 0.59 | 15 | [10 empty] | 56 |  | -97.67744091 | 33.11375951 | 761.86 | 3t x 3t
620 | 735 | metal loss corrosion | 5:52 | 2273.99 | -44.01 | 15.15 |  | -44.01 | 15.15 | 16 | int | 0.188 | 60000 | 788 | 0.37 | 0.59 | 13 |  | 1548.37 |  | 1.96 |  |  |  | 1114.61 | 0.71 |  |  |  | -97.67744179 | 33.11376033 | 761.9
620 | 736 | metal loss corrosion | 6:01 | 2275.34 | -45.36 | 13.8 |  | -45.36 | 13.8 | 16 | int | 0.188 | 60000 | 788 | 0.34 | 0.59 | 12 | [12 empty] | -97.67744471 | 33.11376304 | 762.04
620 | 737 | metal loss corrosion | 5:59 | 2275.93 | -45.95 | 13.21 |  | -45.95 | 13.21 | 16 | int | 0.188 | 60000 | 788 | 0.48 | 0.59 | 20 |  | 1544.04 | 1637.28 | 1.96 | 2.08 |  | 1178.61 | 1111.49 | 0.71 | 9 |  |  | -97.677446 | 33.11376424 | 762.1
620 | 738 | metal loss corrosion | 5:52 | 2276.12 | -46.14 | 13.02 |  | -46.14 | 13.02 | 16 | int | 0.188 | 60000 | 788 | 0.42 | 0.59 | 12 | [12 empty] | -97.67744642 | 33.11376463 | 762.12
620 | 739 | metal loss corrosion | 5:52 | 2276.56 | -46.58 | 12.58 |  | -46.58 | 12.58 | 16 | int | 0.188 | 60000 | 788 | 0.52 | 0.75 | 10 | [12 empty] | -97.67744738 | 33.11376552 | 762.16
620 | 740 | metal loss corrosion | 5:53 | 2277.38 | -47.4 | 11.76 |  | -47.4 | 11.76 | 16 | int | 0.188 | 60000 | 788 | 0.46 | 0.59 | 12 | [12 empty] | -97.67744915 | 33.11376716 | 762.25
620 | 741 | metal loss corrosion | 5:52 | 2277.51 | -47.53 | 11.63 |  | -47.53 | 11.63 | 16 | int | 0.188 | 60000 | 788 | 0.47 | 0.59 | 12 | [12 empty] | -97.67744944 | 33.11376743 | 762.26
620 | 742 | metal loss corrosion | 5:51 | 2278.32 | -48.34 | 10.82 |  | -48.34 | 10.82 | 16 | int | 0.188 | 60000 | 788 | 0.55 | 0.59 | 12 | [12 empty] | -97.6774512 | 33.11376906 | 762.35
620 | 743 | metal loss corrosion | 5:51 | 2278.91 | -48.93 | 10.23 |  | -48.93 | 10.23 | 16 | int | 0.188 | 60000 | 788 | 0.37 | 0.59 | 19 |  | 1546.98 |  | 1.96 |  |  |  | 1113.61 | 0.71 |  |  |  | -97.67745249 | 33.11377026 | 762.41
620 | 744 | metal loss corrosion | 5:52 | 2278.99 | -49.01 | 10.15 |  | -49.01 | 10.15 | 16 | int | 0.188 | 60000 | 788 | 0.42 | 0.59 | 17 |  | 1546.52 |  | 1.96 |  |  |  | 1113.28 | 0.71 |  |  |  | -97.67745267 | 33.11377042 | 762.42
620 | 745 | metal loss corrosion | 5:51 | 2279.44 | -49.46 | 9.7 |  | -49.46 | 9.7 | 16 | int | 0.188 | 60000 | 788 | 0.55 | 0.59 | 15 |  | 1544.44 |  | 1.96 |  |  |  | 1111.78 | 0.71 |  |  |  | -97.67745364 | 33.11377132 | 762.47
620 | 746 | metal loss corrosion | 5:50 | 2279.78 | -49.8 | 9.36 |  | -49.8 | 9.36 | 16 | int | 0.188 | 60000 | 788 | 0.51 | 0.71 | 23 |  | 1541.61 | 1634.47 | 1.96 | 2.07 |  | 1176.59 | 1109.74 | 0.71 | 9 |  |  | -97.67745439 | 33.11377202 | 762.51
620 | 747 | metal loss corrosion | 5:52 | 2281.61 | -51.63 | 7.53 |  | -51.63 | 7.53 | 16 | int | 0.188 | 60000 | 788 | 0.48 | 0.59 | 20 |  | 1544.04 | 1637.28 | 1.96 | 2.08 |  | 1178.61 | 1111.49 | 0.71 | 9 |  |  | -97.67745836 | 33.11377569 | 762.72
620 | 748 | metal loss corrosion | 5:59 | 2282.06 | -52.08 | 7.08 |  | -52.08 | 7.08 | 16 | int | 0.188 | 60000 | 788 | 0.46 | 0.67 | 12 | [12 empty] | -97.67745935 | 33.1137766 | 762.77
620 | 749 | metal loss corrosion | 5:52 | 2282.7 | -52.72 | 6.44 |  | -52.72 | 6.44 | 16 | int | 0.188 | 60000 | 788 | 0.53 | 0.59 | 12 | [12 empty] | -97.67746075 | 33.1137779 | 762.84
620 | 750 | metal loss corrosion | 5:51 | 2282.8 | -52.82 | 6.34 |  | -52.82 | 6.34 | 16 | int | 0.188 | 60000 | 788 | 0.45 | 0.69 | 23 |  | 1543.58 | 1636.71 | 1.96 | 2.08 |  | 1178.2 | 1111.16 | 0.71 | 9 |  |  | -97.67746095 | 33.11377809 | 762.85
620 | 751 | metal loss corrosion | 5:46 | 2283.74 | -53.76 | 5.4 |  | -53.76 | 5.4 | 16 | int | 0.188 | 60000 | 788 | 0.46 | 1.04 | 17 |  | 1545.75 |  | 1.96 |  |  |  | 1112.72 | 0.71 |  |  |  | -97.67746302 | 33.11378 | 762.96
620 | 752 | metal loss corrosion | 5:51 | 2283.88 | -53.89 | 5.27 |  | -53.89 | 5.27 | 16 | int | 0.188 | 60000 | 788 | 0.38 | 0.59 | 20 |  | 1546.47 | 1640.01 | 1.96 | 2.08 |  | 1180.58 | 1113.24 | 0.71 | 9 |  |  | -97.6774633 | 33.11378026 | 762.97
620 | 753 | metal loss corrosion | 5:48 | 2284.14 | -54.16 | 5 |  | -54.16 | 5 | 16 | int | 0.188 | 60000 | 788 | 0.39 | 0.59 | 10 | [12 empty] | -97.67746388 | 33.1137808 | 763
620 | 754 | metal loss corrosion | 5:53 | 2284.57 | -54.59 | 4.57 |  | -54.59 | 4.57 | 16 | int | 0.188 | 60000 | 788 | 0.5 | 0.59 | 17 |  | 1544.65 |  | 1.96 |  |  |  | 1111.93 | 0.71 |  |  |  | -97.67746482 | 33.11378166 | 763.05
620 | 755 | metal loss corrosion | 5:50 | 2284.79 | -54.81 | 4.35 |  | -54.81 | 4.35 | 16 | int | 0.188 | 60000 | 788 | 0.57 | 0.59 | 12 | [12 empty] | -97.67746528 | 33.11378209 | 763.08
620 | 756 | metal loss corrosion | 5:53 | 2285.16 | -55.18 | 3.98 |  | -55.18 | 3.98 | 16 | int | 0.188 | 60000 | 788 | 0.53 | 0.94 | 17 |  | 1544.07 |  | 1.96 |  |  |  | 1111.51 | 0.71 |  |  |  | -97.67746611 | 33.11378285 | 763.12
620 | 757 | metal loss corrosion | 5:53 | 2285.54 | -55.56 | 3.6 |  | -55.56 | 3.6 | 16 | int | 0.188 | 60000 | 788 | 0.39 | 0.59 | 15 |  | 1547.72 |  | 1.96 |  |  |  | 1114.14 | 0.71 |  |  |  | -97.67746692 | 33.1137836 | 763.17
620 | 758 | metal loss corrosion | 5:49 | 2285.86 | -55.88 | 3.28 |  | -55.88 | 3.28 | 16 | int | 0.188 | 60000 | 788 | 0.38 | 0.59 | 12 | [12 empty] | -97.67746762 | 33.11378424 | 763.21
620 | 759 | metal loss corrosion | 5:49 | 2286.23 | -56.25 | 2.91 |  | -56.25 | 2.91 | 16 | int | 0.188 | 60000 | 788 | 0.32 | 0.59 | 10 | [12 empty] | -97.67746844 | 33.11378499 | 763.25
620 | 760 | metal loss corrosion | 5:54 | 2286.77 | -56.79 | 2.37 |  | -56.79 | 2.37 | 16 | int | 0.188 | 60000 | 788 | 0.39 | 0.59 | 15 |  | 1547.72 |  | 1.96 |  |  |  | 1114.14 | 0.71 |  |  |  | -97.67746961 | 33.11378607 | 763.32
620 | 761 | metal loss corrosion | 5:53 | 2287.41 | -57.43 | 1.73 |  | -57.43 | 1.73 | 16 | int | 0.188 | 60000 | 788 | 0.4 | 0.59 | 22 |  | 1545.63 | 1639.04 | 1.96 | 2.08 |  | 1179.88 | 1112.63 | 0.71 | 9 |  |  | -97.677471 | 33.11378735 | 763.4
620 | 762 | metal loss corrosion | 6:00 | 2287.94 | -57.96 | 1.2 |  | -57.96 | 1.2 | 16 | int | 0.188 | 60000 | 788 | 0.5 | 0.76 | 17 |  | 1544.65 |  | 1.96 |  |  |  | 1111.93 | 0.71 |  |  |  | -97.67747216 | 33.11378842 | 763.46
630 |  | Girth Weld |  | 2289.14 |  |  | 51.61 |  |  | 16 |  | 0.188 | 60000 | 788 | [15 empty] | -97.67747478 | 33.11379083 | 763.61
630 | 763 | metal loss corrosion | 5:44 | 2289.59 | -0.45 | 51.16 |  | -0.45 | 51.16 | 16 | int | 0.188 | 60000 | 788 | 0.83 | 0.59 | 13 |  | 1539.27 |  | 1.95 |  |  |  | 1108.05 | 0.71 |  |  |  | -97.67747576 | 33.11379174 | 763.66
630 | 764 | cluster | 5:53 | 2289.73 | -0.59 | 51.02 |  | -0.59 | 51.02 | 16 | int | 0.188 | 60000 | 788 | 0.86 | 0.78 | 22 |  | 1528.16 | 1618.98 | 1.94 | 2.05 |  | 1165.44 | 1100.06 | 0.72 | 9 | 57 |  | -97.67747607 | 33.11379202 | 763.68 | 3t x 3t
630 | 765 | metal loss corrosion | 5:53 | 2289.73 | -0.59 | 51.02 |  | -0.59 | 51.02 | 16 | int | 0.188 | 60000 | 788 | 0.32 | 0.59 | 13 | [10 empty] | 57 |  | -97.67747607 | 33.11379202 | 763.68 | 3t x 3t
630 | 766 | metal loss corrosion | 5:56 | 2289.77 | -0.63 | 50.99 |  | -0.63 | 50.99 | 16 | int | 0.188 | 60000 | 788 | 0.43 | 0.59 | 22 | [10 empty] | 57 |  | -97.67747615 | 33.11379209 | 763.68 | 3t x 3t
630 | 767 | metal loss corrosion | 5:54 | 2290.25 | -1.11 | 50.5 |  | -1.11 | 50.5 | 16 | int | 0.188 | 60000 | 788 | 0.5 | 0.59 | 22 |  | 1542.86 | 1635.91 | 1.96 | 2.08 |  | 1177.62 | 1110.64 | 0.71 | 9 |  |  | -97.67747721 | 33.11379307 | 763.74
630 | 768 | metal loss corrosion | 5:54 | 2291.74 | -2.6 | 49.01 |  | -2.6 | 49.01 | 16 | int | 0.188 | 60000 | 788 | 0.53 | 0.59 | 23 |  | 1541.19 | 1634 | 1.96 | 2.07 |  | 1176.25 | 1109.44 | 0.71 | 9 |  |  | -97.67748045 | 33.11379605 | 763.93
630 | 769 | metal loss corrosion | 5:53 | 2291.93 | -2.79 | 48.82 |  | -2.79 | 48.82 | 16 | int | 0.188 | 60000 | 788 | 0.4 | 0.81 | 22 |  | 1545.31 | 1638.68 | 1.96 | 2.08 |  | 1179.62 | 1112.4 | 0.71 | 9 |  |  | -97.67748088 | 33.11379644 | 763.95
630 | 770 | metal loss corrosion | 5:54 | 2292.11 | -2.97 | 48.64 |  | -2.97 | 48.64 | 16 | int | 0.188 | 60000 | 788 | 0.52 | 0.59 | 17 |  | 1544.36 |  | 1.96 |  |  |  | 1111.72 | 0.71 |  |  |  | -97.67748128 | 33.1137968 | 763.97
630 | 771 | metal loss corrosion | 5:52 | 2292.92 | -3.78 | 47.83 |  | -3.78 | 47.83 | 16 | int | 0.188 | 60000 | 788 | 0.7 | 0.83 | 22 |  | 1535.48 | 1627.48 | 1.95 | 2.07 |  | 1171.56 | 1105.33 | 0.71 | 9 |  |  | -97.67748304 | 33.11379841 | 764.08
630 | 772 | metal loss corrosion | 5:56 | 2293.32 | -4.18 | 47.43 |  | -4.18 | 47.43 | 16 | int | 0.188 | 60000 | 788 | 0.39 | 0.68 | 10 | [12 empty] | -97.67748392 | 33.11379921 | 764.13
630 | 773 | metal loss corrosion | 5:49 | 2294.97 | -5.83 | 45.79 |  | -5.83 | 45.79 | 16 | int | 0.188 | 60000 | 788 | 0.56 | 0.97 | 23 |  | 1539.9 | 1632.53 | 1.95 | 2.07 |  | 1175.19 | 1108.51 | 0.71 | 9 |  |  | -97.67748752 | 33.1138025 | 764.33
630 | 774 | metal loss corrosion | 5:55 | 2296.01 | -6.87 | 44.74 |  | -6.87 | 44.74 | 16 | int | 0.188 | 60000 | 788 | 0.7 | 0.64 | 13 |  | 1542.4 |  | 1.96 |  |  |  | 1110.31 | 0.71 |  |  |  | -97.6774898 | 33.11380458 | 764.47
630 | 775 | metal loss corrosion | 5:55 | 2296.17 | -7.03 | 44.59 |  | -7.03 | 44.59 | 16 | int | 0.188 | 60000 | 788 | 0.38 | 0.59 | 22 |  | 1545.94 | 1639.39 | 1.96 | 2.08 |  | 1180.13 | 1112.86 | 0.71 | 9 |  |  | -97.67749014 | 33.11380489 | 764.49
630 | 776 | metal loss corrosion | 5:53 | 2296.3 | -7.16 | 44.45 |  | -7.16 | 44.45 | 16 | int | 0.188 | 60000 | 788 | 0.5 | 0.59 | 23 |  | 1542.02 | 1634.94 | 1.96 | 2.07 |  | 1176.92 | 1110.04 | 0.71 | 9 |  |  | -97.67749044 | 33.11380516 | 764.5
630 | 777 | metal loss corrosion | 5:53 | 2297.05 | -7.91 | 43.71 |  | -7.91 | 43.71 | 16 | int | 0.188 | 60000 | 788 | 0.56 | 0.59 | 15 |  | 1544.17 |  | 1.96 |  |  |  | 1111.59 | 0.71 |  |  |  | -97.67749207 | 33.11380666 | 764.6
630 | 778 | metal loss corrosion | 5:50 | 2297.5 | -8.36 | 43.25 |  | -8.36 | 43.25 | 16 | int | 0.188 | 60000 | 788 | 0.41 | 1 | 20 |  | 1545.9 | 1639.38 | 1.96 | 2.08 |  | 1180.12 | 1112.83 | 0.71 | 9 |  |  | -97.67749307 | 33.11380757 | 764.66
630 | 779 | metal loss corrosion | 5:49 | 2298.39 | -9.25 | 42.36 |  | -9.25 | 42.36 | 16 | int | 0.188 | 60000 | 788 | 0.53 | 0.59 | 23 |  | 1540.77 | 1633.52 | 1.96 | 2.07 |  | 1175.9 | 1109.14 | 0.71 | 9 |  |  | -97.67749501 | 33.11380934 | 764.77
630 | 780 | cluster | 5:53 | 2299.35 | -10.21 | 41.41 |  | -10.21 | 41.41 | 16 | int | 0.188 | 60000 | 788 | 1.16 | 0.8 | 22 |  | 1513.04 | 1601 | 1.92 | 2.03 |  | 1152.49 | 1089.18 | 0.72 | 9 | 58 |  | -97.67749712 | 33.11381125 | 764.88 | 3t x 3t
630 | 781 | metal loss corrosion | 5:56 | 2299.35 | -10.21 | 41.41 |  | -10.21 | 41.41 | 16 | int | 0.188 | 60000 | 788 | 0.39 | 0.59 | 22 | [10 empty] | 58 |  | -97.67749712 | 33.11381125 | 764.88 | 3t x 3t
630 | 782 | metal loss corrosion | 5:54 | 2299.41 | -10.27 | 41.35 |  | -10.27 | 41.35 | 16 | int | 0.188 | 60000 | 788 | 0.44 | 0.59 | 19 | [10 empty] | 58 |  | -97.67749725 | 33.11381137 | 764.89 | 3t x 3t
630 | 783 | metal loss corrosion | 5:48 | 2300.26 | -11.11 | 40.5 |  | -11.11 | 40.5 | 16 | int | 0.188 | 60000 | 788 | 0.6 | 1.29 | 38 |  | 1527.84 | 1617.63 | 1.94 | 2.05 |  | 1164.47 | 1099.82 | 0.72 | 9 |  |  | -97.67749911 | 33.11381306 | 764.99
630 | 784 | metal loss corrosion | 5:54 | 2300.52 | -11.38 | 40.23 |  | -11.38 | 40.23 | 16 | int | 0.188 | 60000 | 788 | 0.36 | 0.59 | 20 |  | 1547 | 1640.61 | 1.96 | 2.08 |  | 1181.01 | 1113.62 | 0.71 | 9 |  |  | -97.67749969 | 33.1138136 | 765.03
630 | 785 | metal loss corrosion | 6:07 | 2303.74 | -14.6 | 37.01 |  | -14.6 | 37.01 | 16 | int | 0.188 | 60000 | 788 | 0.38 | 0.61 | 15 |  | 1547.72 |  | 1.96 |  |  |  | 1114.14 | 0.71 |  |  |  | -97.67750675 | 33.11382002 | 765.42
630 | 786 | metal loss corrosion | 5:44 | 2303.82 | -14.68 | 36.93 |  | -14.68 | 36.93 | 16 | int | 0.188 | 60000 | 788 | 0.51 | 0.97 | 22 |  | 1542.47 | 1635.48 | 1.96 | 2.08 |  | 1177.31 | 1110.36 | 0.71 | 9 |  |  | -97.67750694 | 33.1138202 | 765.43
630 | 787 | metal loss corrosion | 5:55 | 2303.95 | -14.81 | 36.8 |  | -14.81 | 36.8 | 16 | int | 0.188 | 60000 | 788 | 0.32 | 0.59 | 22 |  | 1547.36 | 1641 | 1.96 | 2.08 |  | 1181.28 | 1113.88 | 0.71 | 9 |  |  | -97.67750721 | 33.11382045 | 765.45
630 | 788 | metal loss corrosion | 5:54 | 2304.05 | -14.91 | 36.7 |  | -14.91 | 36.7 | 16 | int | 0.188 | 60000 | 788 | 0.72 | 0.59 | 22 |  | 1534.51 | 1626.36 | 1.95 | 2.06 |  | 1170.75 | 1104.63 | 0.71 | 9 |  |  | -97.67750744 | 33.11382065 | 765.46
630 | 789 | metal loss corrosion | 5:41 | 2304.28 | -15.14 | 36.47 |  | -15.14 | 36.47 | 16 | int | 0.188 | 60000 | 788 | 0.46 | 0.84 | 48 |  | 1531.86 | 1621.59 | 1.94 | 2.06 |  | 1167.32 | 1102.72 | 0.71 | 9 |  |  | -97.67750794 | 33.11382112 | 765.49
630 | 790 | metal loss corrosion | 5:49 | 2304.42 | -15.28 | 36.33 |  | -15.28 | 36.33 | 16 | int | 0.188 | 60000 | 788 | 0.35 | 0.77 | 27 |  | 1545.3 | 1638.6 | 1.96 | 2.08 |  | 1179.56 | 1112.4 | 0.71 | 9 |  |  | -97.67750823 | 33.11382139 | 765.5
630 | 791 | metal loss corrosion | 5:57 | 2305.5 | -16.36 | 35.25 |  | -16.36 | 35.25 | 16 | int | 0.188 | 60000 | 788 | 0.44 | 0.59 | 19 |  | 1545.35 |  | 1.96 |  |  |  | 1112.43 | 0.71 |  |  |  | -97.67751055 | 33.11382362 | 765.59
630 | 792 | metal loss corrosion | 5:54 | 2305.62 | -16.48 | 35.14 |  | -16.48 | 35.14 | 16 | int | 0.188 | 60000 | 788 | 0.56 | 0.59 | 19 |  | 1542.1 |  | 1.96 |  |  |  | 1110.09 | 0.71 |  |  |  | -97.67751079 | 33.11382385 | 765.6
630 | 793 | metal loss corrosion | 5:49 | 2305.86 | -16.72 | 34.9 |  | -16.72 | 34.9 | 16 | int | 0.188 | 60000 | 788 | 0.77 | 0.81 | 41 |  | 1511.06 | 1596.95 | 1.92 | 2.03 |  | 1149.58 | 1087.75 | 0.72 | 9 |  |  | -97.6775113 | 33.11382434 | 765.62
630 | 794 | metal loss corrosion | 5:42 | 2306.32 | -17.18 | 34.43 |  | -17.18 | 34.43 | 16 | int | 0.188 | 60000 | 788 | 0.66 | 0.81 | 47 |  | 1514.15 | 1599.8 | 1.92 | 2.03 |  | 1151.63 | 1089.97 | 0.72 | 9 |  |  | -97.67751231 | 33.1138253 | 765.66
630 | 795 | metal loss corrosion | 5:50 | 2306.66 | -17.51 | 34.1 |  | -17.51 | 34.1 | 16 | int | 0.188 | 60000 | 788 | 0.73 | 0.83 | 45 |  | 1509.32 | 1594.15 | 1.92 | 2.02 |  | 1147.56 | 1086.49 | 0.73 | 9 |  |  | -97.67751301 | 33.11382598 | 765.69
630 | 796 | metal loss corrosion | 5:51 | 2306.98 | -17.84 | 33.78 |  | -17.84 | 33.78 | 16 | int | 0.188 | 60000 | 788 | 0.37 | 0.59 | 13 |  | 1548.37 |  | 1.96 |  |  |  | 1114.61 | 0.71 |  |  |  | -97.6775137 | 33.11382664 | 765.72
630 | 797 | metal loss corrosion | 5:43 | 2307.12 | -17.98 | 33.63 |  | -17.98 | 33.63 | 16 | int | 0.188 | 60000 | 788 | 0.9 | 0.76 | 30 |  | 1515.78 | 1603.89 | 1.92 | 2.04 |  | 1154.57 | 1091.15 | 0.72 | 9 |  |  | -97.67751401 | 33.11382694 | 765.73
630 | 798 | metal loss corrosion | 5:53 | 2307.45 | -18.31 | 33.3 |  | -18.31 | 33.3 | 16 | int | 0.188 | 60000 | 788 | 0.33 | 0.59 | 12 | [12 empty] | -97.67751472 | 33.11382762 | 765.76
630 | 799 | metal loss corrosion | 5:53 | 2308.07 | -18.93 | 32.68 |  | -18.93 | 32.68 | 16 | int | 0.188 | 60000 | 788 | 0.46 | 0.59 | 13 |  | 1547.1 |  | 1.96 |  |  |  | 1113.69 | 0.71 |  |  |  | -97.67751604 | 33.11382888 | 765.81
630 | 800 | metal loss corrosion | 5:56 | 2310.73 | -21.59 | 30.02 |  | -21.59 | 30.02 | 16 | int | 0.188 | 60000 | 788 | 0.32 | 0.59 | 13 |  | 1549.13 |  | 1.97 |  |  |  | 1115.16 | 0.71 |  |  |  | -97.67752161 | 33.11383445 | 765.94
630 | 801 | metal loss corrosion | 5:56 | 2310.88 | -21.74 | 29.87 |  | -21.74 | 29.87 | 16 | int | 0.188 | 60000 | 788 | 0.32 | 0.59 | 19 |  | 1547.93 |  | 1.96 |  |  |  | 1114.29 | 0.71 |  |  |  | -97.67752192 | 33.11383477 | 765.95
630 | 802 | metal loss corrosion | 5:48 | 2311.17 | -22.03 | 29.58 |  | -22.03 | 29.58 | 16 | int | 0.188 | 60000 | 788 | 0.6 | 1 | 23 |  | 1538.55 | 1630.98 | 1.95 | 2.07 |  | 1174.07 | 1107.54 | 0.71 | 9 |  |  | -97.67752252 | 33.11383539 | 765.96
630 | 803 | metal loss corrosion | 5:52 | 2313.46 | -24.32 | 27.29 |  | -24.32 | 27.29 | 16 | int | 0.188 | 60000 | 788 | 0.39 | 0.87 | 20 |  | 1546.47 | 1640.01 | 1.96 | 2.08 |  | 1180.58 | 1113.24 | 0.71 | 9 |  |  | -97.67752726 | 33.11384022 | 766.04
630 | 804 | metal loss corrosion | 5:47 | 2314.95 | -25.81 | 25.81 |  | -25.81 | 25.81 | 16 | int | 0.188 | 60000 | 788 | 0.35 | 0.71 | 15 |  | 1548.29 |  | 1.96 |  |  |  | 1114.55 | 0.71 |  |  |  | -97.67753033 | 33.11384335 | 766.09
630 | 805 | metal loss corrosion | 5:52 | 2325.01 | -35.87 | 15.74 |  | -35.87 | 15.74 | 16 | int | 0.188 | 60000 | 788 | 0.4 | 0.59 | 20 |  | 1546.19 | 1639.7 | 1.96 | 2.08 |  | 1180.35 | 1113.04 | 0.71 | 9 |  |  | -97.67755123 | 33.11386457 | 766.3
630 | 806 | metal loss corrosion | 6:06 | 2329 | -39.86 | 11.75 |  | -39.86 | 11.75 | 16 | int | 0.188 | 60000 | 788 | 0.63 | 1.23 | 17 |  | 1541.19 |  | 1.96 |  |  |  | 1109.44 | 0.71 |  |  |  | -97.67755955 | 33.11387295 | 766.37
630 | 807 | metal loss corrosion | 6:03 | 2329.48 | -40.34 | 11.27 |  | -40.34 | 11.27 | 16 | int | 0.188 | 60000 | 788 | 0.54 | 0.91 | 35 |  | 1533.89 | 1625.05 | 1.95 | 2.06 |  | 1169.8 | 1104.18 | 0.71 | 9 |  |  | -97.67756055 | 33.11387395 | 766.37
630 | 808 | metal loss corrosion | 6:01 | 2331.16 | -42.02 | 9.6 |  | -42.02 | 9.6 | 16 | int | 0.188 | 60000 | 788 | 0.32 | 0.59 | 22 |  | 1547.36 | 1641 | 1.96 | 2.08 |  | 1181.28 | 1113.88 | 0.71 | 9 |  |  | -97.67756406 | 33.11387747 | 766.4
630 | 809 | metal loss corrosion | 5:55 | 2331.99 | -42.85 | 8.77 |  | -42.85 | 8.77 | 16 | int | 0.188 | 60000 | 788 | 0.7 | 0.59 | 13 |  | 1542.4 |  | 1.96 |  |  |  | 1110.31 | 0.71 |  |  |  | -97.6775658 | 33.11387921 | 766.42
630 | 810 | metal loss corrosion | 5:34 | 2334.49 | -45.35 | 6.26 |  | -45.35 | 6.26 | 16 | int | 0.188 | 60000 | 788 | 0.4 | 0.87 | 26 |  | 1544.06 | 1637.2 | 1.96 | 2.08 |  | 1178.55 | 1111.51 | 0.71 | 9 |  |  | -97.67757105 | 33.11388446 | 766.46
630 | 811 | metal loss corrosion | 6:00 | 2339.75 | -50.61 | 1 |  | -50.61 | 1 | 16 | int | 0.188 | 60000 | 788 | 0.32 | 0.59 | 15 |  | 1548.81 |  | 1.97 |  |  |  | 1114.93 | 0.71 |  |  |  | -97.67758211 | 33.11389545 | 766.57
640 |  | Girth Weld |  | 2340.75 |  |  | 59.08 |  |  | 16 |  | 0.188 | 60000 | 788 | [15 empty] | -97.67758421 | 33.11389754 | 766.59
640 | 812 | metal loss corrosion | 5:58 | 2341.02 | -0.27 | 58.81 |  | -0.27 | 58.81 | 16 | int | 0.188 | 60000 | 788 | 0.4 | 0.59 | 23 |  | 1545 | 1638.33 | 1.96 | 2.08 |  | 1179.36 | 1112.18 | 0.71 | 9 |  |  | -97.67758478 | 33.1138981 | 766.6
640 | 813 | cluster | 5:46 | 2341.6 | -0.85 | 58.23 |  | -0.85 | 58.23 | 16 | int | 0.188 | 60000 | 788 | 1.45 | 1.91 | 34 |  | 1464.92 | 1540.52 | 1.86 | 1.95 |  | 1108.96 | 1054.54 | 0.75 | 9 | 59 |  | -97.677586 | 33.11389931 | 766.61 | 3t x 3t
640 | 814 | metal loss corrosion | 6:01 | 2341.6 | -0.85 | 58.23 |  | -0.85 | 58.23 | 16 | int | 0.188 | 60000 | 788 | 0.46 | 0.85 | 34 | [10 empty] | 59 |  | -97.677586 | 33.11389931 | 766.61 | 3t x 3t
640 | 815 | metal loss corrosion | 5:45 | 2341.62 | -0.87 | 58.21 |  | -0.87 | 58.21 | 16 | int | 0.188 | 60000 | 788 | 0.5 | 0.59 | 26 | [10 empty] | 59 |  | -97.67758604 | 33.11389935 | 766.61 | 3t x 3t
640 | 816 | metal loss corrosion | 6:01 | 2341.7 | -0.94 | 58.13 |  | -0.94 | 58.13 | 16 | int | 0.188 | 60000 | 788 | 0.35 | 0.59 | 12 | [10 empty] | 59 |  | -97.6775862 | 33.1138995 | 766.61 | 3t x 3t
640 | 817 | metal loss corrosion | 5:56 | 2343.98 | -3.23 | 55.85 |  | -3.23 | 55.85 | 16 | int | 0.188 | 60000 | 788 | 0.4 | 0.7 | 10 | [12 empty] | -97.67759102 | 33.11390426 | 766.67
640 | 818 | metal loss corrosion | 5:47 | 2344.87 | -4.12 | 54.96 |  | -4.12 | 54.96 | 16 | int | 0.188 | 60000 | 788 | 0.32 | 0.59 | 10 | [12 empty] | -97.67759291 | 33.11390611 | 766.69
640 | 819 | metal loss corrosion | 5:48 | 2346.23 | -5.48 | 53.6 |  | -5.48 | 53.6 | 16 | int | 0.188 | 60000 | 788 | 0.32 | 0.59 | 10 | [12 empty] | -97.67759579 | 33.11390894 | 766.73
640 | 820 | metal loss corrosion | 5:52 | 2346.39 | -5.63 | 53.45 |  | -5.63 | 53.45 | 16 | int | 0.188 | 60000 | 788 | 0.44 | 0.59 | 15 |  | 1546.66 |  | 1.96 |  |  |  | 1113.38 | 0.71 |  |  |  | -97.67759611 | 33.11390926 | 766.73
640 | 821 | metal loss corrosion | 5:51 | 2346.78 | -6.03 | 53.05 |  | -6.03 | 53.05 | 16 | int | 0.188 | 60000 | 788 | 0.34 | 0.59 | 20 |  | 1547.5 | 1641.17 | 1.96 | 2.08 |  | 1181.41 | 1113.98 | 0.71 | 9 |  |  | -97.67759695 | 33.11391009 | 766.74
640 | 822 | metal loss corrosion | 5:48 | 2347.34 | -6.58 | 52.49 |  | -6.58 | 52.49 | 16 | int | 0.188 | 60000 | 788 | 0.33 | 0.95 | 19 |  | 1547.93 |  | 1.96 |  |  |  | 1114.29 | 0.71 |  |  |  | -97.67759812 | 33.11391124 | 766.75
640 | 823 | metal loss corrosion | 5:49 | 2347.99 | -7.24 | 51.84 |  | -7.24 | 51.84 | 16 | int | 0.188 | 60000 | 788 | 0.38 | 0.59 | 12 | [12 empty] | -97.67759951 | 33.11391261 | 766.77
640 | 824 | metal loss corrosion | 5:54 | 2348.99 | -8.23 | 50.85 |  | -8.23 | 50.85 | 16 | int | 0.188 | 60000 | 788 | 0.4 | 0.59 | 10 | [12 empty] | -97.67760161 | 33.11391467 | 766.8
640 | 825 | metal loss corrosion | 5:49 | 2352.72 | -11.97 | 47.11 |  | -11.97 | 47.11 | 16 | int | 0.188 | 60000 | 788 | 0.32 | 0.82 | 22 |  | 1547.62 | 1641.29 | 1.96 | 2.08 |  | 1181.49 | 1114.07 | 0.71 | 9 |  |  | -97.67760953 | 33.11392242 | 766.9
640 | 826 | metal loss corrosion | 5:54 | 2353.87 | -13.12 | 45.96 |  | -13.12 | 45.96 | 16 | int | 0.188 | 60000 | 788 | 0.33 | 0.59 | 15 |  | 1548.65 |  | 1.97 |  |  |  | 1114.81 | 0.71 |  |  |  | -97.67761197 | 33.11392482 | 766.93
640 | 827 | metal loss corrosion | 5:51 | 2355.4 | -14.65 | 44.43 |  | -14.65 | 44.43 | 16 | int | 0.188 | 60000 | 788 | 0.32 | 0.59 | 13 |  | 1548.99 |  | 1.97 |  |  |  | 1115.05 | 0.71 |  |  |  | -97.67761521 | 33.11392799 | 766.97
640 | 828 | metal loss corrosion | 5:51 | 2356.95 | -16.2 | 42.88 |  | -16.2 | 42.88 | 16 | int | 0.188 | 60000 | 788 | 0.33 | 0.59 | 23 |  | 1547.17 | 1640.77 | 1.96 | 2.08 |  | 1181.12 | 1113.74 | 0.71 | 9 |  |  | -97.67761851 | 33.1139312 | 767.01
640 | 829 | cluster | 5:49 | 2358.25 | -17.5 | 41.58 |  | -17.5 | 41.58 | 16 | int | 0.188 | 60000 | 788 | 1.88 | 1.75 | 13 |  | 1510.32 |  | 1.92 |  |  |  | 1087.22 | 0.72 |  | 60 |  | -97.67762127 | 33.11393389 | 767.04 | 3t x 3t
640 | 830 | metal loss corrosion | 6:06 | 2358.25 | -17.5 | 41.58 |  | -17.5 | 41.58 | 16 | int | 0.188 | 60000 | 788 | 0.32 | 0.59 | 12 | [10 empty] | 60 |  | -97.67762127 | 33.11393389 | 767.04 | 3t x 3t
640 | 831 | metal loss corrosion | 5:49 | 2358.3 | -17.55 | 41.53 |  | -17.55 | 41.53 | 16 | int | 0.188 | 60000 | 788 | 0.32 | 0.59 | 13 | [10 empty] | 60 |  | -97.67762138 | 33.113934 | 767.04 | 3t x 3t
640 | 832 | metal loss corrosion | 5:54 | 2358.35 | -17.6 | 41.48 |  | -17.6 | 41.48 | 16 | int | 0.188 | 60000 | 788 | 0.66 | 0.59 | 13 | [10 empty] | 60 |  | -97.67762149 | 33.1139341 | 767.04 | 3t x 3t
640 | 833 | metal loss corrosion | 5:52 | 2359.13 | -18.37 | 40.7 |  | -18.37 | 40.7 | 16 | int | 0.188 | 60000 | 788 | 0.37 | 0.59 | 20 |  | 1546.74 | 1640.32 | 1.96 | 2.08 |  | 1180.79 | 1113.43 | 0.71 | 9 |  |  | -97.67762314 | 33.11393571 | 767.06
640 | 834 | metal loss corrosion | 5:51 | 2360.84 | -20.09 | 38.99 |  | -20.09 | 38.99 | 16 | int | 0.188 | 60000 | 788 | 0.32 | 0.59 | 19 |  | 1547.93 |  | 1.96 |  |  |  | 1114.29 | 0.71 |  |  |  | -97.67762678 | 33.11393926 | 767.11
640 | 835 | metal loss corrosion | 5:45 | 2361.03 | -20.27 | 38.8 |  | -20.27 | 38.8 | 16 | int | 0.188 | 60000 | 788 | 0.53 | 0.59 | 10 | [10 empty] | 61 |  | -97.67762718 | 33.11393965 | 767.11 | 3t x 3t
640 | 836 | cluster | 5:45 | 2361.03 | -20.27 | 38.8 |  | -20.27 | 38.8 | 16 | int | 0.188 | 60000 | 788 | 0.78 | 1.45 | 23 |  | 1530.63 | 1621.83 | 1.94 | 2.06 |  | 1167.49 | 1101.84 | 0.72 | 9 | 61 |  | -97.67762718 | 33.11393965 | 767.11 | 3t x 3t
640 | 837 | metal loss corrosion | 5:54 | 2361.06 | -20.31 | 38.77 |  | -20.31 | 38.77 | 16 | int | 0.188 | 60000 | 788 | 0.37 | 0.81 | 23 | [10 empty] | 61 |  | -97.67762725 | 33.11393972 | 767.11 | 3t x 3t
640 | 838 | metal loss corrosion | 5:54 | 2362.27 | -21.51 | 37.56 |  | -21.51 | 37.56 | 16 | int | 0.188 | 60000 | 788 | 0.33 | 0.59 | 13 | [10 empty] | 62 |  | -97.67762982 | 33.11394221 | 767.14 | 3t x 3t
640 | 839 | cluster | 5:54 | 2362.27 | -21.51 | 37.56 |  | -21.51 | 37.56 | 16 | int | 0.188 | 60000 | 788 | 1.19 | 0.7 | 20 |  | 1516.94 | 1605.71 | 1.93 | 2.04 |  | 1155.88 | 1091.98 | 0.72 | 9 | 62 |  | -97.67762982 | 33.11394221 | 767.14 | 3t x 3t
640 | 840 | metal loss corrosion | 5:55 | 2362.34 | -21.58 | 37.49 |  | -21.58 | 37.49 | 16 | int | 0.188 | 60000 | 788 | 0.36 | 0.59 | 20 | [10 empty] | 62 |  | -97.67762997 | 33.11394236 | 767.14 | 3t x 3t
640 | 841 | cluster | 5:53 | 2363.61 | -22.86 | 36.22 |  | -22.86 | 36.22 | 16 | int | 0.188 | 60000 | 788 | 1.03 | 0.59 | 19 |  | 1525.41 |  | 1.94 |  |  |  | 1098.08 | 0.72 |  | 63 |  | -97.67763269 | 33.113945 | 767.17 | 3t x 3t
640 | 842 | metal loss corrosion | 5:53 | 2363.61 | -22.86 | 36.22 |  | -22.86 | 36.22 | 16 | int | 0.188 | 60000 | 788 | 0.37 | 0.59 | 12 | [10 empty] | 63 |  | -97.67763269 | 33.113945 | 767.17 | 3t x 3t
640 | 843 | metal loss corrosion | 5:54 | 2363.67 | -22.91 | 36.16 |  | -22.91 | 36.16 | 16 | int | 0.188 | 60000 | 788 | 0.38 | 0.59 | 19 | [10 empty] | 63 |  | -97.6776328 | 33.11394511 | 767.17 | 3t x 3t
640 | 844 | metal loss corrosion | 5:52 | 2364.25 | -23.5 | 35.58 |  | -23.5 | 35.58 | 16 | int | 0.188 | 60000 | 788 | 0.38 | 0.75 | 23 |  | 1545.67 | 1639.07 | 1.96 | 2.08 |  | 1179.9 | 1112.66 | 0.71 | 9 |  |  | -97.67763405 | 33.11394632 | 767.19
640 | 845 | metal loss corrosion | 5:50 | 2364.53 | -23.77 | 35.3 |  | -23.77 | 35.3 | 16 | int | 0.188 | 60000 | 788 | 0.49 | 0.59 | 25 |  | 1541.53 | 1634.34 | 1.96 | 2.07 |  | 1176.49 | 1109.68 | 0.71 | 9 |  |  | -97.67763463 | 33.11394689 | 767.19
640 | 846 | metal loss corrosion | 5:47 | 2364.67 | -23.92 | 35.16 |  | -23.92 | 35.16 | 16 | int | 0.188 | 60000 | 788 | 0.44 | 0.78 | 25 |  | 1543.21 | 1636.26 | 1.96 | 2.08 |  | 1177.87 | 1110.9 | 0.71 | 9 |  |  | -97.67763495 | 33.11394719 | 767.2
640 | 847 | metal loss corrosion | 5:48 | 2365.33 | -24.58 | 34.5 |  | -24.58 | 34.5 | 16 | int | 0.188 | 60000 | 788 | 0.46 | 0.59 | 13 |  | 1546.9 |  | 1.96 |  |  |  | 1113.55 | 0.71 |  |  |  | -97.67763634 | 33.11394855 | 767.21
640 | 848 | metal loss corrosion | 5:51 | 2366.49 | -25.74 | 33.34 |  | -25.74 | 33.34 | 16 | int | 0.188 | 60000 | 788 | 0.47 | 0.93 | 22 |  | 1543.59 | 1636.75 | 1.96 | 2.08 |  | 1178.23 | 1111.17 | 0.71 | 9 |  |  | -97.67763882 | 33.11395095 | 767.24
640 | 849 | metal loss corrosion | 5:51 | 2368.23 | -27.47 | 31.6 |  | -27.47 | 31.6 | 16 | int | 0.188 | 60000 | 788 | 0.34 | 0.59 | 17 |  | 1548.09 |  | 1.96 |  |  |  | 1114.41 | 0.71 |  |  |  | -97.67764252 | 33.11395454 | 767.28
640 | 850 | metal loss corrosion | 5:51 | 2369.61 | -28.86 | 30.22 |  | -28.86 | 30.22 | 16 | int | 0.188 | 60000 | 788 | 0.38 | 0.59 | 15 |  | 1547.72 |  | 1.96 |  |  |  | 1114.14 | 0.71 |  |  |  | -97.67764548 | 33.1139574 | 767.31
640 | 851 | metal loss corrosion | 5:54 | 2370.11 | -29.36 | 29.72 |  | -29.36 | 29.72 | 16 | int | 0.188 | 60000 | 788 | 0.33 | 0.59 | 19 |  | 1547.93 |  | 1.96 |  |  |  | 1114.29 | 0.71 |  |  |  | -97.67764655 | 33.11395843 | 767.32
640 | 852 | metal loss corrosion | 5:52 | 2371.13 | -30.37 | 28.71 |  | -30.37 | 28.71 | 16 | int | 0.188 | 60000 | 788 | 0.59 | 0.89 | 23 |  | 1539.01 | 1631.5 | 1.95 | 2.07 |  | 1174.45 | 1107.87 | 0.71 | 9 |  |  | -97.67764871 | 33.11396052 | 767.35
640 | 853 | cluster | 5:52 | 2371.5 | -30.75 | 28.33 |  | -30.75 | 28.33 | 16 | int | 0.188 | 60000 | 788 | 1.02 | 0.76 | 17 |  | 1528.41 |  | 1.94 |  |  |  | 1100.23 | 0.72 |  | 64 |  | -97.67764952 | 33.1139613 | 767.36 | 3t x 3t
640 | 854 | metal loss corrosion | 5:52 | 2371.5 | -30.75 | 28.33 |  | -30.75 | 28.33 | 16 | int | 0.188 | 60000 | 788 | 0.32 | 0.59 | 13 | [10 empty] | 64 |  | -97.67764952 | 33.1139613 | 767.36 | 3t x 3t
640 | 855 | metal loss corrosion | 5:54 | 2371.56 | -30.81 | 28.27 |  | -30.81 | 28.27 | 16 | int | 0.188 | 60000 | 788 | 0.32 | 0.59 | 17 | [10 empty] | 64 |  | -97.67764964 | 33.11396142 | 767.36 | 3t x 3t
640 | 856 | metal loss corrosion | 5:55 | 2371.9 | -31.15 | 27.93 |  | -31.15 | 27.93 | 16 | int | 0.188 | 60000 | 788 | 0.33 | 0.59 | 19 |  | 1547.93 |  | 1.96 |  |  |  | 1114.29 | 0.71 |  |  |  | -97.67765037 | 33.11396212 | 767.36
640 | 857 | metal loss corrosion | 5:54 | 2372.01 | -31.25 | 27.82 |  | -31.25 | 27.82 | 16 | int | 0.188 | 60000 | 788 | 0.33 | 0.59 | 17 |  | 1548.29 |  | 1.96 |  |  |  | 1114.55 | 0.71 |  |  |  | -97.6776506 | 33.11396235 | 767.37
640 | 858 | metal loss corrosion | 5:49 | 2372.18 | -31.43 | 27.65 |  | -31.43 | 27.65 | 16 | int | 0.188 | 60000 | 788 | 0.32 | 0.7 | 25 |  | 1546.77 | 1640.29 | 1.96 | 2.08 |  | 1180.78 | 1113.45 | 0.71 | 9 |  |  | -97.67765097 | 33.1139627 | 767.37
640 | 859 | metal loss corrosion | 5:50 | 2372.68 | -31.93 | 27.15 |  | -31.93 | 27.15 | 16 | int | 0.188 | 60000 | 788 | 0.32 | 0.59 | 19 | [10 empty] | 65 |  | -97.67765204 | 33.11396373 | 767.38 | 3t x 3t
640 | 860 | cluster | 5:50 | 2372.68 | -31.93 | 27.15 |  | -31.93 | 27.15 | 16 | int | 0.188 | 60000 | 788 | 0.8 | 0.82 | 19 |  | 1534.65 |  | 1.95 |  |  |  | 1104.73 | 0.71 |  | 65 |  | -97.67765204 | 33.11396373 | 767.38 | 3t x 3t
640 | 861 | metal loss corrosion | 5:53 | 2372.72 | -31.97 | 27.11 |  | -31.97 | 27.11 | 16 | int | 0.188 | 60000 | 788 | 0.32 | 0.59 | 19 | [10 empty] | 65 |  | -97.67765212 | 33.11396382 | 767.38 | 3t x 3t
640 | 862 | metal loss corrosion | 5:52 | 2372.83 | -32.08 | 27 |  | -32.08 | 27 | 16 | int | 0.188 | 60000 | 788 | 0.32 | 0.75 | 22 |  | 1547.36 | 1641 | 1.96 | 2.08 |  | 1181.28 | 1113.88 | 0.71 | 9 |  |  | -97.67765236 | 33.11396404 | 767.39
640 | 863 | metal loss corrosion | 5:53 | 2373.12 | -32.36 | 26.71 |  | -32.36 | 26.71 | 16 | int | 0.188 | 60000 | 788 | 0.32 | 0.59 | 17 |  | 1548.49 |  | 1.97 |  |  |  | 1114.69 | 0.71 |  |  |  | -97.67765297 | 33.11396464 | 767.39
640 | 864 | metal loss corrosion | 5:53 | 2374.37 | -33.62 | 25.46 |  | -33.62 | 25.46 | 16 | int | 0.188 | 60000 | 788 | 0.39 | 0.8 | 25 |  | 1545.11 | 1638.42 | 1.96 | 2.08 |  | 1179.43 | 1112.26 | 0.71 | 9 |  |  | -97.67765565 | 33.11396722 | 767.42
640 | 865 | metal loss corrosion | 5:53 | 2374.71 | -33.96 | 25.12 |  | -33.96 | 25.12 | 16 | int | 0.188 | 60000 | 788 | 0.32 | 0.59 | 12 | [12 empty] | -97.67765638 | 33.11396793 | 767.43
640 | 866 | metal loss corrosion | 5:54 | 2376.46 | -35.7 | 23.37 |  | -35.7 | 23.37 | 16 | int | 0.188 | 60000 | 788 | 0.32 | 0.59 | 13 |  | 1549.13 |  | 1.97 |  |  |  | 1115.16 | 0.71 |  |  |  | -97.67766012 | 33.11397152 | 767.47
640 | 867 | metal loss corrosion | 5:50 | 2378.19 | -37.44 | 21.64 |  | -37.44 | 21.64 | 16 | int | 0.188 | 60000 | 788 | 0.74 | 0.59 | 19 |  | 1536.21 |  | 1.95 |  |  |  | 1105.86 | 0.71 |  |  |  | -97.67766384 | 33.1139751 | 767.51
640 | 868 | cluster | 5:47 | 2378.56 | -37.81 | 21.27 |  | -37.81 | 21.27 | 16 | int | 0.188 | 60000 | 788 | 0.62 | 1.41 | 23 |  | 1537.38 | 1629.63 | 1.95 | 2.07 |  | 1173.1 | 1106.69 | 0.71 | 9 | 66 |  | -97.67766462 | 33.11397585 | 767.52 | 3t x 3t
640 | 869 | metal loss corrosion | 5:47 | 2378.56 | -37.81 | 21.27 |  | -37.81 | 21.27 | 16 | int | 0.188 | 60000 | 788 | 0.45 | 0.59 | 23 | [10 empty] | 66 |  | -97.67766462 | 33.11397585 | 767.52 | 3t x 3t
640 | 870 | metal loss corrosion | 5:53 | 2378.58 | -37.82 | 21.25 |  | -37.82 | 21.25 | 16 | int | 0.188 | 60000 | 788 | 0.41 | 1.05 | 20 | [10 empty] | 66 |  | -97.67766466 | 33.11397589 | 767.52 | 3t x 3t
640 | 871 | metal loss corrosion | 5:57 | 2381.69 | -40.93 | 18.14 |  | -40.93 | 18.14 | 16 | int | 0.188 | 60000 | 788 | 0.32 | 0.59 | 10 | [12 empty] | -97.67767133 | 33.1139823 | 767.59
640 | 872 | metal loss corrosion | 5:53 | 2381.91 | -41.16 | 17.92 |  | -41.16 | 17.92 | 16 | int | 0.188 | 60000 | 788 | 0.57 | 0.82 | 29 |  | 1535.76 | 1627.55 | 1.95 | 2.07 |  | 1171.61 | 1105.53 | 0.71 | 9 |  |  | -97.67767181 | 33.11398275 | 767.59
640 | 873 | metal loss corrosion | 5:49 | 2382.51 | -41.76 | 17.32 |  | -41.76 | 17.32 | 16 | int | 0.188 | 60000 | 788 | 1.07 | 0.84 | 25 |  | 1513.44 | 1601.39 | 1.92 | 2.03 |  | 1152.78 | 1089.47 | 0.72 | 9 |  |  | -97.6776731 | 33.11398399 | 767.6
640 | 874 | metal loss corrosion | 5:55 | 2382.79 | -42.03 | 17.04 |  | -42.03 | 17.04 | 16 | int | 0.188 | 60000 | 788 | 0.53 | 0.59 | 23 |  | 1541.19 | 1634 | 1.96 | 2.07 |  | 1176.25 | 1109.44 | 0.71 | 9 |  |  | -97.67767369 | 33.11398455 | 767.61
640 | 875 | metal loss corrosion | 5:54 | 2383.52 | -42.77 | 16.31 |  | -42.77 | 16.31 | 16 | int | 0.188 | 60000 | 788 | 0.48 | 0.69 | 29 |  | 1540.18 | 1632.68 | 1.95 | 2.07 |  | 1175.29 | 1108.71 | 0.71 | 9 |  |  | -97.67767527 | 33.11398607 | 767.63
640 | 876 | metal loss corrosion | 5:58 | 2384.26 | -43.5 | 15.57 |  | -43.5 | 15.57 | 16 | int | 0.188 | 60000 | 788 | 0.34 | 0.59 | 13 |  | 1548.84 |  | 1.97 |  |  |  | 1114.95 | 0.71 |  |  |  | -97.67767685 | 33.11398758 | 767.64
640 | 877 | metal loss corrosion | 5:53 | 2385.8 | -45.04 | 14.03 |  | -45.04 | 14.03 | 16 | int | 0.188 | 60000 | 788 | 0.32 | 0.59 | 15 |  | 1548.81 |  | 1.97 |  |  |  | 1114.93 | 0.71 |  |  |  | -97.67768016 | 33.11399075 | 767.68
640 | 878 | metal loss corrosion | 5:53 | 2386 | -45.25 | 13.83 |  | -45.25 | 13.83 | 16 | int | 0.188 | 60000 | 788 | 0.52 | 0.85 | 29 |  | 1538.05 | 1630.21 | 1.95 | 2.07 |  | 1173.52 | 1107.18 | 0.71 | 9 |  |  | -97.67768059 | 33.11399117 | 767.68
640 | 879 | metal loss corrosion | 5:49 | 2388.24 | -47.49 | 11.59 |  | -47.49 | 11.59 | 16 | int | 0.188 | 60000 | 788 | 0.32 | 0.59 | 20 |  | 1547.74 | 1641.44 | 1.96 | 2.08 |  | 1181.6 | 1114.16 | 0.71 | 9 |  |  | -97.67768541 | 33.11399578 | 767.73
640 | 880 | metal loss corrosion | 5:53 | 2388.65 | -47.9 | 11.18 |  | -47.9 | 11.18 | 16 | int | 0.188 | 60000 | 788 | 0.4 | 0.88 | 26 |  | 1544.06 | 1637.2 | 1.96 | 2.08 |  | 1178.55 | 1111.51 | 0.71 | 9 |  |  | -97.6776863 | 33.11399662 | 767.74
640 | 881 | cluster | 5:54 | 2389.56 | -48.81 | 10.27 |  | -48.81 | 10.27 | 16 | int | 0.188 | 60000 | 788 | 1.3 | 0.6 | 23 |  | 1504.88 | 1591.06 | 1.91 | 2.02 |  | 1145.34 | 1083.3 | 0.73 | 9 | 67 |  | -97.67768825 | 33.11399848 | 767.75 | 3t x 3t
640 | 882 | metal loss corrosion | 5:54 | 2389.56 | -48.81 | 10.27 |  | -48.81 | 10.27 | 16 | int | 0.188 | 60000 | 788 | 0.41 | 0.59 | 23 | [10 empty] | 67 |  | -97.67768825 | 33.11399848 | 767.75 | 3t x 3t
640 | 883 | metal loss corrosion | 5:54 | 2389.64 | -48.88 | 10.19 |  | -48.88 | 10.19 | 16 | int | 0.188 | 60000 | 788 | 0.39 | 0.59 | 10 | [10 empty] | 67 |  | -97.67768841 | 33.11399864 | 767.75 | 3t x 3t
640 | 884 | metal loss corrosion | 5:56 | 2392.6 | -51.85 | 7.23 |  | -51.85 | 7.23 | 16 | int | 0.188 | 60000 | 788 | 0.35 | 0.59 | 13 |  | 1548.69 |  | 1.97 |  |  |  | 1114.84 | 0.71 |  |  |  | -97.67769479 | 33.11400473 | 767.81
640 | 885 | metal loss corrosion | 5:58 | 2392.96 | -52.21 | 6.87 |  | -52.21 | 6.87 | 16 | int | 0.188 | 60000 | 788 | 0.32 | 0.77 | 26 |  | 1546.88 | 1640.41 | 1.96 | 2.08 |  | 1180.86 | 1113.54 | 0.71 | 9 |  |  | -97.67769556 | 33.11400546 | 767.81
640 | 886 | metal loss corrosion | 5:53 | 2393.27 | -52.51 | 6.56 |  | -52.51 | 6.56 | 16 | int | 0.188 | 60000 | 788 | 0.33 | 0.59 | 19 |  | 1547.7 |  | 1.96 |  |  |  | 1114.13 | 0.71 |  |  |  | -97.67769622 | 33.11400609 | 767.82
640 | 887 | metal loss corrosion | 5:48 | 2393.37 | -52.61 | 6.46 |  | -52.61 | 6.46 | 16 | int | 0.188 | 60000 | 788 | 0.44 | 0.93 | 26 |  | 1542.84 | 1635.81 | 1.96 | 2.08 |  | 1177.55 | 1110.63 | 0.71 | 9 |  |  | -97.67769643 | 33.1140063 | 767.82
640 | 888 | metal loss corrosion | 5:57 | 2395.54 | -54.78 | 4.29 |  | -54.78 | 4.29 | 16 | int | 0.188 | 60000 | 788 | 0.56 | 0.59 | 13 |  | 1545.4 |  | 1.96 |  |  |  | 1112.47 | 0.71 |  |  |  | -97.67770111 | 33.11401075 | 767.86
640 | 889 | metal loss corrosion | 5:51 | 2396.9 | -56.15 | 2.93 |  | -56.15 | 2.93 | 16 | int | 0.188 | 60000 | 788 | 0.44 | 0.94 | 29 |  | 1541.68 | 1634.4 | 1.96 | 2.07 |  | 1176.54 | 1109.79 | 0.71 | 9 |  |  | -97.67770405 | 33.11401355 | 767.88
640 | 890 | metal loss corrosion | 5:58 | 2397.48 | -56.72 | 2.35 |  | -56.72 | 2.35 | 16 | int | 0.188 | 60000 | 788 | 0.36 | 0.87 | 20 |  | 1547 | 1640.61 | 1.96 | 2.08 |  | 1181.01 | 1113.62 | 0.71 | 9 |  |  | -97.67770529 | 33.11401473 | 767.89
640 | 891 | metal loss corrosion | 5:53 | 2398.88 | -58.12 | 0.95 |  | -58.12 | 0.95 | 16 | int | 0.188 | 60000 | 788 | 0.43 | 0.79 | 25 |  | 1543.61 | 1636.71 | 1.96 | 2.08 |  | 1178.2 | 1111.18 | 0.71 | 9 |  |  | -97.67770831 | 33.11401761 | 767.91
640 | 892 | metal loss corrosion | 5:57 | 2399.45 | -58.7 | 0.38 |  | -58.7 | 0.38 | 16 | int | 0.188 | 60000 | 788 | 0.32 | 0.59 | 19 |  | 1548.15 |  | 1.96 |  |  |  | 1114.45 | 0.71 |  |  |  | -97.67770955 | 33.11401879 | 767.91
650 |  | Girth Weld |  | 2399.83 |  |  | 55.97 |  |  | 16 |  | 0.188 | 60000 | 788 | [15 empty] | -97.67771036 | 33.11401956 | 767.92
650 | 893 | metal loss corrosion | 5:53 | 2405.65 | -5.82 | 50.14 |  | -5.82 | 50.14 | 16 | int | 0.188 | 60000 | 788 | 0.39 | 0.59 | 12 | [12 empty] | -97.67772292 | 33.1140315 | 768
650 | 894 | metal loss corrosion | 5:50 | 2406.48 | -6.65 | 49.31 |  | -6.65 | 49.31 | 16 | int | 0.188 | 60000 | 788 | 0.44 | 1.07 | 32 |  | 1540.46 | 1632.89 | 1.95 | 2.07 |  | 1175.45 | 1108.91 | 0.71 | 9 |  |  | -97.67772471 | 33.1140332 | 768.02
650 | 895 | metal loss corrosion | 5:55 | 2410.72 | -10.89 | 45.08 |  | -10.89 | 45.08 | 16 | int | 0.188 | 60000 | 788 | 0.37 | 0.59 | 12 | [12 empty] | -97.67773385 | 33.11404186 | 768.08
650 | 896 | metal loss corrosion | 5:55 | 2412.57 | -12.74 | 43.23 |  | -12.74 | 43.23 | 16 | int | 0.188 | 60000 | 788 | 0.32 | 0.59 | 10 | [12 empty] | -97.67773786 | 33.11404566 | 768.11
650 | 897 | metal loss manufacturing anomaly | 2:20 | 2424.72 | -24.89 | 31.07 |  | -24.89 | 31.07 | 16 | N/A | 0.188 | 60000 | 788 | 0.45 | 0.59 | 14 | [12 empty] | -97.67776415 | 33.11407052 | 768.32
650 | 898 | metal loss corrosion | 5:54 | 2425.67 | -25.84 | 30.13 |  | -25.84 | 30.13 | 16 | int | 0.188 | 60000 | 788 | 0.36 | 0.74 | 32 |  | 1543.97 | 1636.96 | 1.96 | 2.08 |  | 1178.38 | 1111.44 | 0.71 | 9 |  |  | -97.6777662 | 33.11407245 | 768.34
650 | 899 | metal loss corrosion | 5:48 | 2426.15 | -26.32 | 29.65 |  | -26.32 | 29.65 | 16 | int | 0.188 | 60000 | 788 | 0.52 | 0.96 | 17 |  | 1544.36 |  | 1.96 |  |  |  | 1111.72 | 0.71 |  |  |  | -97.67776723 | 33.11407343 | 768.35
650 | 900 | metal loss corrosion | 5:43 | 2426.5 | -26.67 | 29.3 |  | -26.67 | 29.3 | 16 | int | 0.188 | 60000 | 788 | 0.68 | 1.26 | 29 |  | 1530.11 | 1620.95 | 1.94 | 2.06 |  | 1166.86 | 1101.47 | 0.72 | 9 |  |  | -97.67776799 | 33.11407414 | 768.35
660 |  | Girth Weld |  | 2455.8 |  |  | 47.75 |  |  | 16 |  | 0.188 | 60000 | 788 | [15 empty] | -97.67783118 | 33.11413421 | 768.84
660 | 901 | metal loss corrosion | 5:49 | 2458.2 | -2.4 | 45.35 |  | -2.4 | 45.35 | 16 | int | 0.188 | 60000 | 788 | 0.32 | 0.8 | 29 |  | 1545.93 | 1639.28 | 1.96 | 2.08 |  | 983.57 | 927.56 | 0.85 | 9 |  |  | -97.67783632 | 33.11413915 | 768.87
660 | 902 | metal loss corrosion | 5:47 | 2460.61 | -4.81 | 42.94 |  | -4.81 | 42.94 | 16 | int | 0.188 | 60000 | 788 | 0.35 | 0.95 | 20 |  | 1547.26 | 1640.9 | 1.96 | 2.08 |  | 984.54 | 928.35 | 0.85 | 9 |  |  | -97.67784148 | 33.11414412 | 768.89
660 | 903 | metal loss corrosion | 5:50 | 2463.86 | -8.06 | 39.69 |  | -8.06 | 39.69 | 16 | int | 0.188 | 60000 | 788 | 0.4 | 0.59 | 15 |  | 1547.52 |  | 1.96 |  |  |  | 928.51 | 0.85 |  |  |  | -97.67784844 | 33.11415083 | 768.9
660 | 904 | metal loss corrosion | 5:52 | 2469.48 | -13.68 | 34.07 |  | -13.68 | 34.07 | 16 | int | 0.188 | 60000 | 788 | 0.41 | 1.17 | 34 |  | 1541.32 | 1633.83 | 1.96 | 2.07 |  | 980.3 | 924.79 | 0.85 | 9 |  |  | -97.67786046 | 33.11416242 | 768.92
660 | 905 | metal loss corrosion | 5:56 | 2473.86 | -18.06 | 29.69 |  | -18.06 | 29.69 | 16 | int | 0.188 | 60000 | 788 | 0.35 | 0.59 | 23 |  | 1546.6 | 1640.12 | 1.96 | 2.08 |  | 984.07 | 927.96 | 0.85 | 9 |  |  | -97.67786982 | 33.11417146 | 768.92
660 | 906 | metal loss corrosion | 5:53 | 2476.67 | -20.87 | 26.88 |  | -20.87 | 26.88 | 16 | int | 0.188 | 60000 | 788 | 0.35 | 0.59 | 12 | [12 empty] | -97.67787583 | 33.11417726 | 768.92
660 | 907 | metal loss corrosion | 5:54 | 2480.17 | -24.37 | 23.37 |  | -24.37 | 23.37 | 16 | int | 0.188 | 60000 | 788 | 0.32 | 0.59 | 19 |  | 1548.15 |  | 1.96 |  |  |  | 928.89 | 0.85 |  |  |  | -97.67788332 | 33.11418449 | 768.92
660 | 908 | metal loss corrosion | 5:51 | 2484.48 | -28.68 | 19.07 |  | -28.68 | 19.07 | 16 | int | 0.188 | 60000 | 788 | 0.39 | 0.59 | 23 |  | 1545.34 | 1638.7 | 1.96 | 2.08 |  | 983.22 | 927.2 | 0.85 | 9 |  |  | -97.67789254 | 33.11419338 | 768.91
660 | 909 | metal loss corrosion | 5:47 | 2485.51 | -29.71 | 18.04 |  | -29.71 | 18.04 | 16 | int | 0.188 | 60000 | 788 | 0.32 | 0.73 | 42 |  | 1542.8 | 1635.28 | 1.96 | 2.08 |  | 981.17 | 925.68 | 0.85 | 9 |  |  | -97.67789474 | 33.1141955 | 768.91
660 | 910 | metal loss corrosion | 5:51 | 2487.35 | -31.55 | 16.2 |  | -31.55 | 16.2 | 16 | int | 0.188 | 60000 | 788 | 0.32 | 0.59 | 15 |  | 1548.81 |  | 1.97 |  |  |  | 929.29 | 0.85 |  |  |  | -97.67789867 | 33.1141993 | 768.91
660 | 911 | metal loss corrosion | 5:51 | 2489.71 | -33.91 | 13.84 |  | -33.91 | 13.84 | 16 | int | 0.188 | 60000 | 788 | 0.32 | 0.59 | 13 |  | 1549.13 |  | 1.97 |  |  |  | 929.48 | 0.85 |  |  |  | -97.67790372 | 33.11420417 | 768.9
660 | 912 | metal loss corrosion | 5:53 | 2493.79 | -37.99 | 9.76 |  | -37.99 | 9.76 | 16 | int | 0.188 | 60000 | 788 | 0.32 | 0.59 | 19 |  | 1547.93 |  | 1.96 |  |  |  | 928.76 | 0.85 |  |  |  | -97.67791244 | 33.11421258 | 768.89
660 | 913 | metal loss corrosion | 5:53 | 2494.52 | -38.72 | 9.03 |  | -38.72 | 9.03 | 16 | int | 0.188 | 60000 | 788 | 0.33 | 0.59 | 19 |  | 1547.93 |  | 1.96 |  |  |  | 928.76 | 0.85 |  |  |  | -97.677914 | 33.11421409 | 768.88
660 | 914 | metal loss corrosion | 5:51 | 2495.55 | -39.75 | 8 |  | -39.75 | 8 | 16 | int | 0.188 | 60000 | 788 | 0.55 | 0.59 | 15 |  | 1544.44 |  | 1.96 |  |  |  | 926.67 | 0.85 |  |  |  | -97.67791621 | 33.11421622 | 768.88
660 | 915 | metal loss corrosion | 5:55 | 2497.6 | -41.8 | 5.95 |  | -41.8 | 5.95 | 16 | int | 0.188 | 60000 | 788 | 0.32 | 0.59 | 17 |  | 1548.29 |  | 1.96 |  |  |  | 928.98 | 0.85 |  |  |  | -97.67792059 | 33.11422044 | 768.87
660 | 916 | metal loss corrosion | 5:55 | 2501.7 | -45.9 | 1.85 |  | -45.9 | 1.85 | 16 | int | 0.188 | 60000 | 788 | 0.32 | 0.59 | 10 | [12 empty] | -97.67792936 | 33.11422891 | 768.86
660 | 917 | metal loss corrosion | 5:52 | 2503.01 | -47.22 | 0.53 |  | -47.22 | 0.53 | 16 | int | 0.188 | 60000 | 788 | 0.48 | 0.59 | 17 |  | 1545.21 |  | 1.96 |  |  |  | 927.13 | 0.85 |  |  |  | -97.67793217 | 33.11423162 | 768.86
670 |  | Girth Weld |  | 2503.55 |  |  | 47.91 |  |  | 16 |  | 0.188 | 60000 | 788 | [15 empty] | -97.67793331 | 33.11423272 | 768.86
670 | 918 | metal loss corrosion | 5:56 | 2505.92 | -2.37 | 45.54 |  | -2.37 | 45.54 | 16 | int | 0.188 | 60000 | 788 | 0.32 | 0.59 | 13 |  | 1549.13 |  | 1.97 |  |  |  | 929.48 | 0.85 |  |  |  | -97.67793838 | 33.11423761 | 768.85
670 | 919 | metal loss corrosion | 5:51 | 2532.29 | -28.75 | 19.17 |  | -28.75 | 19.17 | 16 | int | 0.188 | 60000 | 788 | 0.36 | 0.59 | 13 |  | 1548.53 |  | 1.97 |  |  |  | 929.12 | 0.85 |  |  |  | -97.6779949 | 33.11429195 | 769.18
670 | 920 | metal loss corrosion | 5:47 | 2532.68 | -29.13 | 18.78 |  | -29.13 | 18.78 | 16 | int | 0.188 | 60000 | 788 | 0.53 | 1.04 | 26 |  | 1539.66 | 1632.16 | 1.95 | 2.07 |  | 979.3 | 923.8 | 0.85 | 9 |  |  | -97.67799573 | 33.11429275 | 769.18
670 | 921 | metal loss corrosion | 5:58 | 2532.82 | -29.28 | 18.63 |  | -29.28 | 18.63 | 16 | int | 0.188 | 60000 | 788 | 0.33 | 0.59 | 13 |  | 1548.99 |  | 1.97 |  |  |  | 929.39 | 0.85 |  |  |  | -97.67799604 | 33.11429305 | 769.19
670 | 922 | metal loss corrosion | 5:51 | 2533.93 | -30.38 | 17.53 |  | -30.38 | 17.53 | 16 | int | 0.188 | 60000 | 788 | 0.36 | 0.59 | 19 |  | 1547.23 |  | 1.96 |  |  |  | 928.34 | 0.85 |  |  |  | -97.67799841 | 33.11429532 | 769.21
670 | 923 | metal loss corrosion | 5:47 | 2534.1 | -30.55 | 17.36 |  | -30.55 | 17.36 | 16 | int | 0.188 | 60000 | 788 | 0.42 | 0.59 | 10 | [12 empty] | -97.67799878 | 33.11429568 | 769.21
670 | 924 | metal loss corrosion | 5:51 | 2534.71 | -31.17 | 16.74 |  | -31.17 | 16.74 | 16 | int | 0.188 | 60000 | 788 | 0.36 | 0.59 | 12 | [12 empty] | -97.67800009 | 33.11429694 | 769.22
670 | 925 | metal loss corrosion | 5:52 | 2535.53 | -31.98 | 15.93 |  | -31.98 | 15.93 | 16 | int | 0.188 | 60000 | 788 | 0.47 | 0.59 | 19 |  | 1544.75 |  | 1.96 |  |  |  | 926.85 | 0.85 |  |  |  | -97.67800184 | 33.11429862 | 769.24
670 | 926 | metal loss corrosion | 5:52 | 2538.4 | -34.85 | 13.06 |  | -34.85 | 13.06 | 16 | int | 0.188 | 60000 | 788 | 0.38 | 0.59 | 22 |  | 1545.94 | 1639.39 | 1.96 | 2.08 |  | 983.64 | 927.56 | 0.85 | 9 |  |  | -97.67800799 | 33.11430453 | 769.29
680 |  | Girth Weld |  | 2551.46 |  |  | 58.99 |  |  | 16 |  | 0.188 | 60000 | 788 | [15 empty] | -97.678036 | 33.11433142 | 769.53
680 | 927 | metal loss corrosion | 5:55 | 2557.3 | -5.84 | 53.15 |  | -5.84 | 53.15 | 16 | int | 0.188 | 60000 | 788 | 0.32 | 0.59 | 15 |  | 1548.81 |  | 1.97 |  |  |  | 929.29 | 0.85 |  |  |  | -97.67804852 | 33.11434344 | 769.61
680 | 928 | metal loss corrosion | 5:48 | 2558.62 | -7.17 | 51.82 |  | -7.17 | 51.82 | 16 | int | 0.188 | 60000 | 788 | 0.43 | 0.99 | 30 |  | 1541.78 | 1634.48 | 1.96 | 2.07 |  | 980.69 | 925.07 | 0.85 | 9 |  |  | -97.67805137 | 33.11434617 | 769.63
680 | 929 | metal loss corrosion | 5:53 | 2559.55 | -8.09 | 50.89 |  | -8.09 | 50.89 | 16 | int | 0.188 | 60000 | 788 | 0.37 | 0.59 | 13 |  | 1548.37 |  | 1.96 |  |  |  | 929.02 | 0.85 |  |  |  | -97.67805336 | 33.11434808 | 769.65
680 | 930 | metal loss corrosion | 5:52 | 2563.48 | -12.02 | 46.96 |  | -12.02 | 46.96 | 16 | int | 0.188 | 60000 | 788 | 0.47 | 0.9 | 26 |  | 1541.98 | 1634.82 | 1.96 | 2.07 |  | 980.89 | 925.19 | 0.85 | 9 |  |  | -97.67806179 | 33.11435618 | 769.7
680 | 931 | metal loss corrosion | 5:49 | 2565.17 | -13.71 | 45.27 |  | -13.71 | 45.27 | 16 | int | 0.188 | 60000 | 788 | 0.33 | 0.59 | 12 | [12 empty] | -97.67806541 | 33.11435966 | 769.73
680 | 932 | metal loss corrosion | 5:56 | 2568.88 | -17.42 | 41.57 |  | -17.42 | 41.57 | 16 | int | 0.188 | 60000 | 788 | 0.33 | 0.59 | 22 |  | 1547.36 | 1641 | 1.96 | 2.08 |  | 984.6 | 928.42 | 0.85 | 9 |  |  | -97.67807336 | 33.11436729 | 769.78
680 | 933 | metal loss corrosion | 5:54 | 2569.21 | -17.75 | 41.24 |  | -17.75 | 41.24 | 16 | int | 0.188 | 60000 | 788 | 0.34 | 0.59 | 10 | [12 empty] | -97.67807407 | 33.11436797 | 769.78
680 | 934 | metal loss corrosion | 5:54 | 2573.75 | -22.29 | 36.7 |  | -22.29 | 36.7 | 16 | int | 0.188 | 60000 | 788 | 0.32 | 0.59 | 22 |  | 1547.62 | 1641.29 | 1.96 | 2.08 |  | 984.77 | 928.57 | 0.85 | 9 |  |  | -97.6780838 | 33.11437732 | 769.85
680 | 935 | metal loss corrosion | 5:48 | 2574.09 | -22.63 | 36.36 |  | -22.63 | 36.36 | 16 | int | 0.188 | 60000 | 788 | 0.41 | 0.86 | 38 |  | 1539.81 | 1631.89 | 1.95 | 2.07 |  | 979.13 | 923.88 | 0.85 | 9 |  |  | -97.67808453 | 33.11437802 | 769.85
680 | 936 | metal loss corrosion | 5:53 | 2578.12 | -26.66 | 32.33 |  | -26.66 | 32.33 | 16 | int | 0.188 | 60000 | 788 | 0.4 | 0.98 | 31 |  | 1542.87 | 1635.72 | 1.96 | 2.08 |  | 981.43 | 925.72 | 0.85 | 9 |  |  | -97.67809317 | 33.11438632 | 769.91
680 | 937 | metal loss corrosion | 5:48 | 2580.81 | -29.35 | 29.64 |  | -29.35 | 29.64 | 16 | int | 0.188 | 60000 | 788 | 0.32 | 0.89 | 32 |  | 1545.27 | 1638.47 | 1.96 | 2.08 |  | 983.08 | 927.16 | 0.85 | 9 |  |  | -97.67809892 | 33.11439186 | 769.95
680 | 938 | metal loss corrosion | 5:53 | 2581.32 | -29.86 | 29.12 |  | -29.86 | 29.12 | 16 | int | 0.188 | 60000 | 788 | 0.43 | 0.59 | 13 |  | 1547.49 |  | 1.96 |  |  |  | 928.49 | 0.85 |  |  |  | -97.67810003 | 33.11439293 | 769.96
680 | 939 | metal loss corrosion | 5:53 | 2581.63 | -30.17 | 28.82 |  | -30.17 | 28.82 | 16 | int | 0.188 | 60000 | 788 | 0.32 | 0.59 | 19 |  | 1548.15 |  | 1.96 |  |  |  | 928.89 | 0.85 |  |  |  | -97.67810068 | 33.11439355 | 769.96
680 | 940 | metal loss corrosion | 5:50 | 2584.88 | -33.43 | 25.56 |  | -33.43 | 25.56 | 16 | int | 0.188 | 60000 | 788 | 0.41 | 0.94 | 36 |  | 1540.58 | 1632.88 | 1.96 | 2.07 |  | 979.73 | 924.35 | 0.85 | 9 |  |  | -97.67810765 | 33.11440026 | 770.02
680 | 941 | metal loss corrosion | 5:53 | 2584.97 | -33.52 | 25.47 |  | -33.52 | 25.47 | 16 | int | 0.188 | 60000 | 788 | 0.32 | 0.59 | 12 | [12 empty] | -97.67810785 | 33.11440045 | 770.02
680 | 942 | metal loss corrosion | 5:54 | 2585.67 | -34.22 | 24.77 |  | -34.22 | 24.77 | 16 | int | 0.188 | 60000 | 788 | 0.33 | 0.59 | 15 |  | 1548.65 |  | 1.97 |  |  |  | 929.19 | 0.85 |  |  |  | -97.67810935 | 33.11440189 | 770.03
680 | 943 | metal loss corrosion | 5:53 | 2585.88 | -34.42 | 24.57 |  | -34.42 | 24.57 | 16 | int | 0.188 | 60000 | 788 | 0.34 | 0.59 | 12 | [12 empty] | -97.67810979 | 33.11440232 | 770.03
680 | 944 | metal loss corrosion | 5:53 | 2586.21 | -34.75 | 24.23 |  | -34.75 | 24.23 | 16 | int | 0.188 | 60000 | 788 | 0.44 | 0.59 | 12 | [12 empty] | -97.6781105 | 33.114403 | 770.04
680 | 945 | metal loss corrosion | 5:49 | 2586.75 | -35.29 | 23.7 |  | -35.29 | 23.7 | 16 | int | 0.188 | 60000 | 788 | 0.43 | 0.78 | 38 |  | 1538.51 | 1630.35 | 1.95 | 2.07 |  | 978.21 | 923.11 | 0.85 | 9 |  |  | -97.67811164 | 33.1144041 | 770.05
680 | 946 | metal loss corrosion | 5:53 | 2586.96 | -35.51 | 23.48 |  | -35.51 | 23.48 | 16 | int | 0.188 | 60000 | 788 | 0.36 | 0.97 | 27 |  | 1545.3 | 1638.6 | 1.96 | 2.08 |  | 983.16 | 927.18 | 0.85 | 9 |  |  | -97.67811211 | 33.11440455 | 770.05
680 | 947 | metal loss corrosion | 5:55 | 2590.03 | -38.57 | 20.42 |  | -38.57 | 20.42 | 16 | int | 0.188 | 60000 | 788 | 0.32 | 0.59 | 10 | [12 empty] | -97.67811867 | 33.11441087 | 770.1
680 | 948 | metal loss corrosion | 5:54 | 2590.36 | -38.91 | 20.08 |  | -38.91 | 20.08 | 16 | int | 0.188 | 60000 | 788 | 0.32 | 0.59 | 13 |  | 1549.13 |  | 1.97 |  |  |  | 929.48 | 0.85 |  |  |  | -97.67811939 | 33.11441156 | 770.11
680 | 949 | metal loss corrosion | 5:54 | 2593.95 | -42.49 | 16.5 |  | -42.49 | 16.5 | 16 | int | 0.188 | 60000 | 788 | 0.32 | 0.59 | 19 |  | 1548.15 |  | 1.96 |  |  |  | 928.89 | 0.85 |  |  |  | -97.67812706 | 33.11441895 | 770.17
680 | 950 | metal loss corrosion | 5:52 | 2596.68 | -45.22 | 13.77 |  | -45.22 | 13.77 | 16 | int | 0.188 | 60000 | 788 | 0.38 | 0.86 | 25 |  | 1545.11 | 1638.42 | 1.96 | 2.08 |  | 983.05 | 927.07 | 0.85 | 9 |  |  | -97.6781329 | 33.11442457 | 770.21
690 |  | Girth Weld |  | 2610.45 |  |  | 59.06 |  |  | 16 |  | 0.188 | 60000 | 788 | [15 empty] | -97.67816237 | 33.11445298 | 770.34
690 | 951 | metal loss corrosion | 5:15 | 2611.17 | -0.72 | 58.34 |  | -0.72 | 58.34 | 16 | int | 0.188 | 60000 | 788 | 0.41 | 0.92 | 32 |  | 1542.04 | 1634.73 | 1.96 | 2.07 |  | 980.84 | 925.22 | 0.85 | 9 |  |  | -97.67816391 | 33.11445447 | 770.34
690 | 952 | metal loss corrosion | 5:42 | 2625.58 | -15.13 | 43.93 |  | -15.13 | 43.93 | 16 | int | 0.188 | 60000 | 788 | 0.36 | 0.87 | 35 |  | 1543.11 | 1635.88 | 1.96 | 2.08 |  | 981.53 | 925.87 | 0.85 | 9 |  |  | -97.67819479 | 33.11448416 | 770.47
690 | 953 | metal loss corrosion | 5:58 | 2633.58 | -23.14 | 35.92 |  | -23.14 | 35.92 | 16 | int | 0.188 | 60000 | 788 | 0.42 | 0.73 | 40 |  | 1538.32 | 1630.03 | 1.95 | 2.07 |  | 978.02 | 922.99 | 0.85 | 9 |  |  | -97.67821195 | 33.11450065 | 770.56
690 | 954 | metal loss corrosion | 5:57 | 2637.1 | -26.65 | 32.41 |  | -26.65 | 32.41 | 16 | int | 0.188 | 60000 | 788 | 0.4 | 0.78 | 40 |  | 1539.01 | 1630.85 | 1.95 | 2.07 |  | 978.51 | 923.41 | 0.85 | 9 |  |  | -97.67821949 | 33.11450789 | 770.61
690 | 955 | metal loss corrosion | 5:16 | 2669.17 | -58.72 | 0.34 |  | -58.72 | 0.34 | 16 | int | 0.188 | 60000 | 788 | 0.32 | 0.59 | 20 |  | 1547.98 | 1641.7 | 1.96 | 2.08 |  | 985.02 | 928.79 | 0.85 | 9 |  |  | -97.67828828 | 33.11457392 | 771.08
700 |  | Girth Weld |  | 2669.51 |  |  | 59.07 |  |  | 16 |  | 0.188 | 60000 | 788 | [15 empty] | -97.678289 | 33.11457461 | 771.09
700 | 956 | metal loss corrosion | 5:50 | 2669.64 | -0.13 | 58.93 |  | -0.13 | 58.93 | 16 | int | 0.188 | 60000 | 788 | 0.55 | 0.89 | 11 | [12 empty] | -97.67828929 | 33.11457489 | 771.09
700 | 957 | metal loss corrosion | 5:55 | 2682.84 | -13.34 | 45.73 |  | -13.34 | 45.73 | 16 | int | 0.188 | 60000 | 788 | 0.32 | 0.59 | 12 | [12 empty] | -97.67831754 | 33.11460211 | 771.26
700 | 958 | metal loss corrosion | 5:51 | 2693.6 | -24.1 | 34.97 |  | -24.1 | 34.97 | 16 | int | 0.188 | 60000 | 788 | 0.34 | 0.59 | 12 | [12 empty] | -97.67834053 | 33.11462433 | 771.36
700 | 959 | metal loss corrosion | 5:54 | 2695.85 | -26.35 | 32.72 |  | -26.35 | 32.72 | 16 | int | 0.188 | 60000 | 788 | 0.32 | 0.59 | 15 |  | 1548.65 |  | 1.97 |  |  |  | 929.19 | 0.85 |  |  |  | -97.67834534 | 33.11462898 | 771.38
700 | 960 | metal loss corrosion | 5:52 | 2697.93 | -28.42 | 30.65 |  | -28.42 | 30.65 | 16 | int | 0.188 | 60000 | 788 | 0.42 | 0.59 | 12 | [12 empty] | -97.67834976 | 33.11463326 | 771.39
700 | 961 | metal loss corrosion | 5:52 | 2706.29 | -36.79 | 22.28 |  | -36.79 | 22.28 | 16 | int | 0.188 | 60000 | 788 | 0.32 | 0.59 | 12 | [12 empty] | -97.67836762 | 33.11465056 | 771.48
700 | 962 | metal loss corrosion | 5:55 | 2712.41 | -42.91 | 16.16 |  | -42.91 | 16.16 | 16 | int | 0.188 | 60000 | 788 | 0.36 | 0.59 | 15 |  | 1548.11 |  | 1.96 |  |  |  | 928.87 | 0.85 |  |  |  | -97.67838068 | 33.11466321 | 771.55
710 |  | Girth Weld |  | 2728.57 |  |  | 59.1 |  |  | 16 |  | 0.188 | 60000 | 788 | [15 empty] | -97.67841509 | 33.11469666 | 771.79
720 |  | Girth Weld |  | 2787.67 |  |  | 59.01 |  |  | 16 |  | 0.188 | 60000 | 788 | [15 empty] | -97.67854096 | 33.11481899 | 771.8
720 | 963 | metal loss corrosion | 5:54 | 2818.38 | -30.71 | 28.31 |  | -30.71 | 28.31 | 16 | int | 0.188 | 60000 | 788 | 0.37 | 0.59 | 22 |  | 1546.24 | 1639.73 | 1.96 | 2.08 |  | 983.84 | 927.74 | 0.85 | 9 |  |  | -97.67860666 | 33.11488233 | 772.37
720 | 964 | metal loss corrosion | 5:57 | 2833.24 | -45.57 | 13.44 |  | -45.57 | 13.44 | 16 | int | 0.188 | 60000 | 788 | 0.32 | 0.59 | 17 |  | 1548.49 |  | 1.97 |  |  |  | 929.09 | 0.85 |  |  |  | -97.67863847 | 33.11491297 | 772.63
720 | 965 | metal loss corrosion | 5:54 | 2834.56 | -46.89 | 12.12 |  | -46.89 | 12.12 | 16 | int | 0.188 | 60000 | 788 | 0.33 | 0.59 | 15 |  | 1548.65 |  | 1.97 |  |  |  | 929.19 | 0.85 |  |  |  | -97.6786413 | 33.11491569 | 772.65
720 | 966 | metal loss corrosion | 5:45 | 2839.99 | -52.32 | 6.69 |  | -52.32 | 6.69 | 16 | int | 0.188 | 60000 | 788 | 0.39 | 0.59 | 13 |  | 1548.03 |  | 1.96 |  |  |  | 928.82 | 0.85 |  |  |  | -97.67865293 | 33.11492689 | 772.73
730 |  | Girth Weld |  | 2846.68 |  |  | 58.99 |  |  | 16 |  | 0.188 | 60000 | 788 | [15 empty] | -97.67866725 | 33.11494069 | 772.84
730 | 967 | metal loss corrosion | 5:53 | 2848.89 | -2.21 | 56.78 |  | -2.21 | 56.78 | 16 | int | 0.188 | 60000 | 788 | 0.42 | 0.59 | 17 |  | 1546.52 |  | 1.96 |  |  |  | 927.91 | 0.85 |  |  |  | -97.67867198 | 33.11494524 | 772.87
730 | 968 | metal loss corrosion | 5:52 | 2850.13 | -3.45 | 55.55 |  | -3.45 | 55.55 | 16 | int | 0.188 | 60000 | 788 | 0.36 | 0.59 | 17 |  | 1547.68 |  | 1.96 |  |  |  | 928.61 | 0.85 |  |  |  | -97.67867464 | 33.11494779 | 772.89
730 | 969 | metal loss corrosion | 5:56 | 2861.88 | -15.19 | 43.8 |  | -15.19 | 43.8 | 16 | int | 0.188 | 60000 | 788 | 0.46 | 0.59 | 10 | [12 empty] | -97.67869984 | 33.11497197 | 773.08
730 | 970 | metal loss corrosion | 5:53 | 2863.32 | -16.63 | 42.36 |  | -16.63 | 42.36 | 16 | int | 0.188 | 60000 | 788 | 0.33 | 0.59 | 12 | [12 empty] | -97.67870293 | 33.11497493 | 773.1
730 | 971 | metal loss corrosion | 5:53 | 2877.94 | -31.26 | 27.74 |  | -31.26 | 27.74 | 16 | int | 0.188 | 60000 | 788 | 0.32 | 0.59 | 12 | [12 empty] | -97.67873431 | 33.11500503 | 773.28
730 | 972 | metal loss corrosion | 5:54 | 2880.01 | -33.33 | 25.67 |  | -33.33 | 25.67 | 16 | int | 0.188 | 60000 | 788 | 0.36 | 0.59 | 10 | [12 empty] | -97.67873876 | 33.11500929 | 773.3
730 | 973 | metal loss corrosion | 5:52 | 2881.09 | -34.4 | 24.59 |  | -34.4 | 24.59 | 16 | int | 0.188 | 60000 | 788 | 0.33 | 0.59 | 12 | [12 empty] | -97.67874106 | 33.1150115 | 773.31
730 | 974 | metal loss corrosion | 5:55 | 2883.49 | -36.81 | 22.18 |  | -36.81 | 22.18 | 16 | int | 0.188 | 60000 | 788 | 0.33 | 0.59 | 15 |  | 1548.65 |  | 1.97 |  |  |  | 929.19 | 0.85 |  |  |  | -97.67874623 | 33.11501645 | 773.32
730 | 975 | metal loss corrosion | 5:54 | 2884.55 | -37.86 | 21.13 |  | -37.86 | 21.13 | 16 | int | 0.188 | 60000 | 788 | 0.43 | 0.59 | 10 | [12 empty] | -97.6787485 | 33.11501862 | 773.33
730 | 976 | metal loss corrosion | 5:54 | 2885.09 | -38.4 | 20.59 |  | -38.4 | 20.59 | 16 | int | 0.188 | 60000 | 788 | 0.33 | 0.59 | 10 | [12 empty] | -97.67874966 | 33.11501973 | 773.33
730 | 977 | metal loss corrosion | 5:55 | 2888.23 | -41.54 | 17.45 |  | -41.54 | 17.45 | 16 | int | 0.188 | 60000 | 788 | 0.33 | 0.59 | 15 |  | 1548.65 |  | 1.97 |  |  |  | 929.19 | 0.85 |  |  |  | -97.6787564 | 33.11502619 | 773.35
730 | 978 | metal loss corrosion | 5:53 | 2890.36 | -43.67 | 15.32 |  | -43.67 | 15.32 | 16 | int | 0.188 | 60000 | 788 | 0.34 | 0.59 | 22 |  | 1547.1 | 1640.7 | 1.96 | 2.08 |  | 984.42 | 928.26 | 0.85 | 9 |  |  | -97.67876096 | 33.11503057 | 773.36
730 | 979 | metal loss corrosion | 5:57 | 2899.93 | -53.25 | 5.74 |  | -53.25 | 5.74 | 16 | int | 0.188 | 60000 | 788 | 0.33 | 0.59 | 12 | [12 empty] | -97.67878149 | 33.1150503 | 773.44
730 | 980 | metal loss corrosion | 5:58 | 2902.41 | -55.72 | 3.27 |  | -55.72 | 3.27 | 16 | int | 0.188 | 60000 | 788 | 0.32 | 0.59 | 12 | [12 empty] | -97.67878679 | 33.1150554 | 773.47
740 |  | Girth Weld |  | 2905.68 |  |  | 59.08 |  |  | 16 |  | 0.188 | 60000 | 788 | [15 empty] | -97.6787938 | 33.11506214 | 773.51
740 | 981 | metal loss corrosion | 5:51 | 2922.47 | -16.79 | 42.29 |  | -16.79 | 42.29 | 16 | int | 0.188 | 60000 | 788 | 0.32 | 0.59 | 19 |  | 1547.93 |  | 1.96 |  |  |  | 928.76 | 0.85 |  |  |  | -97.67882984 | 33.11509669 | 773.69
740 | 982 | metal loss corrosion | 5:54 | 2962.44 | -56.76 | 2.32 |  | -56.76 | 2.32 | 16 | int | 0.188 | 60000 | 788 | 0.33 | 0.59 | 12 | [12 empty] | -97.67891515 | 33.11517929 | 774.1
750 |  | Girth Weld |  | 2964.75 |  |  | 55.51 |  |  | 16 |  | 0.188 | 60000 | 788 | [15 empty] | -97.67892008 | 33.11518409 | 774.12
750 | 983 | metal loss corrosion | 5:52 | 3000.53 | -35.78 | 19.74 |  | -35.78 | 19.74 | 16 | int | 0.188 | 60000 | 788 | 0.32 | 0.59 | 15 |  | 1548.81 |  | 1.97 |  |  |  | 929.29 | 0.85 |  |  |  | -97.67899632 | 33.11525812 | 774.43
750 | 984 | metal loss corrosion | 5:57 | 3000.65 | -35.89 | 19.62 |  | -35.89 | 19.62 | 16 | int | 0.188 | 60000 | 788 | 0.32 | 0.59 | 20 |  | 1547.98 | 1641.7 | 1.96 | 2.08 |  | 985.02 | 928.79 | 0.85 | 9 |  |  | -97.67899656 | 33.11525835 | 774.43
750 | 985 | metal loss corrosion | 5:58 | 3000.74 | -35.99 | 19.53 |  | -35.99 | 19.53 | 16 | int | 0.188 | 60000 | 788 | 0.32 | 0.69 | 26 |  | 1546.88 | 1640.41 | 1.96 | 2.08 |  | 984.24 | 928.13 | 0.85 | 9 |  |  | -97.67899677 | 33.11525855 | 774.43
750 | 986 | metal loss corrosion | 5:48 | 3001.4 | -36.64 | 18.87 |  | -36.64 | 18.87 | 16 | int | 0.188 | 60000 | 788 | 0.32 | 0.59 | 23 |  | 1547.44 | 1641.07 | 1.96 | 2.08 |  | 984.64 | 928.46 | 0.85 | 9 |  |  | -97.67899818 | 33.1152599 | 774.43
750 | 987 | metal loss corrosion | 5:52 | 3008.79 | -44.03 | 11.48 |  | -44.03 | 11.48 | 16 | int | 0.188 | 60000 | 788 | 0.32 | 0.59 | 10 | [12 empty] | -97.67901413 | 33.11527504 | 774.46
750 | 988 | metal loss corrosion | 5:55 | 3018.52 | -53.77 | 1.75 |  | -53.77 | 1.75 | 16 | int | 0.188 | 60000 | 788 | 0.32 | 0.59 | 20 |  | 1547.98 | 1641.7 | 1.96 | 2.08 |  | 985.02 | 928.79 | 0.85 | 9 |  |  | -97.67903529 | 33.11529487 | 774.52
750 | 989 | metal loss manufacturing anomaly | 10:10 | 3020.04 | -55.28 | 0.23 |  | -55.28 | 0.23 | 16 | N/A | 0.188 | 60000 | 788 | 0.65 | 0.69 | 14 | [12 empty] | -97.67903857 | 33.11529797 | 774.53
750 | 990 | metal loss manufacturing anomaly | 9:51 | 3020.13 | -55.38 | 0.14 |  | -55.38 | 0.14 | 16 | N/A | 0.188 | 60000 | 788 | 0.82 | 0.59 | 11 | [12 empty] | -97.67903877 | 33.11529816 | 774.53
760 |  | Girth Weld |  | 3020.27 |  |  | 59.39 |  |  | 16 |  | 0.188 | 60000 | 788 | [15 empty] | -97.67903908 | 33.11529844 | 774.53
760 | 991 | metal loss corrosion | 5:53 | 3021.95 | -1.68 | 57.71 |  | -1.68 | 57.71 | 16 | int | 0.188 | 60000 | 788 | 0.32 | 0.59 | 10 | [12 empty] | -97.67904272 | 33.11530188 | 774.55
760 | 992 | metal loss corrosion | 5:52 | 3039.15 | -18.88 | 40.51 |  | -18.88 | 40.51 | 16 | int | 0.188 | 60000 | 788 | 0.38 | 0.59 | 10 | [12 empty] | -97.67907985 | 33.1153371 | 774.9
760 | 993 | metal loss corrosion | 5:55 | 3043.05 | -22.78 | 36.61 |  | -22.78 | 36.61 | 16 | int | 0.188 | 60000 | 788 | 0.37 | 0.59 | 15 |  | 1547.92 |  | 1.96 |  |  |  | 928.75 | 0.85 |  |  |  | -97.67908825 | 33.1153451 | 775.06
760 | 994 | metal loss corrosion | 5:35 | 3043.28 | -23.01 | 36.38 |  | -23.01 | 36.38 | 16 | int | 0.188 | 60000 | 788 | 0.32 | 0.59 | 13 |  | 1549.13 |  | 1.97 |  |  |  | 929.48 | 0.85 |  |  |  | -97.67908873 | 33.11534557 | 775.07
760 | 995 | cluster | 5:57 | 3043.75 | -23.48 | 35.91 |  | -23.48 | 35.91 | 16 | int | 0.188 | 60000 | 788 | 1.15 | 0.63 | 13 |  | 1530.91 |  | 1.94 |  |  |  | 918.55 | 0.86 |  | 68 |  | -97.67908976 | 33.11534654 | 775.09 | 3t x 3t
760 | 996 | metal loss corrosion | 5:57 | 3043.75 | -23.48 | 35.91 |  | -23.48 | 35.91 | 16 | int | 0.188 | 60000 | 788 | 0.32 | 0.59 | 13 | [10 empty] | 68 |  | -97.67908976 | 33.11534654 | 775.09 | 3t x 3t
760 | 997 | metal loss corrosion | 5:58 | 3043.82 | -23.55 | 35.84 |  | -23.55 | 35.84 | 16 | int | 0.188 | 60000 | 788 | 0.32 | 0.59 | 12 | [10 empty] | 68 |  | -97.67908991 | 33.11534669 | 775.09 | 3t x 3t
760 | 998 | metal loss corrosion | 5:58 | 3044.94 | -24.67 | 34.72 |  | -24.67 | 34.72 | 16 | int | 0.188 | 60000 | 788 | 0.32 | 0.59 | 13 |  | 1549.13 |  | 1.97 |  |  |  | 929.48 | 0.85 |  |  |  | -97.67909232 | 33.11534899 | 775.14
760 | 999 | metal loss corrosion | 5:55 | 3050.4 | -30.13 | 29.26 |  | -30.13 | 29.26 | 16 | int | 0.188 | 60000 | 788 | 0.36 | 0.59 | 12 | [12 empty] | -97.67910405 | 33.11536018 | 775.42
760 | 1000 | metal loss corrosion | 5:54 | 3050.82 | -30.55 | 28.84 |  | -30.55 | 28.84 | 16 | int | 0.188 | 60000 | 788 | 0.32 | 0.59 | 12 | [12 empty] | -97.67910495 | 33.11536104 | 775.44
760 | 1001 | metal loss corrosion | 5:55 | 3051.89 | -31.62 | 27.77 |  | -31.62 | 27.77 | 16 | int | 0.188 | 60000 | 788 | 0.32 | 0.59 | 10 | [12 empty] | -97.67910726 | 33.11536324 | 775.5
760 | 1002 | metal loss corrosion | 5:55 | 3053.51 | -33.24 | 26.15 |  | -33.24 | 26.15 | 16 | int | 0.188 | 60000 | 788 | 0.34 | 0.59 | 10 | [12 empty] | -97.67911074 | 33.11536655 | 775.59
760 | 1003 | metal loss corrosion | 5:54 | 3053.91 | -33.64 | 25.75 |  | -33.64 | 25.75 | 16 | int | 0.188 | 60000 | 788 | 0.32 | 0.59 | 10 | [12 empty] | -97.6791116 | 33.11536737 | 775.61
760 | 1004 | metal loss corrosion | 5:55 | 3055.1 | -34.83 | 24.56 |  | -34.83 | 24.56 | 16 | int | 0.188 | 60000 | 788 | 0.55 | 0.59 | 10 | [12 empty] | -97.67911417 | 33.11536982 | 775.68
760 | 1005 | metal loss corrosion | 5:58 | 3058.07 | -37.8 | 21.59 |  | -37.8 | 21.59 | 16 | int | 0.188 | 60000 | 788 | 0.32 | 0.59 | 12 | [12 empty] | -97.67912056 | 33.1153759 | 775.85
760 | 1006 | metal loss corrosion | 5:58 | 3060.66 | -40.39 | 19 |  | -40.39 | 19 | 16 | int | 0.188 | 60000 | 788 | 0.37 | 0.59 | 10 | [12 empty] | -97.67912613 | 33.11538121 | 775.99
760 | 1007 | metal loss corrosion | 5:59 | 3062.43 | -42.16 | 17.23 |  | -42.16 | 17.23 | 16 | int | 0.188 | 60000 | 788 | 0.32 | 0.59 | 12 | [12 empty] | -97.67912995 | 33.11538484 | 776.09
760 | 1008 | metal loss corrosion | 5:55 | 3065.44 | -45.17 | 14.22 |  | -45.17 | 14.22 | 16 | int | 0.188 | 60000 | 788 | 0.61 | 0.59 | 10 | [12 empty] | -97.67913643 | 33.11539101 | 776.25
760 | 1009 | metal loss corrosion | 5:59 | 3067.93 | -47.67 | 11.72 |  | -47.67 | 11.72 | 16 | int | 0.188 | 60000 | 788 | 0.47 | 0.59 | 10 | [12 empty] | -97.67914179 | 33.11539611 | 776.37
760 | 1010 | metal loss corrosion | 5:53 | 3073.95 | -53.68 | 5.71 |  | -53.68 | 5.71 | 16 | int | 0.188 | 60000 | 788 | 0.35 | 0.59 | 12 | [12 empty] | -97.67915475 | 33.11540845 | 776.65
760 | 1011 | metal loss corrosion | 5:56 | 3074.09 | -53.82 | 5.57 |  | -53.82 | 5.57 | 16 | int | 0.188 | 60000 | 788 | 0.37 | 0.59 | 10 | [12 empty] | -97.67915504 | 33.11540873 | 776.66
760 | 1012 | metal loss corrosion | 5:59 | 3074.26 | -53.99 | 5.4 |  | -53.99 | 5.4 | 16 | int | 0.188 | 60000 | 788 | 0.34 | 0.59 | 10 | [12 empty] | -97.67915542 | 33.11540909 | 776.67
760 | 1013 | metal loss corrosion | 5:55 | 3075.8 | -55.54 | 3.85 |  | -55.54 | 3.85 | 16 | int | 0.188 | 60000 | 788 | 0.32 | 0.59 | 10 | [12 empty] | -97.67915874 | 33.11541225 | 776.74
760 | 1014 | metal loss corrosion | 5:57 | 3077.12 | -56.85 | 2.54 |  | -56.85 | 2.54 | 16 | int | 0.188 | 60000 | 788 | 0.33 | 0.59 | 13 |  | 1548.99 |  | 1.97 |  |  |  | 929.39 | 0.85 |  |  |  | -97.67916156 | 33.11541494 | 776.79
760 | 1015 | metal loss corrosion | 5:58 | 3078.19 | -57.93 | 1.46 |  | -57.93 | 1.46 | 16 | int | 0.188 | 60000 | 788 | 0.32 | 0.59 | 10 | [12 empty] | -97.67916388 | 33.11541715 | 776.84
770 |  | Girth Weld |  | 3079.66 |  |  | 59.11 |  |  | 16 |  | 0.188 | 60000 | 788 | [15 empty] | -97.67916704 | 33.11542015 | 776.9
770 | 1016 | metal loss corrosion | 5:53 | 3084.22 | -4.56 | 54.55 |  | -4.56 | 54.55 | 16 | int | 0.188 | 60000 | 788 | 0.32 | 0.59 | 13 |  | 1548.99 |  | 1.97 |  |  |  | 929.39 | 0.85 |  |  |  | -97.67917686 | 33.1154295 | 777.08
770 | 1017 | metal loss corrosion | 5:54 | 3090.02 | -10.36 | 48.75 |  | -10.36 | 48.75 | 16 | int | 0.188 | 60000 | 788 | 0.33 | 0.59 | 12 | [12 empty] | -97.67918935 | 33.11544139 | 777.3
780 |  | Girth Weld |  | 3138.77 |  |  | 59.07 |  |  | 16 |  | 0.188 | 60000 | 788 | [15 empty] | -97.67929377 | 33.11554181 | 778.8
780 | 1018 | metal loss corrosion | 6:00 | 3142.57 | -3.81 | 55.26 |  | -3.81 | 55.26 | 16 | int | 0.188 | 60000 | 788 | 0.46 | 0.59 | 17 |  | 1545.49 |  | 1.96 |  |  |  | 927.29 | 0.85 |  |  |  | -97.67930186 | 33.11554971 | 778.86
780 | 1019 | metal loss corrosion | 5:58 | 3145.68 | -6.91 | 52.15 |  | -6.91 | 52.15 | 16 | int | 0.188 | 60000 | 788 | 0.45 | 0.59 | 13 |  | 1547.3 |  | 1.96 |  |  |  | 928.38 | 0.85 |  |  |  | -97.67930845 | 33.11555616 | 778.91
780 | 1020 | metal loss corrosion | 5:55 | 3147.44 | -8.68 | 50.39 |  | -8.68 | 50.39 | 16 | int | 0.188 | 60000 | 788 | 0.33 | 0.59 | 13 |  | 1548.84 |  | 1.97 |  |  |  | 929.31 | 0.85 |  |  |  | -97.67931219 | 33.11555981 | 778.93
780 | 1021 | metal loss corrosion | 5:55 | 3150.22 | -11.46 | 47.61 |  | -11.46 | 47.61 | 16 | int | 0.188 | 60000 | 788 | 0.35 | 0.59 | 20 |  | 1547 | 1640.61 | 1.96 | 2.08 |  | 984.37 | 928.2 | 0.85 | 9 |  |  | -97.67931809 | 33.11556559 | 778.96
780 | 1022 | metal loss corrosion | 5:55 | 3152.05 | -13.28 | 45.79 |  | -13.28 | 45.79 | 16 | int | 0.188 | 60000 | 788 | 0.32 | 0.59 | 19 |  | 1548.15 |  | 1.96 |  |  |  | 928.89 | 0.85 |  |  |  | -97.67932195 | 33.11556937 | 778.99
780 | 1023 | metal loss corrosion | 5:58 | 3152.3 | -13.54 | 45.53 |  | -13.54 | 45.53 | 16 | int | 0.188 | 60000 | 788 | 0.37 | 0.59 | 12 | [12 empty] | -97.6793225 | 33.11556991 | 778.99
780 | 1024 | metal loss corrosion | 5:47 | 3156.03 | -17.26 | 41.8 |  | -17.26 | 41.8 | 16 | int | 0.188 | 60000 | 788 | 0.35 | 0.59 | 13 |  | 1548.69 |  | 1.97 |  |  |  | 929.21 | 0.85 |  |  |  | -97.67933039 | 33.11557765 | 779.03
780 | 1025 | metal loss corrosion | 5:54 | 3156.9 | -18.14 | 40.93 |  | -18.14 | 40.93 | 16 | int | 0.188 | 60000 | 788 | 0.36 | 0.59 | 12 | [12 empty] | -97.67933225 | 33.11557947 | 779.04
780 | 1026 | metal loss corrosion | 6:07 | 3163.05 | -24.28 | 34.79 |  | -24.28 | 34.79 | 16 | int | 0.188 | 60000 | 788 | 0.32 | 0.59 | 10 | [12 empty] | -97.67934525 | 33.11559224 | 779.13
790 |  | Girth Weld |  | 3197.83 |  |  | 59.39 |  |  | 16 |  | 0.188 | 60000 | 788 | [15 empty] | -97.6794185 | 33.11566483 | 779.96
800 |  | Girth Weld |  | 3257.22 |  |  | 59.05 |  |  | 16 |  | 0.188 | 60000 | 788 | [15 empty] | -97.67954595 | 33.11578664 | 783.68
810 |  | Girth Weld |  | 3316.27 |  |  | 46.27 |  |  | 16 |  | 0.188 | 60000 | 788 | [15 empty] | -97.67967236 | 33.11590808 | 786.69
820 |  | Girth Weld |  | 3362.55 |  |  | 59 |  |  | 16 |  | 0.188 | 60000 | 788 | [15 empty] | -97.67977051 | 33.11600414 | 787.62
820 | 1027 | metal loss corrosion | 12:22 | 3420.27 | -57.73 | 1.27 |  | -57.73 | 1.27 | 16 | ext | 0.188 | 60000 | 788 | 0.43 | 0.78 | 20 |  | 1545.31 | 1638.71 | 1.96 | 2.08 |  | 983.23 | 927.19 | 0.85 | 9 |  |  | -97.67989315 | 33.11612384 | 787.31
830 |  | Girth Weld |  | 3421.55 |  |  | 59.16 |  |  | 16 |  | 0.188 | 60000 | 788 | [15 empty] | -97.67989584 | 33.11612649 | 787.29
830 | 1028 | metal loss corrosion | 5:44 | 3434.95 | -13.4 | 45.76 |  | -13.4 | 45.76 | 16 | int | 0.188 | 60000 | 788 | 0.32 | 0.59 | 13 |  | 1548.99 |  | 1.97 |  |  |  | 929.39 | 0.85 |  |  |  | -97.67992407 | 33.11615444 | 787.09
830 | 1029 | metal loss corrosion | 4:37 | 3447.15 | -25.6 | 33.56 |  | -25.6 | 33.56 | 16 | int | 0.188 | 60000 | 788 | 0.98 | 0.59 | 8 | [10 empty] | 69 |  | -97.67994979 | 33.11617987 | 786.91 | 3t x 3t
830 | 1030 | cluster | 4:37 | 3447.15 | -25.6 | 33.56 |  | -25.6 | 33.56 | 16 | int | 0.188 | 60000 | 788 | 1.93 | 0.81 | 10 | [10 empty] | 69 |  | -97.67994979 | 33.11617987 | 786.91 | 3t x 3t
830 | 1031 | metal loss corrosion | 4:40 | 3447.26 | -25.71 | 33.45 |  | -25.71 | 33.45 | 16 | int | 0.188 | 60000 | 788 | 0.6 | 0.59 | 10 | [10 empty] | 69 |  | -97.67995003 | 33.1161801 | 786.91 | 3t x 3t
830 | 1032 | metal loss corrosion | 4:44 | 3450.53 | -28.98 | 30.18 |  | -28.98 | 30.18 | 16 | int | 0.188 | 60000 | 788 | 0.32 | 0.59 | 12 | [12 empty] | -97.67995706 | 33.11618681 | 786.99
830 | 1033 | metal loss corrosion | 5:54 | 3451.94 | -30.4 | 28.77 |  | -30.4 | 28.77 | 16 | int | 0.188 | 60000 | 788 | 0.32 | 0.59 | 19 |  | 1547.93 |  | 1.96 |  |  |  | 928.76 | 0.85 |  |  |  | -97.67996016 | 33.11618968 | 787.07
830 | 1034 | metal loss corrosion | 5:54 | 3452.13 | -30.58 | 28.58 |  | -30.58 | 28.58 | 16 | int | 0.188 | 60000 | 788 | 0.36 | 0.59 | 13 |  | 1548.53 |  | 1.97 |  |  |  | 929.12 | 0.85 |  |  |  | -97.67996057 | 33.11619005 | 787.08
830 | 1035 | metal loss corrosion | 5:47 | 3454.07 | -32.52 | 26.64 |  | -32.52 | 26.64 | 16 | int | 0.188 | 60000 | 788 | 0.32 | 0.59 | 12 | [12 empty] | -97.67996484 | 33.11619393 | 787.22
830 | 1036 | metal loss corrosion | 5:55 | 3459.2 | -37.65 | 21.51 |  | -37.65 | 21.51 | 16 | int | 0.188 | 60000 | 788 | 0.38 | 0.59 | 12 | [12 empty] | -97.67997618 | 33.1162042 | 787.62
830 | 1037 | metal loss corrosion | 5:32 | 3459.52 | -37.98 | 21.19 |  | -37.98 | 21.19 | 16 | int | 0.188 | 60000 | 788 | 0.32 | 0.59 | 12 | [12 empty] | -97.6799769 | 33.11620484 | 787.65
830 | 1038 | metal loss corrosion | 5:18 | 3460.98 | -39.43 | 19.73 |  | -39.43 | 19.73 | 16 | int | 0.188 | 60000 | 788 | 0.34 | 0.59 | 10 | [12 empty] | -97.67998012 | 33.11620775 | 787.77
840 |  | Girth Weld |  | 3480.71 |  |  | 59.12 |  |  | 16 |  | 0.188 | 60000 | 788 | [15 empty] | -97.68002385 | 33.11624697 | 789.76
840 | 1039 | metal loss corrosion | 4:36 | 3482.47 | -1.76 | 57.36 |  | -1.76 | 57.36 | 16 | int | 0.188 | 60000 | 788 | 0.33 | 0.88 | 30 |  | 1545.33 | 1638.57 | 1.96 | 2.08 |  | 983.14 | 927.2 | 0.85 | 9 |  |  | -97.68002777 | 33.11625047 | 789.96
840 | 1040 | metal loss corrosion | 4:12 | 3482.49 | -1.79 | 57.34 |  | -1.79 | 57.34 | 16 | int | 0.188 | 60000 | 788 | 0.36 | 0.59 | 13 |  | 1548.53 |  | 1.97 |  |  |  | 929.12 | 0.85 |  |  |  | -97.68002782 | 33.11625051 | 789.96
840 | 1041 | metal loss corrosion | 5:55 | 3510.09 | -29.38 | 29.74 |  | -29.38 | 29.74 | 16 | int | 0.188 | 60000 | 788 | 0.33 | 0.59 | 13 |  | 1548.84 |  | 1.97 |  |  |  | 929.31 | 0.85 |  |  |  | -97.68008803 | 33.11630606 | 792.75
840 | 1042 | metal loss manufacturing anomaly | 3:29 | 3528.22 | -47.51 | 11.61 |  | -47.51 | 11.61 | 16 | N/A | 0.188 | 60000 | 788 | 0.32 | 0.59 | 13 | [12 empty] | -97.68012539 | 33.11634436 | 794.03
850 |  | Girth Weld |  | 3539.83 |  |  | 59.08 |  |  | 16 |  | 0.188 | 60000 | 788 | [15 empty] | -97.6801497 | 33.11636863 | 794.75
850 | 1043 | metal loss corrosion | 7:00 | 3559.57 | -19.74 | 39.35 |  | -19.74 | 39.35 | 16 | int | 0.188 | 60000 | 788 | 0.32 | 0.59 | 13 |  | 1548.99 |  | 1.97 |  |  |  | 929.39 | 0.85 |  |  |  | -97.68019145 | 33.11640964 | 795.67
860 |  | Girth Weld |  | 3598.92 |  |  | 59.16 |  |  | 16 |  | 0.188 | 60000 | 788 | [15 empty] | -97.68027563 | 33.11649079 | 796.67
870 |  | Girth Weld |  | 3658.07 |  |  | 59.13 |  |  | 16 |  | 0.188 | 60000 | 788 | [15 empty] | -97.68040329 | 33.11661201 | 797.16
870 | 1044 | metal loss corrosion | 5:32 | 3687.77 | -29.7 | 29.43 |  | -29.7 | 29.43 | 16 | int | 0.188 | 60000 | 788 | 0.38 | 0.59 | 10 | [12 empty] | -97.68046714 | 33.11667303 | 796.92
880 |  | Girth Weld |  | 3717.2 |  |  | 59.05 |  |  | 16 |  | 0.188 | 60000 | 788 | [15 empty] | -97.68052924 | 33.11673432 | 796.38
890 |  | Girth Weld |  | 3776.25 |  |  | 59.09 |  |  | 16 |  | 0.188 | 60000 | 788 | [15 empty] | -97.68065475 | 33.11685661 | 794.72
900 |  | Girth Weld |  | 3835.34 |  |  | 59.15 |  |  | 16 |  | 0.188 | 60000 | 788 | [15 empty] | -97.68078099 | 33.11697847 | 792.96
910 |  | Girth Weld |  | 3894.49 |  |  | 59.11 |  |  | 16 |  | 0.188 | 60000 | 788 | [15 empty] | -97.68090775 | 33.11710015 | 790.84
920 |  | Girth Weld |  | 3953.6 |  |  | 59.06 |  |  | 16 |  | 0.188 | 60000 | 788 | [15 empty] | -97.68103413 | 33.1172219 | 788.42
930 |  | Girth Weld |  | 4012.66 |  |  | 59.15 |  |  | 16 |  | 0.188 | 60000 | 788 | [15 empty] | -97.68116035 | 33.11734365 | 786.32
940 |  | Girth Weld |  | 4071.81 |  |  | 59.24 |  |  | 16 |  | 0.188 | 60000 | 788 | [15 empty] | -97.68128693 | 33.11746555 | 785.26
950 |  | Girth Weld |  | 4131.05 |  |  | 32.32 |  |  | 16 |  | 0.188 | 60000 | 788 | [15 empty] | -97.68141352 | 33.11758786 | 784.74
960 |  | Girth Weld |  | 4163.37 |  |  | 58.88 |  |  | 16 |  | 0.188 | 60000 | 788 | [15 empty] | -97.68148266 | 33.11765452 | 784.58
960 | 1045 | metal loss corrosion | 6:49 | 4177.3 | -13.93 | 44.95 |  | -13.93 | 44.95 | 16 | int | 0.188 | 60000 | 788 | 0.34 | 0.59 | 22 |  | 1547.1 | 1640.7 | 1.96 | 2.08 |  | 984.42 | 928.26 | 0.85 | 9 |  |  | -97.68151258 | 33.11768317 | 784.55
960 | 1046 | cluster | 5:54 | 4216.13 | -52.76 | 6.13 |  | -52.76 | 6.13 | 16 | int | 0.188 | 60000 | 788 | 1.21 | 0.7 | 12 | [10 empty] | 70 |  | -97.68159596 | 33.11776301 | 785.3 | 3t x 3t
960 | 1047 | metal loss corrosion | 5:56 | 4216.13 | -52.76 | 6.13 |  | -52.76 | 6.13 | 16 | int | 0.188 | 60000 | 788 | 0.32 | 0.59 | 12 | [10 empty] | 70 |  | -97.68159596 | 33.11776301 | 785.3 | 3t x 3t
960 | 1048 | metal loss corrosion | 5:54 | 4216.2 | -52.83 | 6.05 |  | -52.83 | 6.05 | 16 | int | 0.188 | 60000 | 788 | 0.33 | 0.59 | 10 | [10 empty] | 70 |  | -97.68159612 | 33.11776316 | 785.31 | 3t x 3t
960 | 1049 | metal loss corrosion | 12:19 | 4217.32 | -53.95 | 4.93 |  | -53.95 | 4.93 | 16 | ext | 0.188 | 60000 | 788 | 0.33 | 0.59 | 17 |  | 1548.09 |  | 1.96 |  |  |  | 928.86 | 0.85 |  |  |  | -97.68159851 | 33.11776547 | 785.35
960 | 1050 | metal loss corrosion | 12:00 | 4217.33 | -53.96 | 4.92 |  | -53.96 | 4.92 | 16 | ext | 0.188 | 60000 | 788 | 0.37 | 0.59 | 19 |  | 1546.98 |  | 1.96 |  |  |  | 928.19 | 0.85 |  |  |  | -97.68159853 | 33.11776549 | 785.36
960 | 1051 | metal loss corrosion | 12:09 | 4218.26 | -54.89 | 4 |  | -54.89 | 4 | 16 | ext | 0.188 | 60000 | 788 | 0.41 | 1.16 | 23 |  | 1545 | 1638.33 | 1.96 | 2.08 |  | 983 | 927 | 0.85 | 9 |  |  | -97.68160052 | 33.11776741 | 785.4
960 | 1052 | metal loss corrosion | 5:56 | 4218.95 | -55.58 | 3.31 |  | -55.58 | 3.31 | 16 | int | 0.188 | 60000 | 788 | 0.33 | 0.59 | 13 |  | 1548.84 |  | 1.97 |  |  |  | 929.31 | 0.85 |  |  |  | -97.68160199 | 33.11776883 | 785.43
970 |  | Girth Weld |  | 4222.25 |  |  | 59.27 |  |  | 16 |  | 0.188 | 60000 | 788 | [15 empty] | -97.68160906 | 33.11777565 | 785.59
970 | 1053 | metal loss corrosion | 5:54 | 4224.93 | -2.68 | 56.59 |  | -2.68 | 56.59 | 16 | int | 0.188 | 60000 | 788 | 0.33 | 0.59 | 10 | [12 empty] | -97.68161479 | 33.11778117 | 785.72
970 | 1054 | metal loss corrosion | 5:55 | 4227.62 | -5.37 | 53.9 |  | -5.37 | 53.9 | 16 | int | 0.188 | 60000 | 788 | 0.32 | 0.59 | 10 | [12 empty] | -97.68162052 | 33.11778671 | 785.86
970 | 1055 | metal loss corrosion | 6:13 | 4233.47 | -11.21 | 48.05 |  | -11.21 | 48.05 | 16 | int | 0.188 | 60000 | 788 | 0.36 | 0.88 | 22 |  | 1546.53 | 1640.06 | 1.96 | 2.08 |  | 984.04 | 927.92 | 0.85 | 9 |  |  | -97.68163301 | 33.11779876 | 786.17
970 | 1056 | metal loss corrosion | 6:16 | 4239.27 | -17.02 | 42.24 |  | -17.02 | 42.24 | 16 | int | 0.188 | 60000 | 788 | 0.33 | 0.59 | 23 |  | 1547.17 | 1640.77 | 1.96 | 2.08 |  | 984.46 | 928.3 | 0.85 | 9 |  |  | -97.68164542 | 33.11781074 | 786.49
970 | 1057 | metal loss corrosion | 5:38 | 4246.04 | -23.79 | 35.48 |  | -23.79 | 35.48 | 16 | int | 0.188 | 60000 | 788 | 0.33 | 0.59 | 17 |  | 1548.09 |  | 1.96 |  |  |  | 928.86 | 0.85 |  |  |  | -97.68165988 | 33.11782469 | 786.85
970 | 1058 | metal loss corrosion | 5:34 | 4259.1 | -36.85 | 22.42 |  | -36.85 | 22.42 | 16 | int | 0.188 | 60000 | 788 | 0.32 | 0.59 | 10 | [12 empty] | -97.68168783 | 33.11785161 | 787.33
980 |  | Girth Weld |  | 4281.52 |  |  | 59.16 |  |  | 16 |  | 0.219 | 60000 | 788 | [15 empty] | -97.68173586 | 33.11789777 | 788.08
980 | 1059 | metal loss corrosion | 6:01 | 4300.02 | -18.5 | 40.66 |  | -18.5 | 40.66 | 16 | int | 0.219 | 60000 | 788 | 0.32 | 0.59 | 13 |  | 1804.88 |  | 2.29 |  |  |  | 1083.48 | 0.73 |  |  |  | -97.68177556 | 33.11793583 | 788.63
980 | 1060 | metal loss corrosion | 6:02 | 4304.79 | -23.27 | 35.89 |  | -23.27 | 35.89 | 16 | int | 0.219 | 60000 | 788 | 0.33 | 0.59 | 13 |  | 1804.73 |  | 2.29 |  |  |  | 1083.39 | 0.73 |  |  |  | -97.68178581 | 33.11794564 | 788.74
980 | 1061 | metal loss corrosion | 5:52 | 4310.8 | -29.28 | 29.88 |  | -29.28 | 29.88 | 16 | int | 0.219 | 60000 | 788 | 0.37 | 0.59 | 13 |  | 1804.11 |  | 2.29 |  |  |  | 1083.01 | 0.73 |  |  |  | -97.68179872 | 33.117958 | 788.87
980 | 1062 | metal loss corrosion | 5:52 | 4311.07 | -29.55 | 29.61 |  | -29.55 | 29.61 | 16 | int | 0.219 | 60000 | 788 | 0.33 | 0.59 | 19 |  | 1803.67 |  | 2.29 |  |  |  | 1082.75 | 0.73 |  |  |  | -97.6817993 | 33.11795856 | 788.88
980 | 1063 | metal loss corrosion | 5:53 | 4313.08 | -31.56 | 27.6 |  | -31.56 | 27.6 | 16 | int | 0.219 | 60000 | 788 | 0.39 | 0.59 | 22 |  | 1801.35 | 1910.28 | 2.29 | 2.42 |  | 1146.75 | 1081.36 | 0.73 | 9 |  |  | -97.68180361 | 33.1179627 | 788.92
980 | 1064 | metal loss corrosion | 5:53 | 4313.81 | -32.29 | 26.87 |  | -32.29 | 26.87 | 16 | int | 0.219 | 60000 | 788 | 0.32 | 0.59 | 19 |  | 1803.67 |  | 2.29 |  |  |  | 1082.75 | 0.73 |  |  |  | -97.68180517 | 33.11796419 | 788.94
980 | 1065 | metal loss corrosion | 5:54 | 4315.34 | -33.82 | 25.34 |  | -33.82 | 25.34 | 16 | int | 0.219 | 60000 | 788 | 0.33 | 0.59 | 12 | [12 empty] | -97.68180847 | 33.11796735 | 788.97
980 | 1066 | metal loss corrosion | 5:50 | 4315.58 | -34.06 | 25.11 |  | -34.06 | 25.11 | 16 | int | 0.219 | 60000 | 788 | 0.32 | 0.59 | 10 | [12 empty] | -97.68180897 | 33.11796783 | 788.98
980 | 1067 | metal loss corrosion | 6:00 | 4316.61 | -35.09 | 24.07 |  | -35.09 | 24.07 | 16 | int | 0.219 | 60000 | 788 | 0.36 | 0.59 | 13 |  | 1804.27 |  | 2.29 |  |  |  | 1083.11 | 0.73 |  |  |  | -97.68181119 | 33.11796996 | 789
980 | 1068 | metal loss corrosion | 5:52 | 4332.1 | -50.58 | 8.59 |  | -50.58 | 8.59 | 16 | int | 0.219 | 60000 | 788 | 0.32 | 0.59 | 10 | [12 empty] | -97.6818444 | 33.11800183 | 789.4
980 | 1069 | metal loss corrosion | 5:57 | 4337.62 | -56.1 | 3.06 |  | -56.1 | 3.06 | 16 | int | 0.219 | 60000 | 788 | 0.34 | 0.59 | 13 |  | 1804.43 |  | 2.29 |  |  |  | 1083.21 | 0.73 |  |  |  | -97.68185625 | 33.1180132 | 789.57
980 | 1070 | metal loss corrosion | 5:51 | 4338.46 | -56.94 | 2.22 |  | -56.94 | 2.22 | 16 | int | 0.219 | 60000 | 788 | 0.33 | 0.59 | 17 |  | 1803.83 |  | 2.29 |  |  |  | 1082.85 | 0.73 |  |  |  | -97.68185805 | 33.11801494 | 789.6
990 |  | Girth Weld |  | 4340.68 |  |  | 59.17 |  |  | 16 |  | 0.219 | 60000 | 788 | [15 empty] | -97.6818628 | 33.11801951 | 789.69
990 | 1071 | metal loss corrosion | 5:53 | 4357.63 | -16.95 | 42.22 |  | -16.95 | 42.22 | 16 | int | 0.219 | 60000 | 788 | 0.35 | 0.99 | 31 |  | 1800.4 | 1909.03 | 2.28 | 2.42 |  | 1146 | 1080.79 | 0.73 | 9 |  |  | -97.68189903 | 33.11805447 | 790.35
990 | 1072 | metal loss corrosion | 5:55 | 4363.23 | -22.55 | 36.62 |  | -22.55 | 36.62 | 16 | int | 0.219 | 60000 | 788 | 0.32 | 0.79 | 25 |  | 1802.81 | 1911.88 | 2.29 | 2.43 |  | 1147.71 | 1082.23 | 0.73 | 9 |  |  | -97.68191104 | 33.118066 | 790.55
990 | 1073 | metal loss corrosion | 5:55 | 4367.74 | -27.06 | 32.11 |  | -27.06 | 32.11 | 16 | int | 0.219 | 60000 | 788 | 0.32 | 0.59 | 15 |  | 1804.39 |  | 2.29 |  |  |  | 1083.18 | 0.73 |  |  |  | -97.68192071 | 33.11807527 | 790.68
990 | 1074 | metal loss corrosion | 5:58 | 4375.32 | -34.64 | 24.53 |  | -34.64 | 24.53 | 16 | int | 0.219 | 60000 | 788 | 0.32 | 0.59 | 10 | [12 empty] | -97.681937 | 33.11809086 | 790.89
1000 |  | Girth Weld |  | 4399.85 |  |  | 11.82 |  |  | 16 |  | 0.219 | 60000 | 788 | [15 empty] | -97.68198993 | 33.11814111 | 791.56
1010 |  | Girth Weld |  | 4411.67 |  |  | 59.43 |  |  | 16 |  | 0.219 | 60000 | 788 | [15 empty] | -97.68201559 | 33.11816523 | 791.85
1020 |  | Girth Weld |  | 4471.11 |  |  | 47.31 |  |  | 16 |  | 0.219 | 60000 | 788 | [15 empty] | -97.68211953 | 33.11830004 | 792.91
1030 |  | Girth Weld |  | 4518.42 |  |  | 40.88 |  |  | 16 |  | 0.219 | 60000 | 788 | [15 empty] | -97.68214619 | 33.11842605 | 792.21
1030 | 1075 | metal loss corrosion | 5:39 | 4532.1 | -13.68 | 27.21 |  | -13.68 | 27.21 | 16 | int | 0.219 | 60000 | 788 | 0.35 | 0.59 | 12 | [12 empty] | -97.68214342 | 33.11846339 | 791.34
1030 | 1076 | deformation dent | 5:58 | 4541.97 | -23.55 | 17.34 |  | -23.55 | 17.34 | 16 | N/A | 0.219 | 60000 | 788 | 13.04 | 5.43 |  | 2.3 | [11 empty] | -97.68214167 | 33.11849042 | 791.32
1030 | 1077 | metal loss corrosion | 6:11 | 4549.09 | -30.67 | 10.21 |  | -30.67 | 10.21 | 16 | int | 0.219 | 60000 | 788 | 0.32 | 0.59 | 10 | [12 empty] | -97.68214048 | 33.1185099 | 791.72
1030 | 1078 | metal loss corrosion | 5:57 | 4549.42 | -31 | 9.89 |  | -31 | 9.89 | 16 | int | 0.219 | 60000 | 788 | 0.43 | 0.59 | 12 | [12 empty] | -97.68214042 | 33.11851079 | 791.75
1040 |  | Girth Weld |  | 4559.31 |  |  | 57.68 |  |  | 16 |  | 0.219 | 60000 | 788 | [15 empty] | -97.68213871 | 33.11853776 | 792.72
1050 |  | Girth Weld |  | 4616.98 |  |  | 59.14 |  |  | 16 |  | 0.219 | 60000 | 788 | [15 empty] | -97.68212744 | 33.11869525 | 796.69
1060 |  | Girth Weld |  | 4676.13 |  |  | 59.32 |  |  | 16 |  | 0.219 | 60000 | 788 | [15 empty] | -97.68211441 | 33.11885709 | 797.79
1060 | 1079 | metal loss corrosion | 5:47 | 4685.58 | -9.45 | 49.87 |  | -9.45 | 49.87 | 16 | int | 0.219 | 60000 | 788 | 0.35 | 0.59 | 17 |  | 1803.63 |  | 2.29 |  |  |  | 1082.73 | 0.73 |  |  |  | -97.68211261 | 33.11888295 | 797.78
1060 | 1080 | metal loss corrosion | 4:59 | 4713.88 | -37.76 | 21.56 |  | -37.76 | 21.56 | 16 | int | 0.219 | 60000 | 788 | 0.32 | 0.59 | 10 | [12 empty] | -97.68212392 | 33.11895985 | 798.49
1070 |  | Girth Weld |  | 4735.44 |  |  | 59.35 |  |  | 16 |  | 0.219 | 60000 | 788 | [15 empty] | -97.68213899 | 33.11901746 | 799.12
1080 |  | Girth Weld |  | 4794.79 |  |  | 58.64 |  |  | 16 |  | 0.219 | 60000 | 788 | [15 empty] | -97.68222774 | 33.11916006 | 801.28
1080 | 1081 | deformation dent | 6:24 | 4796.64 | -1.85 | 56.79 |  | -1.85 | 56.79 | 16 | N/A | 0.219 | 60000 | 788 | 10.82 | 3.47 |  | 1.3 | [11 empty] | -97.68223137 | 33.11916409 | 801.34
1090 |  | Girth Weld |  | 4853.43 |  |  | 59.07 |  |  | 16 |  | 0.219 | 60000 | 788 | [15 empty] | -97.68234399 | 33.11928735 | 801.52
1100 |  | Girth Weld |  | 4912.5 |  |  | 59.05 |  |  | 16 |  | 0.219 | 60000 | 788 | [15 empty] | -97.68246234 | 33.11941476 | 800.88
1100 | 1082 | deformation dent | 6:05 | 4930.57 | -18.07 | 40.98 |  | -18.07 | 40.98 | 16 | N/A | 0.219 | 60000 | 788 | 11.6 | 6.27 |  | 4 | [11 empty] | -97.68249862 | 33.11945366 | 800.42
1110 |  | Girth Weld |  | 4971.55 |  |  | 48.36 |  |  | 16 |  | 0.219 | 60000 | 788 | [15 empty] | -97.6825809 | 33.1195418 | 798.9
1120 |  | Girth Weld |  | 5019.91 |  |  | 59.1 |  |  | 16 |  | 0.219 | 60000 | 788 | [15 empty] | -97.68267762 | 33.11964621 | 798.05
1130 |  | Girth Weld |  | 5079.01 |  |  | 59.22 |  |  | 16 |  | 0.219 | 60000 | 788 | [15 empty] | -97.68279514 | 33.11977406 | 795.75
|  | AGM |  | 5115.58 | [24 empty] | #2 - CR 3383 [XT] | -97.68286726 | 33.11985366 | 795.67
1140 |  | Girth Weld |  | 5138.23 |  |  | 59.06 |  |  | 16 |  | 0.219 | 60000 | 788 | [15 empty] | -97.68291994 | 33.1198968 | 795.18
1150 |  | Girth Weld |  | 5197.29 |  |  | 59.14 |  |  | 16 |  | 0.219 | 60000 | 788 | [15 empty] | -97.6830714 | 33.11999659 | 792.13
1160 |  | Girth Weld |  | 5256.43 |  |  | 59.12 |  |  | 16 |  | 0.219 | 60000 | 788 | [15 empty] | -97.68322372 | 33.1200961 | 791.81
1170 |  | Girth Weld |  | 5315.55 |  |  | 59.07 |  |  | 16 |  | 0.219 | 60000 | 788 | [15 empty] | -97.6833757 | 33.12019571 | 794.32
1170 | 1083 | metal loss corrosion | 5:54 | 5368.12 | -52.58 | 6.49 |  | -52.58 | 6.49 | 16 | int | 0.219 | 60000 | 788 | 0.52 | 0.59 | 10 | [12 empty] | -97.68351112 | 33.1202841 | 796.1
1180 |  | Girth Weld |  | 5374.62 |  |  | 58.69 |  |  | 16 |  | 0.219 | 60000 | 788 | [15 empty] | -97.68352786 | 33.12029501 | 796.19
1180 | 1084 | metal loss corrosion | 5:58 | 5419.48 | -44.86 | 13.83 |  | -44.86 | 13.83 | 16 | int | 0.219 | 60000 | 788 | 0.44 | 0.76 | 23 |  | 1799.65 | 1908.35 | 2.28 | 2.42 |  | 1145.59 | 1080.34 | 0.73 | 9 |  |  | -97.6836435 | 33.12037041 | 797.17
1190 |  | Girth Weld |  | 5433.31 |  |  | 59.14 |  |  | 16 |  | 0.219 | 60000 | 788 | [15 empty] | -97.68367913 | 33.12039365 | 797.43
1190 | 1085 | metal loss corrosion | 5:33 | 5492.16 | -58.85 | 0.29 |  | -58.85 | 0.29 | 16 | int | 0.219 | 60000 | 788 | 0.35 | 0.8 | 26 |  | 1801.63 | 1910.54 | 2.29 | 2.42 |  | 1146.9 | 1081.53 | 0.73 | 9 |  |  | -97.68383089 | 33.12049254 | 798.23
1200 |  | Girth Weld |  | 5492.45 |  |  | 58.67 |  |  | 16 |  | 0.219 | 60000 | 788 | [15 empty] | -97.68383163 | 33.12049303 | 798.24
1200 | 1086 | metal loss corrosion | 5:57 | 5495.27 | -2.82 | 55.84 |  | -2.82 | 55.84 | 16 | int | 0.219 | 60000 | 788 | 0.32 | 0.59 | 13 |  | 1804.88 |  | 2.29 |  |  |  | 1083.48 | 0.73 |  |  |  | -97.6838389 | 33.12049778 | 798.31
1200 | 1087 | metal loss corrosion | 5:57 | 5523.9 | -31.45 | 27.21 |  | -31.45 | 27.21 | 16 | int | 0.219 | 60000 | 788 | 0.32 | 0.59 | 10 | [12 empty] | -97.68391254 | 33.12054604 | 799.14
1200 | 1088 | metal loss corrosion | 5:59 | 5528.15 | -35.7 | 22.96 |  | -35.7 | 22.96 | 16 | int | 0.219 | 60000 | 788 | 0.34 | 0.59 | 10 | [12 empty] | -97.68392346 | 33.12055321 | 799.3
1200 | 1089 | metal loss corrosion | 6:16 | 5531.88 | -39.43 | 19.24 |  | -39.43 | 19.24 | 16 | int | 0.219 | 60000 | 788 | 0.32 | 0.59 | 10 | [12 empty] | -97.68393303 | 33.1205595 | 799.45
1210 |  | Girth Weld |  | 5551.12 |  |  | 59.09 |  |  | 16 |  | 0.219 | 60000 | 788 | [15 empty] | -97.68398244 | 33.12059198 | 800.16
1220 |  | Girth Weld |  | 5610.21 |  |  | 59.06 |  |  | 16 |  | 0.219 | 60000 | 788 | [15 empty] | -97.68413444 | 33.12069159 | 801.75
1220 | 1090 | metal loss corrosion | 6:02 | 5632.86 | -22.65 | 36.41 |  | -22.65 | 36.41 | 16 | int | 0.219 | 60000 | 788 | 0.32 | 0.59 | 13 |  | 1804.73 |  | 2.29 |  |  |  | 1083.39 | 0.73 |  |  |  | -97.68419273 | 33.12072978 | 802.04
1220 | 1091 | metal loss corrosion | 6:02 | 5646.17 | -35.96 | 23.1 |  | -35.96 | 23.1 | 16 | int | 0.219 | 60000 | 788 | 0.32 | 0.59 | 13 |  | 1804.73 |  | 2.29 |  |  |  | 1083.39 | 0.73 |  |  |  | -97.68422681 | 33.1207524 | 802.16
1230 |  | Girth Weld |  | 5669.27 |  |  | 59.12 |  |  | 16 |  | 0.219 | 60000 | 788 | [15 empty] | -97.68428568 | 33.12079196 | 802.42
1240 |  | Girth Weld |  | 5728.39 |  |  | 59.06 |  |  | 16 |  | 0.219 | 60000 | 788 | [15 empty] | -97.68443352 | 33.12089599 | 803.16
1250 |  | Girth Weld |  | 5787.45 |  |  | 59.13 |  |  | 16 |  | 0.219 | 60000 | 788 | [15 empty] | -97.68456295 | 33.12101563 | 806.21
1260 |  | Girth Weld |  | 5846.57 |  |  | 57.45 |  |  | 16 |  | 0.219 | 60000 | 788 | [15 empty] | -97.68469025 | 33.12113715 | 809.6
1270 |  | Girth Weld |  | 5904.02 |  |  | 59 |  |  | 16 |  | 0.219 | 60000 | 788 | [15 empty] | -97.68481365 | 33.12125565 | 811.51
1280 |  | Girth Weld |  | 5963.02 |  |  | 42.5 |  |  | 16 |  | 0.219 | 60000 | 788 | [15 empty] | -97.68494021 | 33.12137749 | 813.45
1290 |  | Girth Weld |  | 6005.52 |  |  | 59.05 |  |  | 16 |  | 0.219 | 60000 | 788 | [15 empty] | -97.68503123 | 33.12146544 | 814.16
1300 |  | Girth Weld |  | 6064.57 |  |  | 59.12 |  |  | 16 |  | 0.219 | 60000 | 788 | [15 empty] | -97.68515815 | 33.12158728 | 815.14
1310 |  | Girth Weld |  | 6123.69 |  |  | 43.84 |  |  | 16 |  | 0.219 | 60000 | 788 | [15 empty] | -97.68528563 | 33.121709 | 816.03
1320 |  | Girth Weld |  | 6167.53 |  |  | 59.18 |  |  | 16 |  | 0.219 | 60000 | 788 | [15 empty] | -97.68537989 | 33.12179945 | 816.45
1330 |  | Girth Weld |  | 6226.71 |  |  | 58.7 |  |  | 16 |  | 0.219 | 60000 | 788 | [15 empty] | -97.68550742 | 33.12192136 | 816.59
1340 |  | Girth Weld |  | 6285.41 |  |  | 55.51 |  |  | 16 |  | 0.219 | 60000 | 788 | [15 empty] | -97.68563362 | 33.12204252 | 816.6
1350 |  | Girth Weld |  | 6340.92 |  |  | 59.03 |  |  | 16 |  | 0.219 | 60000 | 788 | [15 empty] | -97.68575274 | 33.12215723 | 816.08
1360 |  | Girth Weld |  | 6399.96 |  |  | 59.03 |  |  | 16 |  | 0.219 | 60000 | 788 | [15 empty] | -97.68587943 | 33.1222792 | 815.21
1370 |  | Girth Weld |  | 6458.99 |  |  | 42.43 |  |  | 16 |  | 0.219 | 60000 | 788 | [15 empty] | -97.68600639 | 33.12240094 | 814
1380 |  | Girth Weld |  | 6501.42 |  |  | 58.55 |  |  | 16 |  | 0.219 | 60000 | 788 | [15 empty] | -97.68609795 | 33.12248819 | 812.85
1390 |  | Girth Weld |  | 6559.96 |  |  | 58.98 |  |  | 16 |  | 0.219 | 60000 | 788 | [15 empty] | -97.68622374 | 33.12260903 | 811.78
1400 |  | Girth Weld |  | 6618.94 |  |  | 55.78 |  |  | 16 |  | 0.219 | 60000 | 788 | [15 empty] | -97.68635072 | 33.12273054 | 810.29
1410 |  | Girth Weld |  | 6674.72 |  |  | 58.82 |  |  | 16 |  | 0.219 | 60000 | 788 | [15 empty] | -97.68648614 | 33.12283015 | 809.13
1410 | 1092 | metal loss corrosion | 2:32 | 6698.7 | -23.99 | 34.83 |  | -23.99 | 34.83 | 16 | int | 0.219 | 60000 | 788 | 0.35 | 0.59 | 10 | [12 empty] | -97.68655767 | 33.12285675 | 808.3
1410 | 1093 | metal loss corrosion | 9:45 | 6700.41 | -25.69 | 33.13 |  | -25.69 | 33.13 | 16 | int | 0.219 | 60000 | 788 | 0.36 | 0.59 | 10 | [12 empty] | -97.68656277 | 33.12285862 | 808.24
1410 | 1094 | metal loss corrosion | 9:29 | 6703.31 | -28.59 | 30.23 |  | -28.59 | 30.23 | 16 | int | 0.219 | 60000 | 788 | 0.39 | 0.59 | 12 | [12 empty] | -97.68657145 | 33.12286177 | 808.17
1410 | 1095 | metal loss corrosion | 9:41 | 6703.49 | -28.77 | 30.04 |  | -28.77 | 30.04 | 16 | int | 0.219 | 60000 | 788 | 0.45 | 0.59 | 13 |  | 1803.03 |  | 2.29 |  |  |  | 1082.36 | 0.73 |  |  |  | -97.686572 | 33.12286197 | 808.17
1410 | 1096 | metal loss corrosion | 9:51 | 6703.71 | -29 | 29.82 |  | -29 | 29.82 | 16 | int | 0.219 | 60000 | 788 | 0.37 | 0.59 | 15 |  | 1803.66 |  | 2.29 |  |  |  | 1082.74 | 0.73 |  |  |  | -97.68657266 | 33.12286221 | 808.16
1410 | 1097 | metal loss corrosion | 1:47 | 6703.75 | -29.04 | 29.78 |  | -29.04 | 29.78 | 16 | int | 0.219 | 60000 | 788 | 0.4 | 0.59 | 12 | [12 empty] | -97.68657279 | 33.12286226 | 808.16
1410 | 1098 | metal loss corrosion | 9:45 | 6703.9 | -29.19 | 29.63 |  | -29.19 | 29.63 | 16 | int | 0.219 | 60000 | 788 | 0.55 | 0.59 | 10 | [12 empty] | -97.68657324 | 33.12286242 | 808.16
1410 | 1099 | metal loss corrosion | 1:58 | 6704.07 | -29.36 | 29.46 |  | -29.36 | 29.46 | 16 | int | 0.219 | 60000 | 788 | 0.5 | 0.59 | 10 | [12 empty] | -97.68657374 | 33.12286261 | 808.15
1410 | 1100 | metal loss corrosion | 9:49 | 6704.24 | -29.52 | 29.3 |  | -29.52 | 29.3 | 16 | int | 0.219 | 60000 | 788 | 0.35 | 0.59 | 13 |  | 1804.43 |  | 2.29 |  |  |  | 1083.21 | 0.73 |  |  |  | -97.68657423 | 33.12286278 | 808.15
1410 | 1101 | cluster | 1:49 | 6704.4 | -29.69 | 29.13 |  | -29.69 | 29.13 | 16 | int | 0.219 | 60000 | 788 | 1.62 | 0.73 | 10 | [10 empty] | 71 |  | -97.68657473 | 33.12286297 | 808.14 | 3t x 3t
1410 | 1102 | metal loss corrosion | 1:49 | 6704.4 | -29.69 | 29.13 |  | -29.69 | 29.13 | 16 | int | 0.219 | 60000 | 788 | 0.42 | 0.59 | 10 | [10 empty] | 71 |  | -97.68657473 | 33.12286297 | 808.14 | 3t x 3t
1410 | 1103 | metal loss corrosion | 1:51 | 6704.49 | -29.77 | 29.04 |  | -29.77 | 29.04 | 16 | int | 0.219 | 60000 | 788 | 0.58 | 0.59 | 10 | [10 empty] | 71 |  | -97.68657499 | 33.12286306 | 808.14 | 3t x 3t
1410 | 1104 | metal loss corrosion | 9:27 | 6704.67 | -29.96 | 28.86 |  | -29.96 | 28.86 | 16 | int | 0.219 | 60000 | 788 | 0.63 | 0.59 | 10 | [12 empty] | -97.68657554 | 33.12286326 | 808.14
1410 | 1105 | metal loss corrosion | 1:45 | 6705.46 | -30.74 | 28.07 |  | -30.74 | 28.07 | 16 | int | 0.219 | 60000 | 788 | 0.73 | 0.59 | 10 | [12 empty] | -97.68657789 | 33.12286411 | 808.12
1410 | 1106 | cluster | 1:45 | 6705.81 | -31.1 | 27.72 |  | -31.1 | 27.72 | 16 | int | 0.219 | 60000 | 788 | 1.68 | 0.84 | 10 | [10 empty] | 72 |  | -97.68657895 | 33.1228645 | 808.11 | 3t x 3t
1410 | 1107 | metal loss corrosion | 1:45 | 6705.81 | -31.1 | 27.72 |  | -31.1 | 27.72 | 16 | int | 0.219 | 60000 | 788 | 0.38 | 0.59 | 10 | [10 empty] | 72 |  | -97.68657895 | 33.1228645 | 808.11 | 3t x 3t
1410 | 1108 | metal loss corrosion | 1:49 | 6705.86 | -31.15 | 27.67 |  | -31.15 | 27.67 | 16 | int | 0.219 | 60000 | 788 | 0.53 | 0.59 | 10 | [10 empty] | 72 |  | -97.6865791 | 33.12286455 | 808.11 | 3t x 3t
1410 | 1109 | metal loss corrosion | 1:46 | 6705.88 | -31.16 | 27.65 |  | -31.16 | 27.65 | 16 | int | 0.219 | 60000 | 788 | 0.87 | 0.59 | 10 | [10 empty] | 72 |  | -97.68657915 | 33.12286457 | 808.11 | 3t x 3t
1410 | 1110 | metal loss corrosion | 1:22 | 6705.94 | -31.23 | 27.59 |  | -31.23 | 27.59 | 16 | int | 0.219 | 60000 | 788 | 0.53 | 0.59 | 12 | [12 empty] | -97.68657934 | 33.12286464 | 808.11
1410 | 1111 | metal loss corrosion | 1:24 | 6706.11 | -31.4 | 27.42 |  | -31.4 | 27.42 | 16 | int | 0.219 | 60000 | 788 | 0.35 | 1.16 | 10 | [12 empty] | -97.68657985 | 33.12286483 | 808.1
1410 | 1112 | metal loss corrosion | 1:52 | 6706.2 | -31.49 | 27.33 |  | -31.49 | 27.33 | 16 | int | 0.219 | 60000 | 788 | 0.7 | 0.59 | 10 | [12 empty] | -97.68658012 | 33.12286492 | 808.1
1410 | 1113 | metal loss corrosion | 1:19 | 6706.2 | -31.49 | 27.33 |  | -31.49 | 27.33 | 16 | int | 0.219 | 60000 | 788 | 0.68 | 0.59 | 10 | [12 empty] | -97.68658012 | 33.12286492 | 808.1
1410 | 1114 | metal loss corrosion | 1:48 | 6706.39 | -31.67 | 27.15 |  | -31.67 | 27.15 | 16 | int | 0.219 | 60000 | 788 | 0.62 | 0.59 | 10 | [10 empty] | 73 |  | -97.68658067 | 33.12286512 | 808.1 | 3t x 3t
1410 | 1115 | cluster | 1:42 | 6706.39 | -31.67 | 27.15 |  | -31.67 | 27.15 | 16 | int | 0.219 | 60000 | 788 | 1.62 | 0.96 | 10 | [10 empty] | 73 |  | -97.68658067 | 33.12286512 | 808.1 | 3t x 3t
1410 | 1116 | metal loss corrosion | 1:42 | 6706.48 | -31.76 | 27.06 |  | -31.76 | 27.06 | 16 | int | 0.219 | 60000 | 788 | 0.54 | 0.59 | 10 | [10 empty] | 73 |  | -97.68658094 | 33.12286522 | 808.09 | 3t x 3t
1410 | 1117 | metal loss corrosion | 1:45 | 6706.62 | -31.9 | 26.92 |  | -31.9 | 26.92 | 16 | int | 0.219 | 60000 | 788 | 0.4 | 0.59 | 10 | [10 empty] | 74 |  | -97.68658136 | 33.12286537 | 808.09 | 3t x 3t
1410 | 1118 | cluster | 1:45 | 6706.62 | -31.9 | 26.92 |  | -31.9 | 26.92 | 16 | int | 0.219 | 60000 | 788 | 1.2 | 1.15 | 10 | [10 empty] | 74 |  | -97.68658136 | 33.12286537 | 808.09 | 3t x 3t
1410 | 1119 | metal loss corrosion | 1:51 | 6706.66 | -31.95 | 26.87 |  | -31.95 | 26.87 | 16 | int | 0.219 | 60000 | 788 | 0.66 | 0.72 | 10 | [10 empty] | 74 |  | -97.6865815 | 33.12286542 | 808.09 | 3t x 3t
1410 | 1120 | cluster | 1:47 | 6707.21 | -32.49 | 26.32 |  | -32.49 | 26.32 | 16 | int | 0.219 | 60000 | 788 | 1.67 | 1.24 | 10 | [10 empty] | 75 |  | -97.68658315 | 33.12286597 | 808.08 | 3t x 3t
1410 | 1121 | metal loss corrosion | 1:56 | 6707.21 | -32.49 | 26.32 |  | -32.49 | 26.32 | 16 | int | 0.219 | 60000 | 788 | 0.94 | 0.59 | 10 | [10 empty] | 75 |  | -97.68658315 | 33.12286597 | 808.08 | 3t x 3t
1410 | 1122 | metal loss corrosion | 1:47 | 6707.27 | -32.55 | 26.26 |  | -32.55 | 26.26 | 16 | int | 0.219 | 60000 | 788 | 0.94 | 0.59 | 10 | [10 empty] | 75 |  | -97.68658334 | 33.12286603 | 808.08 | 3t x 3t
1410 | 1123 | metal loss corrosion | 1:54 | 6707.48 | -32.76 | 26.05 |  | -32.76 | 26.05 | 16 | int | 0.219 | 60000 | 788 | 0.55 | 1.01 | 10 | [12 empty] | -97.68658398 | 33.12286623 | 808.08
1410 | 1124 | metal loss corrosion | 2:06 | 6707.69 | -32.97 | 25.85 |  | -32.97 | 25.85 | 16 | int | 0.219 | 60000 | 788 | 0.34 | 0.59 | 12 | [12 empty] | -97.68658461 | 33.12286643 | 808.07
1410 | 1125 | metal loss corrosion | 12:41 | 6707.73 | -33.01 | 25.8 |  | -33.01 | 25.8 | 16 | int | 0.219 | 60000 | 788 | 0.45 | 0.59 | 10 | [12 empty] | -97.68658474 | 33.12286647 | 808.07
1410 | 1126 | metal loss corrosion | 1:47 | 6707.82 | -33.1 | 25.72 |  | -33.1 | 25.72 | 16 | int | 0.219 | 60000 | 788 | 0.33 | 0.59 | 15 |  | 1804.39 |  | 2.29 |  |  |  | 1083.18 | 0.73 |  |  |  | -97.68658501 | 33.12286656 | 808.07
1410 | 1127 | metal loss corrosion | 1:50 | 6707.92 | -33.2 | 25.61 |  | -33.2 | 25.61 | 16 | int | 0.219 | 60000 | 788 | 0.71 | 0.59 | 12 | [12 empty] | -97.68658532 | 33.12286665 | 808.07
1410 | 1128 | metal loss corrosion | 1:57 | 6708.05 | -33.34 | 25.48 |  | -33.34 | 25.48 | 16 | int | 0.219 | 60000 | 788 | 1 | 0.59 | 10 | [10 empty] | 76 |  | -97.68658573 | 33.12286678 | 808.07 | 3t x 3t
1410 | 1129 | cluster | 1:50 | 6708.05 | -33.34 | 25.48 |  | -33.34 | 25.48 | 16 | int | 0.219 | 60000 | 788 | 1.09 | 1.08 | 12 | [10 empty] | 76 |  | -97.68658573 | 33.12286678 | 808.07 | 3t x 3t
1410 | 1130 | metal loss corrosion | 1:50 | 6708.1 | -33.39 | 25.43 |  | -33.39 | 25.43 | 16 | int | 0.219 | 60000 | 788 | 0.51 | 0.59 | 12 | [10 empty] | 76 |  | -97.68658588 | 33.12286683 | 808.07 | 3t x 3t
1410 | 1131 | metal loss corrosion | 1:54 | 6708.23 | -33.52 | 25.3 |  | -33.52 | 25.3 | 16 | int | 0.219 | 60000 | 788 | 0.61 | 0.59 | 12 | [12 empty] | -97.68658629 | 33.12286696 | 808.06
1410 | 1132 | metal loss corrosion | 1:56 | 6708.36 | -33.64 | 25.18 |  | -33.64 | 25.18 | 16 | int | 0.219 | 60000 | 788 | 0.58 | 0.59 | 12 | [12 empty] | -97.68658666 | 33.12286707 | 808.06
1410 | 1133 | metal loss corrosion | 1:53 | 6709.52 | -34.8 | 24.02 |  | -34.8 | 24.02 | 16 | int | 0.219 | 60000 | 788 | 0.36 | 0.59 | 15 |  | 1803.85 |  | 2.29 |  |  |  | 1082.86 | 0.73 |  |  |  | -97.6865902 | 33.12286819 | 808.05
1410 | 1134 | metal loss corrosion | 1:42 | 6709.69 | -34.97 | 23.84 |  | -34.97 | 23.84 | 16 | int | 0.219 | 60000 | 788 | 0.59 | 0.59 | 10 | [12 empty] | -97.68659073 | 33.12286835 | 808.04
1410 | 1135 | metal loss corrosion | 1:48 | 6709.84 | -35.12 | 23.7 |  | -35.12 | 23.7 | 16 | int | 0.219 | 60000 | 788 | 0.35 | 0.59 | 12 | [12 empty] | -97.68659119 | 33.1228685 | 808.04
1410 | 1136 | metal loss corrosion | 1:21 | 6719.06 | -44.34 | 14.47 |  | -44.34 | 14.47 | 16 | int | 0.219 | 60000 | 788 | 0.39 | 0.59 | 12 | [12 empty] | -97.68662021 | 33.12287503 | 807.93
1410 | 1137 | metal loss corrosion | 1:04 | 6719.43 | -44.71 | 14.1 |  | -44.71 | 14.1 | 16 | int | 0.219 | 60000 | 788 | 0.35 | 0.59 | 10 | [12 empty] | -97.6866214 | 33.12287519 | 807.93
1410 | 1138 | metal loss corrosion | 12:34 | 6720.32 | -45.6 | 13.21 |  | -45.6 | 13.21 | 16 | int | 0.219 | 60000 | 788 | 0.64 | 0.59 | 10 | [10 empty] | 77 |  | -97.68662427 | 33.12287553 | 807.91 | 3t x 3t
1410 | 1139 | cluster | 12:17 | 6720.32 | -45.6 | 13.21 |  | -45.6 | 13.21 | 16 | int | 0.219 | 60000 | 788 | 0.97 | 1.83 | 10 | [10 empty] | 77 |  | -97.68662427 | 33.12287553 | 807.91 | 3t x 3t
1410 | 1140 | metal loss corrosion | 12:17 | 6720.33 | -45.61 | 13.21 |  | -45.61 | 13.21 | 16 | int | 0.219 | 60000 | 788 | 0.86 | 0.59 | 10 | [10 empty] | 77 |  | -97.6866243 | 33.12287554 | 807.91 | 3t x 3t
1410 | 1141 | metal loss corrosion | 12:41 | 6720.49 | -45.78 | 13.04 |  | -45.78 | 13.04 | 16 | int | 0.219 | 60000 | 788 | 0.33 | 0.59 | 10 | [12 empty] | -97.68662484 | 33.1228756 | 807.91
1410 | 1142 | metal loss corrosion | 1:30 | 6721.29 | -46.57 | 12.25 |  | -46.57 | 12.25 | 16 | int | 0.219 | 60000 | 788 | 0.33 | 0.59 | 10 | [10 empty] | 78 |  | -97.6866274 | 33.1228759 | 807.89 | 3t x 3t
1410 | 1143 | cluster | 1:30 | 6721.29 | -46.57 | 12.25 |  | -46.57 | 12.25 | 16 | int | 0.219 | 60000 | 788 | 0.62 | 1.68 | 10 | [10 empty] | 78 |  | -97.6866274 | 33.1228759 | 807.89 | 3t x 3t
1410 | 1144 | metal loss corrosion | 1:46 | 6721.31 | -46.59 | 12.23 |  | -46.59 | 12.23 | 16 | int | 0.219 | 60000 | 788 | 0.37 | 0.59 | 10 | [10 empty] | 78 |  | -97.68662746 | 33.12287591 | 807.89 | 3t x 3t
1410 | 1145 | cluster | 1:25 | 6721.6 | -46.89 | 11.93 |  | -46.89 | 11.93 | 16 | int | 0.219 | 60000 | 788 | 1.39 | 1.83 | 13 |  | 1778.93 |  | 2.26 |  |  |  | 1067.9 | 0.74 |  | 79 |  | -97.68662842 | 33.12287602 | 807.89 | 3t x 3t
1410 | 1146 | metal loss corrosion | 1:42 | 6721.6 | -46.89 | 11.93 |  | -46.89 | 11.93 | 16 | int | 0.219 | 60000 | 788 | 0.42 | 0.59 | 12 | [10 empty] | 79 |  | -97.68662842 | 33.12287602 | 807.89 | 3t x 3t
1410 | 1147 | metal loss corrosion | 1:42 | 6721.67 | -46.96 | 11.86 |  | -46.96 | 11.86 | 16 | int | 0.219 | 60000 | 788 | 0.39 | 0.59 | 13 | [10 empty] | 79 |  | -97.68662864 | 33.12287605 | 807.89 | 3t x 3t
1410 | 1148 | metal loss corrosion | 1:25 | 6721.69 | -46.97 | 11.85 |  | -46.97 | 11.85 | 16 | int | 0.219 | 60000 | 788 | 0.39 | 0.59 | 12 | [10 empty] | 79 |  | -97.68662869 | 33.12287606 | 807.89 | 3t x 3t
1410 | 1149 | cluster | 12:16 | 6721.92 | -47.21 | 11.61 |  | -47.21 | 11.61 | 16 | int | 0.219 | 60000 | 788 | 0.68 | 1.82 | 12 | [10 empty] | 80 |  | -97.68662945 | 33.12287615 | 807.88 | 3t x 3t
1410 | 1150 | metal loss corrosion | 12:33 | 6721.92 | -47.21 | 11.61 |  | -47.21 | 11.61 | 16 | int | 0.219 | 60000 | 788 | 0.59 | 0.59 | 12 | [10 empty] | 80 |  | -97.68662945 | 33.12287615 | 807.88 | 3t x 3t
1410 | 1151 | metal loss corrosion | 12:15 | 6721.94 | -47.22 | 11.6 |  | -47.22 | 11.6 | 16 | int | 0.219 | 60000 | 788 | 0.53 | 0.59 | 12 | [10 empty] | 80 |  | -97.6866295 | 33.12287615 | 807.88 | 3t x 3t
1410 | 1152 | metal loss corrosion | 12:16 | 6722.75 | -48.03 | 10.78 |  | -48.03 | 10.78 | 16 | int | 0.219 | 60000 | 788 | 0.67 | 0.59 | 10 | [12 empty] | -97.68663212 | 33.12287646 | 807.87
1410 | 1153 | metal loss corrosion | 1:26 | 6722.76 | -48.05 | 10.77 |  | -48.05 | 10.77 | 16 | int | 0.219 | 60000 | 788 | 0.46 | 0.59 | 12 | [12 empty] | -97.68663216 | 33.12287647 | 807.87
1410 | 1154 | metal loss corrosion | 1:31 | 6723.75 | -49.03 | 9.79 |  | -49.03 | 9.79 | 16 | int | 0.219 | 60000 | 788 | 0.43 | 0.59 | 10 | [12 empty] | -97.68663536 | 33.12287673 | 807.85
1410 | 1155 | metal loss corrosion | 12:33 | 6724.72 | -50 | 8.82 |  | -50 | 8.82 | 16 | int | 0.219 | 60000 | 788 | 0.32 | 0.59 | 10 | [12 empty] | -97.68663851 | 33.12287691 | 807.82
1410 | 1156 | metal loss corrosion | 12:59 | 6725.47 | -50.75 | 8.07 |  | -50.75 | 8.07 | 16 | int | 0.219 | 60000 | 788 | 0.37 | 0.59 | 12 | [12 empty] | -97.68664095 | 33.12287704 | 807.8
1410 | 1157 | metal loss corrosion | 12:36 | 6726.17 | -51.46 | 7.36 |  | -51.46 | 7.36 | 16 | int | 0.219 | 60000 | 788 | 0.34 | 0.59 | 10 | [12 empty] | -97.68664326 | 33.12287717 | 807.79
1410 | 1158 | metal loss corrosion | 8:10 | 6728.9 | -54.18 | 4.64 |  | -54.18 | 4.64 | 16 | int | 0.219 | 60000 | 788 | 0.53 | 0.59 | 10 | [12 empty] | -97.68665213 | 33.12287743 | 807.71
1410 | 1159 | metal loss corrosion | 8:10 | 6729.05 | -54.34 | 4.48 |  | -54.34 | 4.48 | 16 | int | 0.219 | 60000 | 788 | 0.48 | 0.59 | 10 | [12 empty] | -97.68665264 | 33.12287743 | 807.71
1410 | 1160 | metal loss corrosion | 3:32 | 6729.17 | -54.46 | 4.36 |  | -54.46 | 4.36 | 16 | int | 0.219 | 60000 | 788 | 0.42 | 0.59 | 10 | [12 empty] | -97.68665304 | 33.12287744 | 807.7
1410 | 1161 | metal loss corrosion | 8:10 | 6729.33 | -54.61 | 4.21 |  | -54.61 | 4.21 | 16 | int | 0.219 | 60000 | 788 | 0.33 | 0.59 | 10 | [12 empty] | -97.68665353 | 33.12287744 | 807.7
1410 | 1162 | metal loss corrosion | 3:32 | 6729.73 | -55.02 | 3.8 |  | -55.02 | 3.8 | 16 | int | 0.219 | 60000 | 788 | 0.32 | 0.59 | 10 | [12 empty] | -97.68665486 | 33.12287745 | 807.69
1410 | 1163 | metal loss corrosion | 3:25 | 6731.37 | -56.65 | 2.17 |  | -56.65 | 2.17 | 16 | int | 0.219 | 60000 | 788 | 0.41 | 0.59 | 10 | [12 empty] | -97.68666019 | 33.1228775 | 807.64
1420 |  | Girth Weld |  | 6733.53 |  |  | 29.38 |  |  | 16 |  | 0.219 | 60000 | 788 | [15 empty] | -97.68666726 | 33.12287757 | 807.58
1420 | 1164 | metal loss corrosion | 7:40 | 6761.44 | -27.91 | 1.48 |  | -27.91 | 1.48 | 16 | int | 0.219 | 60000 | 788 | 0.35 | 0.59 | 10 | [12 empty] | -97.68675824 | 33.12287872 | 807.66
1420 | 1165 | metal loss corrosion | 8:25 | 6762.32 | -28.79 | 0.59 |  | -28.79 | 0.59 | 16 | int | 0.219 | 60000 | 788 | 0.38 | 0.59 | 10 | [12 empty] | -97.6867611 | 33.12287877 | 807.73
1420 | 1166 | metal loss corrosion | 8:17 | 6762.62 | -29.09 | 0.29 |  | -29.09 | 0.29 | 16 | int | 0.219 | 60000 | 788 | 0.44 | 0.59 | 10 | [12 empty] | -97.68676208 | 33.12287879 | 807.75
1430 |  | Girth Weld |  | 6762.92 |  |  | 59.22 |  |  | 16 |  | 0.219 | 60000 | 788 | [15 empty] | -97.68676303 | 33.12287881 | 807.78
1430 | 1167 | metal loss corrosion | 5:33 | 6764.6 | -1.69 | 57.54 |  | -1.69 | 57.54 | 16 | int | 0.219 | 60000 | 788 | 0.82 | 0.59 | 10 | [12 empty] | -97.68676853 | 33.12287891 | 807.91
1430 | 1168 | metal loss corrosion | 5:40 | 6765.87 | -2.96 | 56.27 |  | -2.96 | 56.27 | 16 | int | 0.219 | 60000 | 788 | 0.61 | 0.59 | 13 |  | 1799.88 |  | 2.28 |  |  |  | 1080.48 | 0.73 |  |  |  | -97.68677266 | 33.12287899 | 808.01
1430 | 1169 | metal loss corrosion | 5:41 | 6766.17 | -3.25 | 55.97 |  | -3.25 | 55.97 | 16 | int | 0.219 | 60000 | 788 | 1.16 | 0.92 | 10 | [12 empty] | -97.68677362 | 33.12287901 | 808.03
1430 | 1170 | metal loss corrosion | 5:43 | 6767.93 | -5.02 | 54.21 |  | -5.02 | 54.21 | 16 | int | 0.219 | 60000 | 788 | 0.61 | 0.6 | 10 | [12 empty] | -97.68677936 | 33.12287913 | 808.16
1440 |  | Girth Weld |  | 6822.14 |  |  | 59.17 |  |  | 16 |  | 0.219 | 60000 | 788 | [15 empty] | -97.68695109 | 33.12290402 | 810.69
1450 |  | Girth Weld |  | 6881.31 |  |  | 40.34 |  |  | 16 |  | 0.219 | 60000 | 788 | [15 empty] | -97.68709052 | 33.12301359 | 809.88
1460 |  | Girth Weld |  | 6921.65 |  |  | 59.05 |  |  | 16 |  | 0.219 | 60000 | 788 | [15 empty] | -97.68717615 | 33.12309762 | 809.39
1470 |  | Girth Weld |  | 6980.7 |  |  | 59.01 |  |  | 16 |  | 0.219 | 60000 | 788 | [15 empty] | -97.68730277 | 33.12321966 | 807.95
1480 |  | Girth Weld |  | 7039.71 |  |  | 58.98 |  |  | 16 |  | 0.219 | 60000 | 788 | [15 empty] | -97.68742963 | 33.12334142 | 807.09
1480 | 1171 | metal loss corrosion | 4:27 | 7044.19 | -4.48 | 54.5 |  | -4.48 | 54.5 | 16 | int | 0.219 | 60000 | 788 | 0.32 | 0.59 | 10 | [12 empty] | -97.68743925 | 33.12335068 | 807.08
1480 | 1172 | metal loss corrosion | 6:29 | 7056.67 | -16.96 | 42.02 |  | -16.96 | 42.02 | 16 | int | 0.219 | 60000 | 788 | 0.32 | 0.59 | 12 | [12 empty] | -97.68746604 | 33.12337647 | 807.05
1480 | 1173 | metal loss corrosion | 6:28 | 7057.4 | -17.7 | 41.28 |  | -17.7 | 41.28 | 16 | int | 0.219 | 60000 | 788 | 0.39 | 0.59 | 10 | [12 empty] | -97.68746761 | 33.12337799 | 807.05
1480 | 1174 | metal loss corrosion | 6:30 | 7058.26 | -18.55 | 40.43 |  | -18.55 | 40.43 | 16 | int | 0.219 | 60000 | 788 | 0.32 | 0.59 | 10 | [12 empty] | -97.68746944 | 33.12337975 | 807.05
1480 | 1175 | metal loss corrosion | 6:28 | 7063.95 | -24.24 | 34.74 |  | -24.24 | 34.74 | 16 | int | 0.219 | 60000 | 788 | 0.33 | 0.59 | 12 | [12 empty] | -97.68748164 | 33.12339152 | 807.03
1480 | 1176 | metal loss corrosion | 7:45 | 7089.74 | -50.03 | 8.95 |  | -50.03 | 8.95 | 16 | int | 0.219 | 60000 | 788 | 0.32 | 0.59 | 12 | [12 empty] | -97.68753684 | 33.12344493 | 806.83
1490 |  | Girth Weld |  | 7098.69 |  |  | 58.63 |  |  | 16 |  | 0.219 | 60000 | 788 | [15 empty] | -97.68755596 | 33.12346348 | 806.74
1500 |  | Girth Weld |  | 7157.32 |  |  | 59.07 |  |  | 16 |  | 0.219 | 60000 | 788 | [15 empty] | -97.68768127 | 33.12358502 | 806.52
1500 | 1177 | metal loss corrosion | 7:16 | 7170.62 | -13.31 | 45.76 |  | -13.31 | 45.76 | 16 | int | 0.219 | 60000 | 788 | 0.33 | 0.59 | 10 | [12 empty] | -97.68770981 | 33.12361253 | 806.67
1510 |  | Girth Weld |  | 7216.39 |  |  | 58.94 |  |  | 16 |  | 0.219 | 60000 | 788 | [15 empty] | -97.68780817 | 33.12370698 | 807.17
1520 |  | Girth Weld |  | 7275.33 |  |  | 45.26 |  |  | 16 |  | 0.219 | 60000 | 788 | [15 empty] | -97.68793467 | 33.12382878 | 807.37
1520 | 1178 | metal loss corrosion | 5:58 | 7285.27 | -9.94 | 35.32 |  | -9.94 | 35.32 | 16 | int | 0.219 | 60000 | 788 | 0.32 | 0.59 | 10 | [12 empty] | -97.687956 | 33.12384932 | 807.43
1520 | 1179 | metal loss corrosion | 5:48 | 7307.19 | -31.86 | 13.4 |  | -31.86 | 13.4 | 16 | int | 0.219 | 60000 | 788 | 0.37 | 0.59 | 10 | [12 empty] | -97.68800307 | 33.12389461 | 807.34
1530 |  | Girth Weld |  | 7320.59 |  |  | 59.05 |  |  | 16 |  | 0.219 | 60000 | 788 | [15 empty] | -97.68803187 | 33.12392227 | 807.32
1540 |  | Girth Weld |  | 7379.64 |  |  | 59.06 |  |  | 16 |  | 0.219 | 60000 | 788 | [15 empty] | -97.68815866 | 33.12404425 | 806.92
1550 |  | Girth Weld |  | 7438.7 |  |  | 59.05 |  |  | 16 |  | 0.219 | 60000 | 788 | [15 empty] | -97.68828548 | 33.12416623 | 806.11
1550 | 1180 | metal loss corrosion | 5:53 | 7480.38 | -41.68 | 17.37 |  | -41.68 | 17.37 | 16 | int | 0.219 | 60000 | 788 | 0.32 | 0.59 | 12 | [12 empty] | -97.688375 | 33.12425227 | 805.2
1560 |  | Girth Weld |  | 7497.75 |  |  | 58.98 |  |  | 16 |  | 0.219 | 60000 | 788 | [15 empty] | -97.68841237 | 33.1242881 | 805.06
1570 |  | Girth Weld |  | 7556.73 |  |  | 59.07 |  |  | 16 |  | 0.219 | 60000 | 788 | [15 empty] | -97.68853901 | 33.12440992 | 804.58
1580 |  | Girth Weld |  | 7615.8 |  |  | 59.07 |  |  | 16 |  | 0.219 | 60000 | 788 | [15 empty] | -97.68866765 | 33.12453051 | 803.19
1580 | 1181 | metal loss corrosion | 5:56 | 7653.09 | -37.29 | 21.78 |  | -37.29 | 21.78 | 16 | int | 0.219 | 60000 | 788 | 0.32 | 0.59 | 10 | [12 empty] | -97.68874662 | 33.12460835 | 803.24
1580 | 1182 | metal loss corrosion | 5:58 | 7658.14 | -42.34 | 16.73 |  | -42.34 | 16.73 | 16 | int | 0.219 | 60000 | 788 | 0.32 | 0.59 | 12 | [12 empty] | -97.68875734 | 33.12461885 | 803.26
1590 |  | Girth Weld |  | 7674.87 |  |  | 59 |  |  | 16 |  | 0.219 | 60000 | 788 | [15 empty] | -97.68879302 | 33.1246536 | 803.36
1590 | 1183 | metal loss corrosion | 6:16 | 7686.78 | -11.91 | 47.09 |  | -11.91 | 47.09 | 16 | int | 0.219 | 60000 | 788 | 0.39 | 0.59 | 17 |  | 1802.97 |  | 2.29 |  |  |  | 1082.33 | 0.73 |  |  |  | -97.68881856 | 33.12467823 | 803.43
1600 |  | Girth Weld |  | 7733.87 |  |  | 59.25 |  |  | 16 |  | 0.219 | 60000 | 788 | [15 empty] | -97.68891971 | 33.12477545 | 802.82
1610 |  | Girth Weld |  | 7793.12 |  |  | 59.19 |  |  | 16 |  | 0.219 | 60000 | 788 | [15 empty] | -97.689047 | 33.12489779 | 802.28
1620 |  | Girth Weld |  | 7852.31 |  |  | 59.13 |  |  | 16 |  | 0.219 | 60000 | 788 | [15 empty] | -97.68917412 | 33.12502002 | 802.14
1620 | 1184 | metal loss corrosion | 5:53 | 7878.16 | -25.85 | 33.28 |  | -25.85 | 33.28 | 16 | int | 0.219 | 60000 | 788 | 0.33 | 0.59 | 12 | [12 empty] | -97.68922948 | 33.12507352 | 802
1630 |  | Girth Weld |  | 7911.44 |  |  | 59.01 |  |  | 16 |  | 0.219 | 60000 | 788 | [15 empty] | -97.68930096 | 33.12514221 | 801.87
1640 |  | Girth Weld |  | 7970.45 |  |  | 58.41 |  |  | 16 |  | 0.219 | 60000 | 788 | [15 empty] | -97.68942779 | 33.12526402 | 802.01
1640 | 1185 | metal loss corrosion | 6:19 | 8028.16 | -57.71 | 0.7 |  | -57.71 | 0.7 | 16 | int | 0.219 | 60000 | 788 | 0.62 | 0.59 | 10 | [12 empty] | -97.68955204 | 33.12538297 | 802.33
1650 |  | Girth Weld |  | 8028.86 |  |  | 25.28 |  |  | 16 |  | 0.219 | 60000 | 788 | [15 empty] | -97.68955356 | 33.12538443 | 802.32
1660 |  | Girth Weld |  | 8054.14 |  |  | 25.3 |  |  | 16 |  | 0.219 | 60000 | 788 | [15 empty] | -97.6896079 | 33.1254366 | 802.19
1670 |  | Girth Weld |  | 8079.44 |  |  | 59.02 |  |  | 16 |  | 0.219 | 60000 | 788 | [15 empty] | -97.68966209 | 33.12548895 | 802.37
1680 |  | Girth Weld |  | 8138.46 |  |  | 59.13 |  |  | 16 |  | 0.219 | 60000 | 788 | [15 empty] | -97.68978897 | 33.12561076 | 802.79
1690 |  | Girth Weld |  | 8197.59 |  |  | 59.03 |  |  | 16 |  | 0.219 | 60000 | 788 | [15 empty] | -97.68991523 | 33.12573344 | 802.47
1700 |  | Girth Weld |  | 8256.63 |  |  | 21.08 |  |  | 16 |  | 0.219 | 60000 | 788 | [15 empty] | -97.69004132 | 33.12585586 | 802.02
1710 |  | Girth Weld |  | 8277.71 |  |  | 5.21 |  |  | 16 |  | 0.219 | 60000 | 788 | [15 empty] | -97.6900868 | 33.12589925 | 801.86
|  | Area Start Attachment |  | 8280.65 | [25 empty] | -97.69009318 | 33.12590528 | 801.84
|  | Area End Attachment |  | 8281.65 | [25 empty] | -97.69009535 | 33.12590732 | 801.83
1720 |  | Girth Weld |  | 8282.92 |  |  | 4.41 |  |  | 16 |  | 0.375 | 60000 | 788 | [15 empty] | -97.69009811 | 33.12590992 | 801.82
|  | Tee | 12:00 | 8284.42 | [25 empty] | -97.69010138 | 33.12591298 | 801.79
1730 |  | Girth Weld |  | 8287.33 |  |  | 2.13 |  |  | 16 |  | 0.375 | 60000 | 788 | [15 empty] | -97.69010775 | 33.12591892 | 801.74
1740 |  | Girth Weld |  | 8289.47 |  |  | 2.55 |  |  | 16 |  | 0.375 | 60000 | 788 | [15 empty] | -97.69011242 | 33.12592326 | 801.7
|  | Valve |  | 8290.77 | [25 empty] | -97.69011528 | 33.12592592 | 801.68
1750 |  | Girth Weld |  | 8292.02 |  |  | 2.23 |  |  | 16 |  | 0.375 | 60000 | 788 | [15 empty] | -97.690118 | 33.12592845 | 801.66
1760 |  | Girth Weld |  | 8294.25 |  |  | 4.45 |  |  | 16 |  | 0.375 | 60000 | 788 | [15 empty] | -97.69012289 | 33.12593299 | 801.62
|  | Tee | 12:00 | 8297.31 | [25 empty] | -97.69012959 | 33.12593922 | 801.57
1770 |  | Girth Weld |  | 8298.7 |  |  | 5.16 |  |  | 16 |  | 0.219 | 60000 | 788 | [15 empty] | -97.69013262 | 33.12594204 | 801.55
|  | Area Start Attachment |  | 8300.08 | [25 empty] | -97.69013564 | 33.12594485 | 801.52
|  | Area End Attachment |  | 8301.26 | [25 empty] | -97.69013823 | 33.12594725 | 801.5
1780 |  | Girth Weld |  | 8303.86 |  |  | 58.98 |  |  | 16 |  | 0.219 | 60000 | 788 | [15 empty] | -97.69014391 | 33.12595254 | 801.46
1790 |  | Girth Weld |  | 8362.83 |  |  | 59.13 |  |  | 16 |  | 0.188 | 60000 | 788 | [15 empty] | -97.69027198 | 33.12607293 | 798.56
1790 | 1186 | metal loss corrosion | 5:25 | 8397.53 | -34.69 | 24.44 |  | -34.69 | 24.44 | 16 | int | 0.188 | 60000 | 788 | 0.32 | 0.59 | 12 | [12 empty] | -97.690346 | 33.12614451 | 795.88
1800 |  | Girth Weld |  | 8421.97 |  |  | 58.62 |  |  | 16 |  | 0.188 | 60000 | 788 | [15 empty] | -97.6903976 | 33.12619561 | 796.34
1810 |  | Girth Weld |  | 8480.59 |  |  | 58.83 |  |  | 16 |  | 0.188 | 60000 | 788 | [15 empty] | -97.6905227 | 33.12631725 | 796.28
1820 |  | Girth Weld |  | 8539.42 |  |  | 59.06 |  |  | 16 |  | 0.188 | 60000 | 788 | [15 empty] | -97.69064946 | 33.12643843 | 796.05
1830 |  | Girth Weld |  | 8598.49 |  |  | 55.1 |  |  | 16 |  | 0.188 | 60000 | 788 | [15 empty] | -97.69077668 | 33.12656014 | 796.69
1830 | 1187 | metal loss corrosion | 5:56 | 8631.49 | -33 | 22.1 |  | -33 | 22.1 | 16 | int | 0.188 | 60000 | 788 | 0.35 | 0.59 | 10 | [12 empty] | -97.69084774 | 33.12662816 | 796.68
1840 |  | Girth Weld |  | 8653.58 |  |  | 59.09 |  |  | 16 |  | 0.188 | 60000 | 788 | [15 empty] | -97.69089532 | 33.12667371 | 796.67
1850 |  | Girth Weld |  | 8712.67 |  |  | 58.92 |  |  | 16 |  | 0.188 | 60000 | 788 | [15 empty] | -97.69102267 | 33.12679542 | 796.73
1860 |  | Girth Weld |  | 8771.59 |  |  | 59.16 |  |  | 16 |  | 0.188 | 60000 | 788 | [15 empty] | -97.69114904 | 33.12691705 | 799.07
1860 | 1188 | metal loss corrosion | 6:04 | 8802.7 | -31.11 | 28.04 |  | -31.11 | 28.04 | 16 | int | 0.188 | 60000 | 788 | 0.32 | 0.59 | 12 | [12 empty] | -97.69121547 | 33.12698156 | 799.67
1870 |  | Girth Weld |  | 8830.75 |  |  | 59.15 |  |  | 16 |  | 0.188 | 60000 | 788 | [15 empty] | -97.6912754 | 33.12703969 | 800.19
1880 |  | Girth Weld |  | 8889.89 |  |  | 59.13 |  |  | 16 |  | 0.188 | 60000 | 788 | [15 empty] | -97.69140263 | 33.12716165 | 801.46
1890 |  | Girth Weld |  | 8949.02 |  |  | 59.09 |  |  | 16 |  | 0.188 | 60000 | 788 | [15 empty] | -97.69153008 | 33.12728335 | 803.29
1890 | 1189 | deformation dent | 6:00 | 8981.81 | -32.79 | 26.3 |  | -32.79 | 26.3 | 16 | N/A | 0.188 | 60000 | 788 | 9.51 | 7.18 |  | 2.3 | [11 empty] | -97.69160035 | 33.12735118 | 803.66
1900 |  | Girth Weld |  | 9008.11 |  |  | 3.96 |  |  | 16 |  | 0.188 | 60000 | 788 | [15 empty] | -97.6916566 | 33.12740567 | 803.69
1910 |  | Girth Weld |  | 9012.08 |  |  | 2.96 |  |  | 16 |  | 0.219 | 60000 | 788 | [15 empty] | -97.69166504 | 33.12741391 | 803.7
1920 |  | Girth Weld |  | 9015.03 |  |  | 2.13 |  |  | 16 |  | 0.375 | 60000 | 788 | [15 empty] | -97.69167135 | 33.12742005 | 803.74
|  | Tee | 1:30 | 9016.11 | [25 empty] | -97.69167365 | 33.12742229 | 803.75
1930 |  | Girth Weld |  | 9017.16 |  |  | 2.78 |  |  | 16 |  | 0.219 | 60000 | 788 | [15 empty] | -97.69167589 | 33.12742447 | 803.77
1940 |  | Girth Weld |  | 9019.95 |  |  | 47.14 |  |  | 16 |  | 0.188 | 60000 | 788 | [15 empty] | -97.69168182 | 33.12743025 | 803.81
1950 |  | Girth Weld |  | 9067.09 |  |  | 59.1 |  |  | 16 |  | 0.188 | 60000 | 788 | [15 empty] | -97.69178328 | 33.12752744 | 804.34
1960 |  | Girth Weld |  | 9126.18 |  |  | 58.99 |  |  | 16 |  | 0.188 | 60000 | 788 | [15 empty] | -97.69191066 | 33.12764914 | 804.69
1970 |  | Girth Weld |  | 9185.17 |  |  | 58.99 |  |  | 16 |  | 0.188 | 60000 | 788 | [15 empty] | -97.69203813 | 33.1277704 | 804.62
1980 |  | Girth Weld |  | 9244.16 |  |  | 58.99 |  |  | 16 |  | 0.188 | 60000 | 788 | [15 empty] | -97.69216465 | 33.12789228 | 803.09
1990 |  | Girth Weld |  | 9303.15 |  |  | 59.01 |  |  | 16 |  | 0.188 | 60000 | 788 | [15 empty] | -97.69229133 | 33.128014 | 801.17
2000 |  | Girth Weld |  | 9362.16 |  |  | 58.9 |  |  | 16 |  | 0.188 | 60000 | 788 | [15 empty] | -97.69241765 | 33.12813614 | 800.08
2010 |  | Girth Weld |  | 9421.05 |  |  | 58.94 |  |  | 16 |  | 0.188 | 60000 | 788 | [15 empty] | -97.69254456 | 33.12825735 | 798.14
2020 |  | Girth Weld |  | 9480 |  |  | 58.9 |  |  | 16 |  | 0.188 | 60000 | 788 | [15 empty] | -97.69267125 | 33.12837886 | 795.88
2030 |  | Girth Weld |  | 9538.9 |  |  | 58.94 |  |  | 16 |  | 0.188 | 60000 | 788 | [15 empty] | -97.69279763 | 33.1285004 | 793.18
2040 |  | Girth Weld |  | 9597.84 |  |  | 49.16 |  |  | 16 |  | 0.188 | 60000 | 788 | [15 empty] | -97.69292354 | 33.12862249 | 791.45
2040 | 1190 | metal loss corrosion | 5:43 | 9639.03 | -41.19 | 7.97 |  | -41.19 | 7.97 | 16 | int | 0.188 | 60000 | 788 | 0.32 | 0.59 | 15 |  | 1548.65 |  | 1.97 |  |  |  | 929.19 | 0.85 |  |  |  | -97.69301115 | 33.12870812 | 790.38
2040 | 1191 | metal loss corrosion | 5:37 | 9639.8 | -41.96 | 7.2 |  | -41.96 | 7.2 | 16 | int | 0.188 | 60000 | 788 | 0.36 | 0.86 | 13 |  | 1548.53 |  | 1.97 |  |  |  | 929.12 | 0.85 |  |  |  | -97.69301278 | 33.12870972 | 790.33
2040 | 1192 | metal loss corrosion | 5:43 | 9639.95 | -42.11 | 7.04 |  | -42.11 | 7.04 | 16 | int | 0.188 | 60000 | 788 | 0.57 | 0.59 | 15 |  | 1543.9 |  | 1.96 |  |  |  | 926.34 | 0.85 |  |  |  | -97.69301311 | 33.12871004 | 790.32
2050 |  | Girth Weld |  | 9647 |  |  | 58.93 |  |  | 16 |  | 0.188 | 60000 | 788 | [15 empty] | -97.693028 | 33.12872471 | 789.89
2050 | 1193 | metal loss corrosion | 6:12 | 9673.3 | -26.31 | 32.62 |  | -26.31 | 32.62 | 16 | int | 0.188 | 60000 | 788 | 0.32 | 0.59 | 13 |  | 1548.99 |  | 1.97 |  |  |  | 929.39 | 0.85 |  |  |  | -97.69308113 | 33.12878123 | 788.62
2050 | 1194 | cluster | 6:06 | 9673.54 | -26.55 | 32.38 |  | -26.55 | 32.38 | 16 | int | 0.188 | 60000 | 788 | 0.8 | 0.87 | 13 |  | 1540.26 |  | 1.95 |  |  |  | 924.16 | 0.85 |  | 81 |  | -97.69308159 | 33.12878177 | 788.61 | 3t x 3t
2050 | 1195 | metal loss corrosion | 6:06 | 9673.54 | -26.55 | 32.38 |  | -26.55 | 32.38 | 16 | int | 0.188 | 60000 | 788 | 0.38 | 0.59 | 13 | [10 empty] | 81 |  | -97.69308159 | 33.12878177 | 788.61 | 3t x 3t
2050 | 1196 | metal loss corrosion | 6:10 | 9673.58 | -26.59 | 32.34 |  | -26.59 | 32.34 | 16 | int | 0.188 | 60000 | 788 | 0.32 | 0.59 | 12 | [10 empty] | 81 |  | -97.69308167 | 33.12878186 | 788.61 | 3t x 3t
2050 | 1197 | metal loss corrosion | 6:10 | 9673.68 | -26.68 | 32.25 |  | -26.68 | 32.25 | 16 | int | 0.188 | 60000 | 788 | 0.32 | 0.59 | 10 | [12 empty] | -97.69308185 | 33.12878207 | 788.6
2060 |  | Girth Weld |  | 9705.92 |  |  | 58.89 |  |  | 16 |  | 0.188 | 60000 | 788 | [15 empty] | -97.69314393 | 33.12885344 | 787.52
2070 |  | Girth Weld |  | 9764.81 |  |  | 58.45 |  |  | 16 |  | 0.188 | 60000 | 788 | [15 empty] | -97.69325795 | 33.1289834 | 785.64
2080 |  | Girth Weld |  | 9823.26 |  |  | 58.93 |  |  | 16 |  | 0.188 | 60000 | 788 | [15 empty] | -97.69337169 | 33.12911207 | 784.15
2090 |  | Girth Weld |  | 9882.19 |  |  | 58.91 |  |  | 16 |  | 0.188 | 60000 | 788 | [15 empty] | -97.69348681 | 33.12924153 | 782.95
2100 |  | Girth Weld |  | 9941.1 |  |  | 59 |  |  | 16 |  | 0.188 | 60000 | 788 | [15 empty] | -97.69360225 | 33.12937068 | 781.25
2110 |  | Girth Weld |  | 10000.1 |  |  | 59 |  |  | 16 |  | 0.188 | 60000 | 788 | [15 empty] | -97.69371795 | 33.12950002 | 780.01
2120 |  | Girth Weld |  | 10059.11 |  |  | 58.48 |  |  | 16 |  | 0.188 | 60000 | 788 | [15 empty] | -97.69383304 | 33.12962977 | 779.59
2130 |  | Girth Weld |  | 10117.59 |  |  | 58.96 |  |  | 16 |  | 0.188 | 60000 | 788 | [15 empty] | -97.69394725 | 33.12975833 | 779.69
2140 |  | Girth Weld |  | 10176.55 |  |  | 58.57 |  |  | 16 |  | 0.188 | 60000 | 788 | [15 empty] | -97.69406189 | 33.12988824 | 779.07
2150 |  | Girth Weld |  | 10235.12 |  |  | 58.97 |  |  | 16 |  | 0.188 | 60000 | 788 | [15 empty] | -97.69417669 | 33.13001672 | 779.3
2150 | 1198 | extra metal | 12:26 | 10248.08 | -12.96 | 46.02 |  | -12.96 | 46.02 | 16 | N/A | 0.188 | 60000 | 788 | [15 empty] | -97.69420192 | 33.13004524 | 779.13
2150 | 1199 | metal loss corrosion | 2:03 | 10257.31 | -22.18 | 36.79 |  | -22.18 | 36.79 | 16 | int | 0.188 | 60000 | 788 | 0.32 | 0.59 | 10 | [12 empty] | -97.69421989 | 33.13006555 | 779
2150 | 1200 | metal loss corrosion | 2:09 | 10268.91 | -33.79 | 25.18 |  | -33.79 | 25.18 | 16 | int | 0.188 | 60000 | 788 | 0.38 | 0.59 | 10 | [12 empty] | -97.6942425 | 33.13009109 | 778.84
2150 | 1201 | metal loss corrosion | 2:06 | 10272.55 | -37.43 | 21.54 |  | -37.43 | 21.54 | 16 | int | 0.188 | 60000 | 788 | 0.33 | 0.59 | 10 | [12 empty] | -97.69424961 | 33.1300991 | 778.79
2150 | 1202 | metal loss corrosion | 2:07 | 10279.84 | -44.72 | 14.25 |  | -44.72 | 14.25 | 16 | int | 0.188 | 60000 | 788 | 0.32 | 0.59 | 10 | [12 empty] | -97.69426384 | 33.13011513 | 778.7
2150 | 1203 | metal loss corrosion | 10:14 | 10280.39 | -45.27 | 13.7 |  | -45.27 | 13.7 | 16 | int | 0.188 | 60000 | 788 | 0.36 | 0.59 | 12 | [12 empty] | -97.69426491 | 33.13011633 | 778.7
2150 | 1204 | metal loss corrosion | 10:12 | 10281.66 | -46.54 | 12.44 |  | -46.54 | 12.44 | 16 | int | 0.188 | 60000 | 788 | 0.33 | 0.59 | 10 | [12 empty] | -97.69426739 | 33.13011912 | 778.68
2160 |  | Girth Weld |  | 10294.09 |  |  | 57.31 |  |  | 16 |  | 0.188 | 60000 | 788 | [15 empty] | -97.69429168 | 33.13014644 | 778.55
2160 | 1205 | metal loss corrosion | 10:57 | 10294.35 | -0.25 | 57.05 |  | -0.25 | 57.05 | 16 | ext | 0.188 | 60000 | 788 | 0.32 | 0.64 | 15 |  | 1548.65 |  | 1.97 |  |  |  | 929.19 | 0.85 |  |  |  | -97.69429218 | 33.130147 | 778.55
2160 | 1206 | metal loss corrosion | 10:22 | 10294.54 | -0.44 | 56.86 |  | -0.44 | 56.86 | 16 | ext | 0.188 | 60000 | 788 | 0.33 | 0.66 | 19 |  | 1547.93 |  | 1.96 |  |  |  | 928.76 | 0.85 |  |  |  | -97.69429254 | 33.13014741 | 778.55
2160 | 1207 | metal loss corrosion | 11:20 | 10294.64 | -0.55 | 56.76 |  | -0.55 | 56.76 | 16 | ext | 0.188 | 60000 | 788 | 0.37 | 0.59 | 13 |  | 1548.37 |  | 1.96 |  |  |  | 929.02 | 0.85 |  |  |  | -97.69429275 | 33.13014764 | 778.55
2160 | 1208 | metal loss corrosion | 10:21 | 10294.66 | -0.56 | 56.74 |  | -0.56 | 56.74 | 16 | ext | 0.188 | 60000 | 788 | 0.68 | 0.68 | 10 | [12 empty] | -97.69429278 | 33.13014768 | 778.55
2170 |  | Girth Weld |  | 10351.4 |  |  | 58.98 |  |  | 16 |  | 0.188 | 60000 | 788 | [15 empty] | -97.69440333 | 33.13027258 | 778.19
2180 |  | Girth Weld |  | 10410.39 |  |  | 44.38 |  |  | 16 |  | 0.188 | 60000 | 788 | [15 empty] | -97.69451893 | 33.13040197 | 777.86
2190 |  | Girth Weld |  | 10454.77 |  |  | 58.97 |  |  | 16 |  | 0.188 | 60000 | 788 | [15 empty] | -97.69460583 | 33.13049936 | 778.78
2200 |  | Girth Weld |  | 10513.74 |  |  | 58.97 |  |  | 16 |  | 0.188 | 60000 | 788 | [15 empty] | -97.69472121 | 33.13062885 | 779.22
2200 | 1209 | metal loss manufacturing anomaly | 11:53 | 10514.01 | -0.27 | 58.7 |  | -0.27 | 58.7 | 16 | N/A | 0.188 | 60000 | 788 | 0.32 | 0.59 | 10 | [12 empty] | -97.69472173 | 33.13062944 | 779.22
2210 |  | Girth Weld |  | 10572.71 |  |  | 58.95 |  |  | 16 |  | 0.188 | 60000 | 788 | [15 empty] | -97.69483646 | 33.13075842 | 779.22
2210 | 1210 | metal loss manufacturing anomaly | 11:24 | 10573.11 | -0.4 | 58.55 |  | -0.4 | 58.55 | 16 | N/A | 0.188 | 60000 | 788 | 0.34 | 0.59 | 10 | [12 empty] | -97.69483724 | 33.13075929 | 779.21
2210 | 1211 | deformation dent | 5:37 | 10600.38 | -27.67 | 31.28 |  | -27.67 | 31.28 | 16 | N/A | 0.188 | 60000 | 788 | 5.4 | 4.36 |  | 1 | [11 empty] | -97.69489065 | 33.13081911 | 778.54
2220 |  | Girth Weld |  | 10631.66 |  |  | 57.52 |  |  | 16 |  | 0.188 | 60000 | 788 | [15 empty] | -97.69495163 | 33.13088787 | 777.52
2220 | 1212 | extra metal | 11:24 | 10636.51 | -4.85 | 52.67 |  | -4.85 | 52.67 | 16 | N/A | 0.188 | 60000 | 788 | [15 empty] | -97.69496115 | 33.13089851 | 777.49
2220 | 1213 | extra metal | 9:16 | 10643.1 | -11.44 | 46.08 |  | -11.44 | 46.08 | 16 | N/A | 0.188 | 60000 | 788 | [15 empty] | -97.69497413 | 33.13091291 | 777.53
2220 | 1214 | metal loss corrosion | 5:53 | 10643.6 | -11.94 | 45.58 |  | -11.94 | 45.58 | 16 | int | 0.188 | 60000 | 788 | 0.32 | 0.59 | 13 |  | 1549.13 |  | 1.97 |  |  |  | 929.48 | 0.85 |  |  |  | -97.69497512 | 33.13091401 | 777.54
2220 | 1215 | deformation dent | 5:56 | 10667.86 | -36.2 | 21.32 |  | -36.2 | 21.32 | 16 | N/A | 0.188 | 60000 | 788 | 9.99 | 6.01 |  | 3.6 | [11 empty] | -97.69502331 | 33.13096679 | 777.72
2230 |  | Girth Weld |  | 10689.18 |  |  | 48.59 |  |  | 16 |  | 0.188 | 60000 | 788 | [15 empty] | -97.69506586 | 33.13101295 | 778.91
2240 |  | Girth Weld |  | 10737.77 |  |  | 58.95 |  |  | 16 |  | 0.188 | 60000 | 788 | [15 empty] | -97.6951614 | 33.13111878 | 782.47
2250 |  | Girth Weld |  | 10796.72 |  |  | 58.76 |  |  | 16 |  | 0.188 | 60000 | 788 | [15 empty] | -97.69527438 | 33.13124967 | 783.45
2260 |  | Girth Weld |  | 10855.48 |  |  | 59.02 |  |  | 16 |  | 0.188 | 60000 | 788 | [15 empty] | -97.69538911 | 33.13137883 | 783.72
2270 |  | Girth Weld |  | 10914.5 |  |  | 59.02 |  |  | 16 |  | 0.188 | 60000 | 788 | [15 empty] | -97.69550547 | 33.13150784 | 784.51
2280 |  | Girth Weld |  | 10973.52 |  |  | 59.31 |  |  | 16 |  | 0.188 | 60000 | 788 | [15 empty] | -97.69562158 | 33.13163699 | 785.06
2290 |  | Girth Weld |  | 11032.82 |  |  | 59.22 |  |  | 16 |  | 0.188 | 60000 | 788 | [15 empty] | -97.69573666 | 33.13176777 | 785.8
2300 |  | Girth Weld |  | 11092.05 |  |  | 59.3 |  |  | 16 |  | 0.188 | 60000 | 788 | [15 empty] | -97.69585269 | 33.13189758 | 787.91
2310 |  | Girth Weld |  | 11151.34 |  |  | 59.22 |  |  | 16 |  | 0.188 | 60000 | 788 | [15 empty] | -97.69596837 | 33.13202794 | 789.42
2310 | 1216 | metal loss corrosion | 5:58 | 11191.51 | -40.17 | 19.05 |  | -40.17 | 19.05 | 16 | int | 0.188 | 60000 | 788 | 0.33 | 0.59 | 12 | [12 empty] | -97.69604689 | 33.13211617 | 789.89
2320 |  | Girth Weld |  | 11210.56 |  |  | 42.09 |  |  | 16 |  | 0.188 | 60000 | 788 | [15 empty] | -97.6960842 | 33.13215798 | 790.09
2330 |  | Girth Weld |  | 11252.65 |  |  | 59.19 |  |  | 16 |  | 0.188 | 60000 | 788 | [15 empty] | -97.69616675 | 33.1322502 | 791.42
2340 |  | Girth Weld |  | 11311.84 |  |  | 59.13 |  |  | 16 |  | 0.188 | 60000 | 788 | [15 empty] | -97.69628208 | 33.13238042 | 790.53
2350 |  | Girth Weld |  | 11370.96 |  |  | 59.19 |  |  | 16 |  | 0.188 | 60000 | 788 | [15 empty] | -97.69639669 | 33.13251093 | 790.57
2360 |  | Girth Weld |  | 11430.15 |  |  | 59.21 |  |  | 16 |  | 0.188 | 60000 | 788 | [15 empty] | -97.69651184 | 33.13264129 | 791.31
2370 |  | Girth Weld |  | 11489.36 |  |  | 59.2 |  |  | 16 |  | 0.188 | 60000 | 788 | [15 empty] | -97.69662748 | 33.13277142 | 791.18
2380 |  | Girth Weld |  | 11548.55 |  |  | 59.21 |  |  | 16 |  | 0.188 | 60000 | 788 | [15 empty] | -97.69674357 | 33.13290124 | 791.63
2390 |  | Girth Weld |  | 11607.77 |  |  | 59.1 |  |  | 16 |  | 0.188 | 60000 | 788 | [15 empty] | -97.69686009 | 33.13303083 | 791.98
2390 | 1217 | metal loss corrosion | 12:26 | 11620.01 | -12.25 | 46.85 |  | -12.25 | 46.85 | 16 | int | 0.188 | 60000 | 788 | 0.32 | 0.59 | 10 | [12 empty] | -97.69688419 | 33.13305765 | 791.98
2390 | 1218 | metal loss corrosion | 12:27 | 11621.12 | -13.35 | 45.75 |  | -13.35 | 45.75 | 16 | int | 0.188 | 60000 | 788 | 0.34 | 0.59 | 10 | [12 empty] | -97.69688635 | 33.13306006 | 791.98
2390 | 1219 | metal loss corrosion | 12:06 | 11622.98 | -15.21 | 43.89 |  | -15.21 | 43.89 | 16 | int | 0.188 | 60000 | 788 | 0.41 | 0.59 | 13 |  | 1547.85 |  | 1.96 |  |  |  | 928.71 | 0.85 |  |  |  | -97.69689 | 33.13306414 | 791.97
2390 | 1220 | metal loss corrosion | 12:22 | 11623.54 | -15.77 | 43.33 |  | -15.77 | 43.33 | 16 | int | 0.188 | 60000 | 788 | 0.33 | 0.59 | 15 |  | 1548.65 |  | 1.97 |  |  |  | 929.19 | 0.85 |  |  |  | -97.69689111 | 33.13306537 | 791.97
2390 | 1221 | metal loss corrosion | 12:17 | 11624.05 | -16.28 | 42.82 |  | -16.28 | 42.82 | 16 | int | 0.188 | 60000 | 788 | 0.39 | 0.59 | 10 | [12 empty] | -97.6968921 | 33.13306648 | 791.97
2390 | 1222 | metal loss corrosion | 1:02 | 11625.09 | -17.32 | 41.78 |  | -17.32 | 41.78 | 16 | int | 0.188 | 60000 | 788 | 0.35 | 0.59 | 15 |  | 1548.29 |  | 1.96 |  |  |  | 928.98 | 0.85 |  |  |  | -97.69689415 | 33.13306877 | 791.97
2390 | 1223 | metal loss corrosion | 12:27 | 11626 | -18.23 | 40.87 |  | -18.23 | 40.87 | 16 | int | 0.188 | 60000 | 788 | 0.39 | 0.59 | 10 | [12 empty] | -97.69689593 | 33.13307076 | 791.96
2390 | 1224 | metal loss corrosion | 12:19 | 11626.53 | -18.76 | 40.34 |  | -18.76 | 40.34 | 16 | int | 0.188 | 60000 | 788 | 0.32 | 0.59 | 10 | [12 empty] | -97.69689697 | 33.13307192 | 791.96
2390 | 1225 | metal loss corrosion | 12:06 | 11626.85 | -19.08 | 40.02 |  | -19.08 | 40.02 | 16 | int | 0.188 | 60000 | 788 | 0.38 | 0.59 | 10 | [12 empty] | -97.6968976 | 33.13307263 | 791.96
2390 | 1226 | metal loss corrosion | 12:30 | 11627.02 | -19.25 | 39.85 |  | -19.25 | 39.85 | 16 | int | 0.188 | 60000 | 788 | 0.36 | 0.59 | 13 |  | 1548.53 |  | 1.97 |  |  |  | 929.12 | 0.85 |  |  |  | -97.69689793 | 33.133073 | 791.96
2390 | 1227 | metal loss corrosion | 12:18 | 11627.34 | -19.57 | 39.53 |  | -19.57 | 39.53 | 16 | int | 0.188 | 60000 | 788 | 0.32 | 0.59 | 10 | [12 empty] | -97.69689856 | 33.1330737 | 791.96
2390 | 1228 | metal loss corrosion | 12:22 | 11627.43 | -19.66 | 39.44 |  | -19.66 | 39.44 | 16 | int | 0.188 | 60000 | 788 | 0.32 | 0.59 | 15 | [10 empty] | 82 |  | -97.69689873 | 33.13307389 | 791.96 | 3t x 3t
2390 | 1229 | cluster | 12:13 | 11627.43 | -19.66 | 39.44 |  | -19.66 | 39.44 | 16 | int | 0.188 | 60000 | 788 | 0.96 | 1.22 | 15 |  | 1533.78 |  | 1.95 |  |  |  | 920.27 | 0.86 |  | 82 |  | -97.69689873 | 33.13307389 | 791.96 | 3t x 3t
2390 | 1230 | metal loss corrosion | 12:13 | 11627.47 | -19.7 | 39.4 |  | -19.7 | 39.4 | 16 | int | 0.188 | 60000 | 788 | 0.43 | 0.59 | 13 | [10 empty] | 82 |  | -97.69689882 | 33.13307399 | 791.96 | 3t x 3t
2390 | 1231 | metal loss corrosion | 12:29 | 11627.74 | -19.97 | 39.13 |  | -19.97 | 39.13 | 16 | int | 0.188 | 60000 | 788 | 0.35 | 0.59 | 15 |  | 1548.29 |  | 1.96 |  |  |  | 928.98 | 0.85 |  |  |  | -97.69689934 | 33.13307458 | 791.96
2390 | 1232 | metal loss corrosion | 12:03 | 11628.1 | -20.34 | 38.76 |  | -20.34 | 38.76 | 16 | int | 0.188 | 60000 | 788 | 0.32 | 0.59 | 12 | [12 empty] | -97.69690006 | 33.13307538 | 791.96
2390 | 1233 | metal loss corrosion | 12:25 | 11628.28 | -20.51 | 38.59 |  | -20.51 | 38.59 | 16 | int | 0.188 | 60000 | 788 | 0.43 | 0.59 | 10 | [12 empty] | -97.6969004 | 33.13307576 | 791.96
2390 | 1234 | metal loss corrosion | 12:08 | 11628.28 | -20.51 | 38.59 |  | -20.51 | 38.59 | 16 | int | 0.188 | 60000 | 788 | 0.34 | 0.59 | 13 |  | 1548.84 |  | 1.97 |  |  |  | 929.31 | 0.85 |  |  |  | -97.69690041 | 33.13307577 | 791.96
2390 | 1235 | metal loss corrosion | 12:04 | 11645.47 | -37.71 | 21.39 |  | -37.71 | 21.39 | 16 | int | 0.188 | 60000 | 788 | 0.34 | 0.59 | 10 | [12 empty] | -97.69693399 | 33.13311355 | 791.84
2390 | 1236 | metal loss corrosion | 11:40 | 11648.36 | -40.6 | 18.5 |  | -40.6 | 18.5 | 16 | int | 0.188 | 60000 | 788 | 0.35 | 0.59 | 10 | [12 empty] | -97.69693962 | 33.13311991 | 791.82
2390 | 1237 | metal loss corrosion | 11:52 | 11651.73 | -43.96 | 15.14 |  | -43.96 | 15.14 | 16 | int | 0.188 | 60000 | 788 | 0.32 | 0.59 | 12 | [12 empty] | -97.69694616 | 33.13312732 | 791.78
2390 | 1238 | metal loss corrosion | 11:56 | 11656.6 | -48.83 | 10.27 |  | -48.83 | 10.27 | 16 | int | 0.188 | 60000 | 788 | 0.32 | 0.59 | 10 | [12 empty] | -97.69695563 | 33.13313805 | 791.73
2400 |  | Girth Weld |  | 11666.87 |  |  | 53.47 |  |  | 16 |  | 0.188 | 60000 | 788 | [15 empty] | -97.69697557 | 33.1331607 | 791.61
2400 | 1239 | metal loss corrosion | 5:36 | 11667.17 | -0.3 | 53.17 |  | -0.3 | 53.17 | 16 | int | 0.188 | 60000 | 788 | 0.35 | 0.59 | 10 | [12 empty] | -97.69697616 | 33.13316137 | 791.6
2410 |  | Girth Weld |  | 11720.34 |  |  | 58.68 |  |  | 16 |  | 0.188 | 60000 | 788 | [15 empty] | -97.69707913 | 33.13327848 | 789.14
2420 |  | Girth Weld |  | 11779.02 |  |  | 59.21 |  |  | 16 |  | 0.188 | 60000 | 788 | [15 empty] | -97.69719275 | 33.13340797 | 788.37
2430 |  | Girth Weld |  | 11838.22 |  |  | 59.05 |  |  | 16 |  | 0.188 | 60000 | 788 | [15 empty] | -97.69730876 | 33.13353783 | 788.79
2430 | 1240 | metal loss corrosion | 12:27 | 11858.01 | -19.79 | 39.26 |  | -19.79 | 39.26 | 16 | int | 0.188 | 60000 | 788 | 0.44 | 0.59 | 10 | [12 empty] | -97.69734784 | 33.13358105 | 788.83
2430 | 1241 | metal loss corrosion | 12:26 | 11858.69 | -20.47 | 38.58 |  | -20.47 | 38.58 | 16 | int | 0.188 | 60000 | 788 | 0.33 | 0.59 | 13 |  | 1548.84 |  | 1.97 |  |  |  | 929.31 | 0.85 |  |  |  | -97.69734919 | 33.13358253 | 788.83
2430 | 1242 | metal loss corrosion | 12:29 | 11859.73 | -21.5 | 37.55 |  | -21.5 | 37.55 | 16 | int | 0.188 | 60000 | 788 | 0.32 | 0.59 | 10 | [12 empty] | -97.69735124 | 33.13358478 | 788.83
2430 | 1243 | metal loss corrosion | 10:51 | 11859.89 | -21.66 | 37.39 |  | -21.66 | 37.39 | 16 | int | 0.188 | 60000 | 788 | 0.48 | 0.59 | 13 |  | 1546.7 |  | 1.96 |  |  |  | 928.02 | 0.85 |  |  |  | -97.69735156 | 33.13358513 | 788.83
2430 | 1244 | metal loss corrosion | 10:47 | 11860.1 | -21.88 | 37.17 |  | -21.88 | 37.17 | 16 | int | 0.188 | 60000 | 788 | 0.46 | 0.59 | 12 | [12 empty] | -97.69735199 | 33.1335856 | 788.83
2430 | 1245 | metal loss corrosion | 10:48 | 11860.43 | -22.21 | 36.84 |  | -22.21 | 36.84 | 16 | int | 0.188 | 60000 | 788 | 0.39 | 0.59 | 12 | [12 empty] | -97.69735264 | 33.13358632 | 788.82
2430 | 1246 | metal loss corrosion | 11:44 | 11860.52 | -22.29 | 36.76 |  | -22.29 | 36.76 | 16 | int | 0.188 | 60000 | 788 | 0.55 | 0.66 | 10 | [12 empty] | -97.69735281 | 33.13358651 | 788.82
2430 | 1247 | metal loss corrosion | 11:36 | 11860.76 | -22.54 | 36.51 |  | -22.54 | 36.51 | 16 | int | 0.188 | 60000 | 788 | 0.35 | 0.59 | 12 | [12 empty] | -97.6973533 | 33.13358704 | 788.82
2430 | 1248 | metal loss corrosion | 10:35 | 11861.15 | -22.93 | 36.12 |  | -22.93 | 36.12 | 16 | int | 0.188 | 60000 | 788 | 0.52 | 0.59 | 23 |  | 1541.61 | 1634.47 | 1.96 | 2.07 |  | 980.68 | 924.97 | 0.85 | 9 |  |  | -97.69735407 | 33.13358789 | 788.82
2430 | 1249 | metal loss corrosion | 11:18 | 11861.32 | -23.1 | 35.95 |  | -23.1 | 35.95 | 16 | int | 0.188 | 60000 | 788 | 0.41 | 0.59 | 13 |  | 1547.85 |  | 1.96 |  |  |  | 928.71 | 0.85 |  |  |  | -97.69735441 | 33.13358826 | 788.82
2430 | 1250 | metal loss corrosion | 11:13 | 11861.55 | -23.32 | 35.73 |  | -23.32 | 35.73 | 16 | int | 0.188 | 60000 | 788 | 0.51 | 0.59 | 13 |  | 1546.07 |  | 1.96 |  |  |  | 927.64 | 0.85 |  |  |  | -97.69735485 | 33.13358875 | 788.82
2430 | 1251 | metal loss corrosion | 11:38 | 11861.57 | -23.34 | 35.71 |  | -23.34 | 35.71 | 16 | int | 0.188 | 60000 | 788 | 0.34 | 0.59 | 12 | [12 empty] | -97.69735489 | 33.13358879 | 788.82
2430 | 1252 | metal loss corrosion | 10:36 | 11861.6 | -23.38 | 35.67 |  | -23.38 | 35.67 | 16 | int | 0.188 | 60000 | 788 | 0.37 | 0.59 | 10 | [12 empty] | -97.69735496 | 33.13358887 | 788.82
2430 | 1253 | metal loss corrosion | 11:37 | 11861.82 | -23.59 | 35.46 |  | -23.59 | 35.46 | 16 | int | 0.188 | 60000 | 788 | 0.82 | 0.59 | 10 | [12 empty] | -97.69735538 | 33.13358933 | 788.82
2430 | 1254 | metal loss corrosion | 11:06 | 11861.9 | -23.68 | 35.37 |  | -23.68 | 35.37 | 16 | int | 0.188 | 60000 | 788 | 0.63 | 0.59 | 10 | [12 empty] | -97.69735556 | 33.13358953 | 788.82
2430 | 1255 | metal loss corrosion | 12:35 | 11862.89 | -24.66 | 34.39 |  | -24.66 | 34.39 | 16 | int | 0.188 | 60000 | 788 | 0.38 | 0.59 | 15 |  | 1547.72 |  | 1.96 |  |  |  | 928.63 | 0.85 |  |  |  | -97.69735751 | 33.13359167 | 788.82
2430 | 1256 | metal loss corrosion | 10:31 | 11862.89 | -24.67 | 34.38 |  | -24.67 | 34.38 | 16 | int | 0.188 | 60000 | 788 | 0.69 | 0.95 | 10 | [12 empty] | -97.69735752 | 33.13359169 | 788.82
2430 | 1257 | metal loss corrosion | 11:19 | 11862.99 | -24.77 | 34.28 |  | -24.77 | 34.28 | 16 | int | 0.188 | 60000 | 788 | 0.39 | 0.59 | 10 | [12 empty] | -97.69735771 | 33.13359189 | 788.82
2430 | 1258 | metal loss corrosion | 12:55 | 11863.11 | -24.88 | 34.17 |  | -24.88 | 34.17 | 16 | int | 0.188 | 60000 | 788 | 0.34 | 0.59 | 13 |  | 1548.69 |  | 1.97 |  |  |  | 929.21 | 0.85 |  |  |  | -97.69735794 | 33.13359215 | 788.82
2430 | 1259 | metal loss corrosion | 11:18 | 11863.4 | -25.18 | 33.87 |  | -25.18 | 33.87 | 16 | int | 0.188 | 60000 | 788 | 0.54 | 0.59 | 13 |  | 1545.62 |  | 1.96 |  |  |  | 927.37 | 0.85 |  |  |  | -97.69735853 | 33.1335928 | 788.82
2430 | 1260 | metal loss corrosion | 11:17 | 11863.52 | -25.29 | 33.76 |  | -25.29 | 33.76 | 16 | int | 0.188 | 60000 | 788 | 0.5 | 0.59 | 10 | [12 empty] | -97.69735876 | 33.13359304 | 788.82
2430 | 1261 | metal loss corrosion | 12:00 | 11863.77 | -25.54 | 33.51 |  | -25.54 | 33.51 | 16 | int | 0.188 | 60000 | 788 | 0.47 | 0.59 | 10 | [12 empty] | -97.69735925 | 33.13359358 | 788.82
2430 | 1262 | metal loss corrosion | 11:31 | 11863.8 | -25.57 | 33.48 |  | -25.57 | 33.48 | 16 | int | 0.188 | 60000 | 788 | 0.46 | 0.59 | 19 |  | 1545.05 |  | 1.96 |  |  |  | 927.03 | 0.85 |  |  |  | -97.69735932 | 33.13359365 | 788.82
2430 | 1263 | metal loss corrosion | 1:35 | 11864.06 | -25.84 | 33.21 |  | -25.84 | 33.21 | 16 | int | 0.188 | 60000 | 788 | 0.4 | 0.59 | 12 | [12 empty] | -97.69735984 | 33.13359423 | 788.81
2430 | 1264 | metal loss corrosion | 12:55 | 11864.08 | -25.86 | 33.19 |  | -25.86 | 33.19 | 16 | int | 0.188 | 60000 | 788 | 0.4 | 0.59 | 10 | [12 empty] | -97.69735988 | 33.13359427 | 788.81
2430 | 1265 | metal loss corrosion | 12:24 | 11864.13 | -25.9 | 33.15 |  | -25.9 | 33.15 | 16 | int | 0.188 | 60000 | 788 | 0.46 | 0.59 | 10 | [12 empty] | -97.69735997 | 33.13359437 | 788.81
2430 | 1266 | metal loss corrosion | 1:35 | 11864.17 | -25.95 | 33.1 |  | -25.95 | 33.1 | 16 | int | 0.188 | 60000 | 788 | 0.32 | 0.59 | 13 |  | 1549.13 |  | 1.97 |  |  |  | 929.48 | 0.85 |  |  |  | -97.69736006 | 33.13359447 | 788.81
2430 | 1267 | metal loss corrosion | 1:36 | 11864.25 | -26.02 | 33.03 |  | -26.02 | 33.03 | 16 | int | 0.188 | 60000 | 788 | 0.32 | 0.59 | 13 |  | 1548.99 |  | 1.97 |  |  |  | 929.39 | 0.85 |  |  |  | -97.69736021 | 33.13359463 | 788.81
2430 | 1268 | metal loss corrosion | 11:14 | 11864.26 | -26.04 | 33.02 |  | -26.04 | 33.02 | 16 | int | 0.188 | 60000 | 788 | 0.93 | 0.59 | 10 | [10 empty] | 83 |  | -97.69736023 | 33.13359466 | 788.81 | 3t x 3t
2430 | 1269 | cluster | 11:14 | 11864.26 | -26.04 | 33.02 |  | -26.04 | 33.02 | 16 | int | 0.188 | 60000 | 788 | 1.06 | 1.69 | 10 | [10 empty] | 83 |  | -97.69736023 | 33.13359466 | 788.81 | 3t x 3t
2430 | 1270 | metal loss corrosion | 10:37 | 11864.3 | -26.07 | 32.98 |  | -26.07 | 32.98 | 16 | int | 0.188 | 60000 | 788 | 0.39 | 0.59 | 13 |  | 1548.2 |  | 1.96 |  |  |  | 928.92 | 0.85 |  |  |  | -97.6973603 | 33.13359473 | 788.81
2430 | 1271 | metal loss corrosion | 1:10 | 11864.3 | -26.08 | 32.97 |  | -26.08 | 32.97 | 16 | int | 0.188 | 60000 | 788 | 0.51 | 0.59 | 12 | [12 empty] | -97.69736032 | 33.13359475 | 788.81
2430 | 1272 | metal loss corrosion | 11:30 | 11864.31 | -26.09 | 32.96 |  | -26.09 | 32.96 | 16 | int | 0.188 | 60000 | 788 | 0.39 | 0.59 | 10 | [10 empty] | 83 |  | -97.69736034 | 33.13359478 | 788.81 | 3t x 3t
2430 | 1273 | metal loss corrosion | 12:04 | 11864.32 | -26.1 | 32.95 |  | -26.1 | 32.95 | 16 | int | 0.188 | 60000 | 788 | 0.32 | 0.59 | 10 | [10 empty] | 84 |  | -97.69736036 | 33.1335948 | 788.81 | 3t x 3t
2430 | 1274 | cluster | 12:04 | 11864.32 | -26.1 | 32.95 |  | -26.1 | 32.95 | 16 | int | 0.188 | 60000 | 788 | 1.4 | 0.98 | 13 |  | 1523.15 |  | 1.93 |  |  |  | 913.89 | 0.86 |  | 84 |  | -97.69736036 | 33.1335948 | 788.81 | 3t x 3t
2430 | 1275 | metal loss corrosion | 1:38 | 11864.35 | -26.12 | 32.93 |  | -26.12 | 32.93 | 16 | int | 0.188 | 60000 | 788 | 0.47 | 0.59 | 13 |  | 1546.7 |  | 1.96 |  |  |  | 928.02 | 0.85 |  |  |  | -97.69736041 | 33.13359485 | 788.81
2430 | 1276 | metal loss corrosion | 12:10 | 11864.4 | -26.17 | 32.88 |  | -26.17 | 32.88 | 16 | int | 0.188 | 60000 | 788 | 0.52 | 0.59 | 13 | [10 empty] | 84 |  | -97.69736051 | 33.13359496 | 788.81 | 3t x 3t
2430 | 1277 | metal loss corrosion | 10:34 | 11864.45 | -26.23 | 32.82 |  | -26.23 | 32.82 | 16 | int | 0.188 | 60000 | 788 | 0.41 | 0.8 | 12 | [12 empty] | -97.69736062 | 33.13359508 | 788.81
2430 | 1278 | metal loss corrosion | 10:51 | 11864.58 | -26.35 | 32.7 |  | -26.35 | 32.7 | 16 | int | 0.188 | 60000 | 788 | 0.37 | 0.73 | 15 |  | 1547.92 |  | 1.96 |  |  |  | 928.75 | 0.85 |  |  |  | -97.69736087 | 33.13359535 | 788.81
2430 | 1279 | metal loss corrosion | 10:20 | 11864.76 | -26.54 | 32.51 |  | -26.54 | 32.51 | 16 | int | 0.188 | 60000 | 788 | 0.37 | 0.59 | 15 |  | 1547.92 |  | 1.96 |  |  |  | 928.75 | 0.85 |  |  |  | -97.69736123 | 33.13359575 | 788.81
2430 | 1280 | metal loss corrosion | 12:23 | 11864.86 | -26.64 | 32.41 |  | -26.64 | 32.41 | 16 | int | 0.188 | 60000 | 788 | 0.39 | 0.59 | 12 | [10 empty] | 85 |  | -97.69736143 | 33.13359597 | 788.81 | 3t x 3t
2430 | 1281 | cluster | 12:20 | 11864.86 | -26.64 | 32.41 |  | -26.64 | 32.41 | 16 | int | 0.188 | 60000 | 788 | 2.18 | 1.12 | 12 | [10 empty] | 85 |  | -97.69736143 | 33.13359597 | 788.81 | 3t x 3t
2430 | 1282 | metal loss corrosion | 1:07 | 11864.89 | -26.66 | 32.39 |  | -26.66 | 32.39 | 16 | int | 0.188 | 60000 | 788 | 0.51 | 0.59 | 13 |  | 1546.07 |  | 1.96 |  |  |  | 927.64 | 0.85 |  |  |  | -97.69736148 | 33.13359602 | 788.81
2430 | 1283 | metal loss corrosion | 12:20 | 11864.93 | -26.7 | 32.35 |  | -26.7 | 32.35 | 16 | int | 0.188 | 60000 | 788 | 0.52 | 0.59 | 10 | [10 empty] | 85 |  | -97.69736156 | 33.13359611 | 788.81 | 3t x 3t
2430 | 1284 | metal loss corrosion | 11:36 | 11864.95 | -26.73 | 32.32 |  | -26.73 | 32.32 | 16 | int | 0.188 | 60000 | 788 | 0.38 | 0.59 | 12 | [12 empty] | -97.69736161 | 33.13359617 | 788.81
2430 | 1285 | metal loss corrosion | 1:07 | 11864.98 | -26.76 | 32.29 |  | -26.76 | 32.29 | 16 | int | 0.188 | 60000 | 788 | 0.92 | 0.59 | 12 | [12 empty] | -97.69736167 | 33.13359623 | 788.81
2430 | 1286 | metal loss corrosion | 12:26 | 11865.01 | -26.78 | 32.27 |  | -26.78 | 32.27 | 16 | int | 0.188 | 60000 | 788 | 0.44 | 0.68 | 10 | [10 empty] | 85 |  | -97.69736172 | 33.13359628 | 788.81 | 3t x 3t
2430 | 1287 | metal loss corrosion | 11:34 | 11865.09 | -26.86 | 32.19 |  | -26.86 | 32.19 | 16 | int | 0.188 | 60000 | 788 | 0.47 | 0.59 | 13 |  | 1546.7 |  | 1.96 |  |  |  | 928.02 | 0.85 |  |  |  | -97.69736188 | 33.13359646 | 788.81
2430 | 1288 | metal loss corrosion | 12:18 | 11865.1 | -26.87 | 32.18 |  | -26.87 | 32.18 | 16 | int | 0.188 | 60000 | 788 | 0.35 | 0.59 | 10 | [12 empty] | -97.6973619 | 33.13359648 | 788.81
2430 | 1289 | metal loss corrosion | 10:47 | 11865.27 | -27.04 | 32.01 |  | -27.04 | 32.01 | 16 | int | 0.188 | 60000 | 788 | 0.35 | 0.59 | 12 | [12 empty] | -97.69736224 | 33.13359685 | 788.81
2430 | 1290 | metal loss corrosion | 1:39 | 11865.31 | -27.09 | 31.97 |  | -27.09 | 31.97 | 16 | int | 0.188 | 60000 | 788 | 0.37 | 0.59 | 15 |  | 1547.92 |  | 1.96 |  |  |  | 928.75 | 0.85 |  |  |  | -97.69736232 | 33.13359694 | 788.81
2430 | 1291 | metal loss corrosion | 11:41 | 11865.39 | -27.17 | 31.88 |  | -27.17 | 31.88 | 16 | int | 0.188 | 60000 | 788 | 0.7 | 0.59 | 10 | [12 empty] | -97.69736249 | 33.13359713 | 788.81
2430 | 1292 | metal loss corrosion | 11:14 | 11865.43 | -27.2 | 31.85 |  | -27.2 | 31.85 | 16 | int | 0.188 | 60000 | 788 | 0.52 | 1.05 | 10 | [12 empty] | -97.69736256 | 33.1335972 | 788.81
2430 | 1293 | metal loss corrosion | 1:34 | 11865.44 | -27.22 | 31.83 |  | -27.22 | 31.83 | 16 | int | 0.188 | 60000 | 788 | 0.38 | 0.65 | 13 |  | 1548.37 |  | 1.96 |  |  |  | 929.02 | 0.85 |  |  |  | -97.69736259 | 33.13359723 | 788.81
2430 | 1294 | metal loss corrosion | 1:12 | 11865.52 | -27.3 | 31.75 |  | -27.3 | 31.75 | 16 | int | 0.188 | 60000 | 788 | 0.34 | 0.59 | 12 | [12 empty] | -97.69736274 | 33.13359741 | 788.81
2430 | 1295 | metal loss corrosion | 10:29 | 11865.54 | -27.31 | 31.74 |  | -27.31 | 31.74 | 16 | int | 0.188 | 60000 | 788 | 0.4 | 0.75 | 13 |  | 1548.03 |  | 1.96 |  |  |  | 928.82 | 0.85 |  |  |  | -97.69736277 | 33.13359743 | 788.81
2430 | 1296 | metal loss corrosion | 12:35 | 11865.55 | -27.32 | 31.73 |  | -27.32 | 31.73 | 16 | int | 0.188 | 60000 | 788 | 0.38 | 0.59 | 12 | [12 empty] | -97.69736279 | 33.13359746 | 788.81
2430 | 1297 | metal loss corrosion | 1:41 | 11865.56 | -27.33 | 31.72 |  | -27.33 | 31.72 | 16 | int | 0.188 | 60000 | 788 | 0.34 | 0.59 | 10 | [12 empty] | -97.69736281 | 33.13359748 | 788.81
2430 | 1298 | metal loss corrosion | 1:18 | 11865.65 | -27.42 | 31.63 |  | -27.42 | 31.63 | 16 | int | 0.188 | 60000 | 788 | 0.32 | 0.59 | 12 | [12 empty] | -97.69736299 | 33.13359767 | 788.81
2430 | 1299 | metal loss corrosion | 1:40 | 11865.65 | -27.43 | 31.62 |  | -27.43 | 31.62 | 16 | int | 0.188 | 60000 | 788 | 0.33 | 0.59 | 13 |  | 1548.99 |  | 1.97 |  |  |  | 929.39 | 0.85 |  |  |  | -97.697363 | 33.13359769 | 788.81
2430 | 1300 | metal loss corrosion | 11:15 | 11865.75 | -27.52 | 31.53 |  | -27.52 | 31.53 | 16 | int | 0.188 | 60000 | 788 | 0.39 | 0.59 | 12 | [12 empty] | -97.69736319 | 33.13359789 | 788.81
2430 | 1301 | metal loss corrosion | 1:36 | 11865.77 | -27.55 | 31.5 |  | -27.55 | 31.5 | 16 | int | 0.188 | 60000 | 788 | 0.52 | 0.59 | 12 | [12 empty] | -97.69736324 | 33.13359795 | 788.81
2430 | 1302 | metal loss corrosion | 11:41 | 11865.88 | -27.66 | 31.39 |  | -27.66 | 31.39 | 16 | int | 0.188 | 60000 | 788 | 0.36 | 0.6 | 13 |  | 1548.53 |  | 1.97 |  |  |  | 929.12 | 0.85 |  |  |  | -97.69736345 | 33.13359818 | 788.81
2430 | 1303 | metal loss corrosion | 10:35 | 11865.9 | -27.68 | 31.38 |  | -27.68 | 31.38 | 16 | int | 0.188 | 60000 | 788 | 0.39 | 0.68 | 10 | [12 empty] | -97.69736349 | 33.13359822 | 788.81
2430 | 1304 | metal loss corrosion | 1:31 | 11866.05 | -27.83 | 31.22 |  | -27.83 | 31.22 | 16 | int | 0.188 | 60000 | 788 | 0.53 | 0.59 | 10 | [12 empty] | -97.6973638 | 33.13359856 | 788.8
2430 | 1305 | metal loss corrosion | 12:46 | 11866.05 | -27.83 | 31.22 |  | -27.83 | 31.22 | 16 | int | 0.188 | 60000 | 788 | 0.4 | 0.59 | 10 | [12 empty] | -97.6973638 | 33.13359856 | 788.8
2430 | 1306 | metal loss corrosion | 11:17 | 11866.07 | -27.85 | 31.21 |  | -27.85 | 31.21 | 16 | int | 0.188 | 60000 | 788 | 0.4 | 0.59 | 13 |  | 1548.03 |  | 1.96 |  |  |  | 928.82 | 0.85 |  |  |  | -97.69736383 | 33.13359859 | 788.8
2430 | 1307 | metal loss corrosion | 11:38 | 11866.09 | -27.87 | 31.19 |  | -27.87 | 31.19 | 16 | int | 0.188 | 60000 | 788 | 0.5 | 0.69 | 13 |  | 1546.28 |  | 1.96 |  |  |  | 927.77 | 0.85 |  |  |  | -97.69736387 | 33.13359864 | 788.8
2430 | 1308 | metal loss corrosion | 12:02 | 11866.18 | -27.96 | 31.09 |  | -27.96 | 31.09 | 16 | int | 0.188 | 60000 | 788 | 0.41 | 0.59 | 10 | [12 empty] | -97.69736405 | 33.13359884 | 788.8
2430 | 1309 | metal loss corrosion | 1:13 | 11866.29 | -28.07 | 30.98 |  | -28.07 | 30.98 | 16 | int | 0.188 | 60000 | 788 | 0.38 | 0.65 | 10 | [12 empty] | -97.69736428 | 33.13359908 | 788.8
2430 | 1310 | metal loss corrosion | 11:58 | 11866.37 | -28.15 | 30.9 |  | -28.15 | 30.9 | 16 | int | 0.188 | 60000 | 788 | 0.33 | 0.59 | 10 | [12 empty] | -97.69736443 | 33.13359925 | 788.8
2430 | 1311 | metal loss corrosion | 11:38 | 11866.4 | -28.17 | 30.88 |  | -28.17 | 30.88 | 16 | int | 0.188 | 60000 | 788 | 0.51 | 0.59 | 12 | [12 empty] | -97.69736448 | 33.13359931 | 788.8
2430 | 1312 | metal loss corrosion | 11:14 | 11866.4 | -28.18 | 30.87 |  | -28.18 | 30.87 | 16 | int | 0.188 | 60000 | 788 | 0.4 | 1.01 | 12 | [12 empty] | -97.69736449 | 33.13359932 | 788.8
2430 | 1313 | metal loss corrosion | 1:01 | 11866.49 | -28.27 | 30.78 |  | -28.27 | 30.78 | 16 | int | 0.188 | 60000 | 788 | 0.4 | 0.75 | 10 | [12 empty] | -97.69736467 | 33.13359951 | 788.8
2430 | 1314 | metal loss corrosion | 11:17 | 11866.63 | -28.4 | 30.65 |  | -28.4 | 30.65 | 16 | int | 0.188 | 60000 | 788 | 0.42 | 0.59 | 10 | [12 empty] | -97.69736493 | 33.1335998 | 788.8
2430 | 1315 | metal loss corrosion | 1:08 | 11866.65 | -28.43 | 30.62 |  | -28.43 | 30.62 | 16 | int | 0.188 | 60000 | 788 | 0.34 | 0.59 | 12 | [12 empty] | -97.69736499 | 33.13359987 | 788.8
2430 | 1316 | metal loss corrosion | 1:30 | 11866.66 | -28.44 | 30.61 |  | -28.44 | 30.61 | 16 | int | 0.188 | 60000 | 788 | 0.38 | 0.59 | 12 | [12 empty] | -97.69736501 | 33.13359989 | 788.8
2430 | 1317 | metal loss corrosion | 10:29 | 11866.72 | -28.49 | 30.56 |  | -28.49 | 30.56 | 16 | int | 0.188 | 60000 | 788 | 0.39 | 0.59 | 10 | [12 empty] | -97.69736511 | 33.1336 | 788.8
2430 | 1318 | metal loss corrosion | 11:09 | 11866.73 | -28.51 | 30.54 |  | -28.51 | 30.54 | 16 | int | 0.188 | 60000 | 788 | 0.54 | 0.68 | 10 | [12 empty] | -97.69736514 | 33.13360004 | 788.8
2430 | 1319 | metal loss corrosion | 12:29 | 11866.77 | -28.54 | 30.51 |  | -28.54 | 30.51 | 16 | int | 0.188 | 60000 | 788 | 0.32 | 0.59 | 10 | [12 empty] | -97.69736522 | 33.13360011 | 788.8
2430 | 1320 | metal loss corrosion | 11:15 | 11866.85 | -28.62 | 30.43 |  | -28.62 | 30.43 | 16 | int | 0.188 | 60000 | 788 | 0.45 | 0.59 | 12 | [12 empty] | -97.69736537 | 33.13360029 | 788.8
2430 | 1321 | metal loss corrosion | 1:39 | 11866.88 | -28.66 | 30.39 |  | -28.66 | 30.39 | 16 | int | 0.188 | 60000 | 788 | 0.32 | 0.59 | 10 | [12 empty] | -97.69736544 | 33.13360036 | 788.8
2430 | 1322 | metal loss corrosion | 12:27 | 11867 | -28.78 | 30.27 |  | -28.78 | 30.27 | 16 | int | 0.188 | 60000 | 788 | 0.33 | 0.59 | 12 | [12 empty] | -97.69736569 | 33.13360063 | 788.8
2430 | 1323 | metal loss corrosion | 12:50 | 11867.1 | -28.87 | 30.18 |  | -28.87 | 30.18 | 16 | int | 0.188 | 60000 | 788 | 0.36 | 0.59 | 13 |  | 1548.53 |  | 1.97 |  |  |  | 929.12 | 0.85 |  |  |  | -97.69736587 | 33.13360083 | 788.8
2430 | 1324 | metal loss corrosion | 1:16 | 11867.16 | -28.94 | 30.11 |  | -28.94 | 30.11 | 16 | int | 0.188 | 60000 | 788 | 0.41 | 0.59 | 19 | [10 empty] | 86 |  | -97.697366 | 33.13360098 | 788.8 | 3t x 3t
2430 | 1325 | cluster | 1:11 | 11867.16 | -28.94 | 30.11 |  | -28.94 | 30.11 | 16 | int | 0.188 | 60000 | 788 | 1.22 | 0.98 | 19 |  | 1517.18 |  | 1.93 |  |  |  | 910.31 | 0.87 |  | 86 |  | -97.697366 | 33.13360098 | 788.8 | 3t x 3t
2430 | 1326 | metal loss corrosion | 1:11 | 11867.23 | -29.01 | 30.04 |  | -29.01 | 30.04 | 16 | int | 0.188 | 60000 | 788 | 0.39 | 0.88 | 15 | [10 empty] | 86 |  | -97.69736614 | 33.13360113 | 788.8 | 3t x 3t
2430 | 1327 | metal loss corrosion | 11:39 | 11867.36 | -29.14 | 29.92 |  | -29.14 | 29.92 | 16 | int | 0.188 | 60000 | 788 | 0.67 | 0.59 | 10 | [12 empty] | -97.69736639 | 33.1336014 | 788.8
2430 | 1328 | metal loss corrosion | 10:46 | 11867.38 | -29.16 | 29.89 |  | -29.16 | 29.89 | 16 | int | 0.188 | 60000 | 788 | 0.39 | 0.59 | 10 | [12 empty] | -97.69736644 | 33.13360146 | 788.8
2430 | 1329 | metal loss corrosion | 12:25 | 11867.4 | -29.18 | 29.88 |  | -29.18 | 29.88 | 16 | int | 0.188 | 60000 | 788 | 0.35 | 0.59 | 10 | [12 empty] | -97.69736647 | 33.13360149 | 788.8
2430 | 1330 | metal loss corrosion | 11:12 | 11867.43 | -29.21 | 29.84 |  | -29.21 | 29.84 | 16 | int | 0.188 | 60000 | 788 | 0.37 | 0.59 | 10 | [12 empty] | -97.69736654 | 33.13360156 | 788.8
2430 | 1331 | metal loss corrosion | 11:07 | 11867.52 | -29.3 | 29.75 |  | -29.3 | 29.75 | 16 | int | 0.188 | 60000 | 788 | 0.46 | 0.59 | 12 | [12 empty] | -97.69736671 | 33.13360175 | 788.8
2430 | 1332 | metal loss corrosion | 1:42 | 11867.68 | -29.46 | 29.59 |  | -29.46 | 29.59 | 16 | int | 0.188 | 60000 | 788 | 0.38 | 0.59 | 10 | [12 empty] | -97.69736703 | 33.1336021 | 788.8
2430 | 1333 | metal loss corrosion | 11:15 | 11867.69 | -29.47 | 29.58 |  | -29.47 | 29.58 | 16 | int | 0.188 | 60000 | 788 | 0.4 | 0.59 | 10 | [12 empty] | -97.69736706 | 33.13360213 | 788.8
2430 | 1334 | cluster | 10:23 | 11867.84 | -29.61 | 29.44 |  | -29.61 | 29.44 | 16 | int | 0.188 | 60000 | 788 | 1.37 | 1.94 | 10 | [10 empty] | 87 |  | -97.69736734 | 33.13360244 | 788.8 | 3t x 3t
2430 | 1335 | metal loss corrosion | 10:39 | 11867.84 | -29.61 | 29.44 |  | -29.61 | 29.44 | 16 | int | 0.188 | 60000 | 788 | 0.54 | 0.84 | 8 | [10 empty] | 87 |  | -97.69736734 | 33.13360244 | 788.8 | 3t x 3t
2430 | 1336 | metal loss corrosion | 10:23 | 11867.85 | -29.63 | 29.42 |  | -29.63 | 29.42 | 16 | int | 0.188 | 60000 | 788 | 0.49 | 0.59 | 10 | [10 empty] | 87 |  | -97.69736738 | 33.13360248 | 788.8 | 3t x 3t
2430 | 1337 | metal loss corrosion | 12:51 | 11867.88 | -29.66 | 29.4 |  | -29.66 | 29.4 | 16 | int | 0.188 | 60000 | 788 | 0.79 | 0.59 | 10 | [10 empty] | 88 |  | -97.69736743 | 33.13360253 | 788.8 | 3t x 3t
2430 | 1338 | cluster | 12:06 | 11867.88 | -29.66 | 29.4 |  | -29.66 | 29.4 | 16 | int | 0.188 | 60000 | 788 | 1.39 | 3.73 | 13 |  | 1524.26 |  | 1.93 |  |  |  | 914.56 | 0.86 |  | 88 |  | -97.69736743 | 33.13360253 | 788.8 | 3t x 3t
2430 | 1339 | metal loss corrosion | 12:20 | 11867.89 | -29.67 | 29.38 |  | -29.67 | 29.38 | 16 | int | 0.188 | 60000 | 788 | 0.39 | 0.59 | 12 | [10 empty] | 88 |  | -97.69736745 | 33.13360256 | 788.8 | 3t x 3t
2430 | 1340 | metal loss corrosion | 12:32 | 11867.9 | -29.67 | 29.38 |  | -29.67 | 29.38 | 16 | int | 0.188 | 60000 | 788 | 0.49 | 0.93 | 10 | [10 empty] | 88 |  | -97.69736746 | 33.13360257 | 788.8 | 3t x 3t
2430 | 1341 | metal loss corrosion | 10:34 | 11867.92 | -29.7 | 29.35 |  | -29.7 | 29.35 | 16 | int | 0.188 | 60000 | 788 | 0.32 | 0.59 | 10 | [10 empty] | 87 |  | -97.69736751 | 33.13360263 | 788.8 | 3t x 3t
2430 | 1342 | metal loss corrosion | 12:06 | 11867.97 | -29.74 | 29.31 |  | -29.74 | 29.31 | 16 | int | 0.188 | 60000 | 788 | 0.35 | 0.59 | 13 | [10 empty] | 88 |  | -97.6973676 | 33.13360272 | 788.8 | 3t x 3t
2430 | 1343 | metal loss corrosion | 11:17 | 11867.99 | -29.77 | 29.29 |  | -29.77 | 29.29 | 16 | int | 0.188 | 60000 | 788 | 0.43 | 0.59 | 10 | [12 empty] | -97.69736764 | 33.13360277 | 788.8
2430 | 1344 | metal loss corrosion | 12:08 | 11868.38 | -30.15 | 28.9 |  | -30.15 | 28.9 | 16 | int | 0.188 | 60000 | 788 | 0.43 | 0.68 | 10 | [12 empty] | -97.69736841 | 33.13360362 | 788.79
2430 | 1345 | metal loss corrosion | 11:06 | 11868.47 | -30.25 | 28.8 |  | -30.25 | 28.8 | 16 | int | 0.188 | 60000 | 788 | 0.39 | 0.59 | 12 | [12 empty] | -97.6973686 | 33.13360382 | 788.79
2430 | 1346 | metal loss corrosion | 1:13 | 11868.51 | -30.29 | 28.77 |  | -30.29 | 28.77 | 16 | int | 0.188 | 60000 | 788 | 0.42 | 0.59 | 19 |  | 1545.92 |  | 1.96 |  |  |  | 927.55 | 0.85 |  |  |  | -97.69736868 | 33.1336039 | 788.79
2430 | 1347 | cluster | 11:09 | 11868.58 | -30.35 | 28.7 |  | -30.35 | 28.7 | 16 | int | 0.188 | 60000 | 788 | 2.04 | 1.16 | 19 |  | 1483.78 |  | 1.88 |  |  |  | 890.27 | 0.89 |  | 89 |  | -97.69736881 | 33.13360405 | 788.79 | 3t x 3t
2430 | 1348 | metal loss corrosion | 11:17 | 11868.58 | -30.35 | 28.7 |  | -30.35 | 28.7 | 16 | int | 0.188 | 60000 | 788 | 0.56 | 0.59 | 10 | [10 empty] | 89 |  | -97.69736881 | 33.13360405 | 788.79 | 3t x 3t
2430 | 1349 | metal loss corrosion | 1:44 | 11868.61 | -30.39 | 28.66 |  | -30.39 | 28.66 | 16 | int | 0.188 | 60000 | 788 | 0.32 | 0.59 | 13 |  | 1548.99 |  | 1.97 |  |  |  | 929.39 | 0.85 |  |  |  | -97.69736888 | 33.13360413 | 788.79
2430 | 1350 | metal loss corrosion | 11:44 | 11868.66 | -30.44 | 28.61 |  | -30.44 | 28.61 | 16 | int | 0.188 | 60000 | 788 | 0.39 | 0.59 | 15 |  | 1547.72 |  | 1.96 |  |  |  | 928.63 | 0.85 |  |  |  | -97.69736898 | 33.13360424 | 788.79
2430 | 1351 | metal loss corrosion | 1:12 | 11868.66 | -30.44 | 28.61 |  | -30.44 | 28.61 | 16 | int | 0.188 | 60000 | 788 | 0.37 | 0.59 | 19 |  | 1546.98 |  | 1.96 |  |  |  | 928.19 | 0.85 |  |  |  | -97.69736898 | 33.13360424 | 788.79
2430 | 1352 | metal loss corrosion | 11:09 | 11868.66 | -30.44 | 28.61 |  | -30.44 | 28.61 | 16 | int | 0.188 | 60000 | 788 | 0.4 | 0.59 | 19 | [10 empty] | 89 |  | -97.69736899 | 33.13360424 | 788.79 | 3t x 3t
2430 | 1353 | metal loss corrosion | 11:15 | 11868.72 | -30.5 | 28.55 |  | -30.5 | 28.55 | 16 | int | 0.188 | 60000 | 788 | 0.33 | 0.59 | 12 | [10 empty] | 89 |  | -97.6973691 | 33.13360437 | 788.79 | 3t x 3t
2430 | 1354 | metal loss corrosion | 1:06 | 11868.8 | -30.57 | 28.48 |  | -30.57 | 28.48 | 16 | int | 0.188 | 60000 | 788 | 0.4 | 0.59 | 12 | [12 empty] | -97.69736925 | 33.13360453 | 788.79
2430 | 1355 | metal loss corrosion | 10:24 | 11868.81 | -30.59 | 28.46 |  | -30.59 | 28.46 | 16 | int | 0.188 | 60000 | 788 | 0.34 | 0.59 | 10 | [12 empty] | -97.69736928 | 33.13360456 | 788.79
2430 | 1356 | cluster | 1:08 | 11868.84 | -30.62 | 28.43 |  | -30.62 | 28.43 | 16 | int | 0.188 | 60000 | 788 | 1.93 | 2.23 | 22 |  | 1477.1 | 1556.08 | 1.87 | 1.97 |  | 933.65 | 886.26 | 0.89 | 9 | 90 |  | -97.69736934 | 33.13360463 | 788.79 | 3t x 3t
2430 | 1357 | metal loss corrosion | 1:31 | 11868.84 | -30.62 | 28.43 |  | -30.62 | 28.43 | 16 | int | 0.188 | 60000 | 788 | 0.32 | 0.59 | 13 | [10 empty] | 90 |  | -97.69736934 | 33.13360463 | 788.79 | 3t x 3t
2430 | 1358 | metal loss corrosion | 1:23 | 11868.91 | -30.69 | 28.37 |  | -30.69 | 28.37 | 16 | int | 0.188 | 60000 | 788 | 0.39 | 0.85 | 12 | [10 empty] | 90 |  | -97.69736947 | 33.13360477 | 788.79 | 3t x 3t
2430 | 1359 | metal loss corrosion | 1:08 | 11868.92 | -30.69 | 28.36 |  | -30.69 | 28.36 | 16 | int | 0.188 | 60000 | 788 | 0.35 | 0.59 | 10 | [10 empty] | 90 |  | -97.69736949 | 33.13360479 | 788.79 | 3t x 3t
2430 | 1360 | metal loss corrosion | 12:31 | 11868.96 | -30.73 | 28.32 |  | -30.73 | 28.32 | 16 | int | 0.188 | 60000 | 788 | 0.33 | 0.59 | 12 | [12 empty] | -97.69736957 | 33.13360488 | 788.79
2430 | 1361 | metal loss corrosion | 1:20 | 11868.98 | -30.75 | 28.3 |  | -30.75 | 28.3 | 16 | int | 0.188 | 60000 | 788 | 0.34 | 0.59 | 22 | [10 empty] | 90 |  | -97.69736961 | 33.13360492 | 788.79 | 3t x 3t
2430 | 1362 | metal loss corrosion | 10:28 | 11869.04 | -30.82 | 28.23 |  | -30.82 | 28.23 | 16 | int | 0.188 | 60000 | 788 | 0.32 | 0.59 | 10 | [12 empty] | -97.69736973 | 33.13360506 | 788.79
2430 | 1363 | metal loss corrosion | 1:00 | 11869.11 | -30.88 | 28.17 |  | -30.88 | 28.17 | 16 | int | 0.188 | 60000 | 788 | 0.32 | 0.59 | 10 | [12 empty] | -97.69736986 | 33.1336052 | 788.79
2430 | 1364 | metal loss corrosion | 11:11 | 11869.19 | -30.97 | 28.08 |  | -30.97 | 28.08 | 16 | int | 0.188 | 60000 | 788 | 0.45 | 0.59 | 12 | [12 empty] | -97.69737003 | 33.13360539 | 788.79
2430 | 1365 | metal loss corrosion | 1:38 | 11869.31 | -31.08 | 27.97 |  | -31.08 | 27.97 | 16 | int | 0.188 | 60000 | 788 | 0.32 | 0.59 | 12 | [12 empty] | -97.69737026 | 33.13360564 | 788.79
2430 | 1366 | metal loss corrosion | 11:11 | 11869.35 | -31.13 | 27.92 |  | -31.13 | 27.92 | 16 | int | 0.188 | 60000 | 788 | 0.41 | 0.59 | 10 | [12 empty] | -97.69737035 | 33.13360573 | 788.79
2430 | 1367 | metal loss corrosion | 12:49 | 11869.41 | -31.19 | 27.86 |  | -31.19 | 27.86 | 16 | int | 0.188 | 60000 | 788 | 0.5 | 0.59 | 13 |  | 1546.28 |  | 1.96 |  |  |  | 927.77 | 0.85 |  |  |  | -97.69737048 | 33.13360587 | 788.79
2430 | 1368 | metal loss corrosion | 1:11 | 11869.42 | -31.19 | 27.86 |  | -31.19 | 27.86 | 16 | int | 0.188 | 60000 | 788 | 0.5 | 0.59 | 12 | [12 empty] | -97.69737048 | 33.13360588 | 788.79
2430 | 1369 | metal loss corrosion | 10:51 | 11869.47 | -31.25 | 27.8 |  | -31.25 | 27.8 | 16 | int | 0.188 | 60000 | 788 | 0.35 | 0.59 | 13 |  | 1548.69 |  | 1.97 |  |  |  | 929.21 | 0.85 |  |  |  | -97.69737059 | 33.133606 | 788.79
2430 | 1370 | metal loss corrosion | 1:22 | 11869.52 | -31.3 | 27.75 |  | -31.3 | 27.75 | 16 | int | 0.188 | 60000 | 788 | 0.43 | 0.73 | 13 |  | 1547.49 |  | 1.96 |  |  |  | 928.49 | 0.85 |  |  |  | -97.69737069 | 33.13360611 | 788.79
2430 | 1371 | metal loss corrosion | 10:35 | 11869.56 | -31.34 | 27.71 |  | -31.34 | 27.71 | 16 | int | 0.188 | 60000 | 788 | 0.45 | 0.71 | 10 | [12 empty] | -97.69737077 | 33.1336062 | 788.79
2430 | 1372 | metal loss corrosion | 12:06 | 11869.59 | -31.37 | 27.68 |  | -31.37 | 27.68 | 16 | int | 0.188 | 60000 | 788 | 0.35 | 0.59 | 10 | [12 empty] | -97.69737083 | 33.13360627 | 788.79
2430 | 1373 | metal loss corrosion | 11:20 | 11869.62 | -31.39 | 27.66 |  | -31.39 | 27.66 | 16 | int | 0.188 | 60000 | 788 | 0.34 | 0.59 | 12 | [12 empty] | -97.69737088 | 33.13360631 | 788.79
2430 | 1374 | metal loss corrosion | 1:11 | 11869.64 | -31.42 | 27.64 |  | -31.42 | 27.64 | 16 | int | 0.188 | 60000 | 788 | 0.32 | 0.59 | 15 | [10 empty] | 91 |  | -97.69737092 | 33.13360636 | 788.79 | 3t x 3t
2430 | 1375 | cluster | 1:11 | 11869.64 | -31.42 | 27.64 |  | -31.42 | 27.64 | 16 | int | 0.188 | 60000 | 788 | 1.33 | 0.64 | 15 |  | 1521.08 |  | 1.93 |  |  |  | 912.65 | 0.86 |  | 91 |  | -97.69737092 | 33.13360636 | 788.79 | 3t x 3t
2430 | 1376 | metal loss corrosion | 11:12 | 11869.71 | -31.48 | 27.57 |  | -31.48 | 27.57 | 16 | int | 0.188 | 60000 | 788 | 0.33 | 0.59 | 10 | [12 empty] | -97.69737105 | 33.13360651 | 788.79
2430 | 1377 | metal loss corrosion | 1:12 | 11869.71 | -31.49 | 27.57 |  | -31.49 | 27.57 | 16 | int | 0.188 | 60000 | 788 | 0.49 | 0.59 | 10 | [10 empty] | 91 |  | -97.69737106 | 33.13360652 | 788.79 | 3t x 3t
2430 | 1378 | metal loss corrosion | 1:32 | 11869.72 | -31.49 | 27.56 |  | -31.49 | 27.56 | 16 | int | 0.188 | 60000 | 788 | 0.33 | 0.59 | 19 |  | 1547.93 |  | 1.96 |  |  |  | 928.76 | 0.85 |  |  |  | -97.69737108 | 33.13360654 | 788.79
2430 | 1379 | metal loss corrosion | 1:19 | 11869.86 | -31.64 | 27.41 |  | -31.64 | 27.41 | 16 | int | 0.188 | 60000 | 788 | 0.5 | 0.59 | 10 | [10 empty] | 92 |  | -97.69737137 | 33.13360685 | 788.79 | 3t x 3t
2430 | 1380 | cluster | 1:06 | 11869.86 | -31.64 | 27.41 |  | -31.64 | 27.41 | 16 | int | 0.188 | 60000 | 788 | 0.53 | 1.47 | 13 |  | 1546.14 |  | 1.96 |  |  |  | 927.69 | 0.85 |  | 92 |  | -97.69737137 | 33.13360685 | 788.79 | 3t x 3t
2430 | 1381 | metal loss corrosion | 1:06 | 11869.88 | -31.65 | 27.4 |  | -31.65 | 27.4 | 16 | int | 0.188 | 60000 | 788 | 0.37 | 0.59 | 13 | [10 empty] | 92 |  | -97.6973714 | 33.13360688 | 788.79 | 3t x 3t
2430 | 1382 | metal loss corrosion | 12:34 | 11870.12 | -31.9 | 27.15 |  | -31.9 | 27.15 | 16 | int | 0.188 | 60000 | 788 | 0.32 | 0.59 | 10 | [12 empty] | -97.69737188 | 33.13360741 | 788.79
2430 | 1383 | metal loss corrosion | 1:42 | 11870.17 | -31.95 | 27.1 |  | -31.95 | 27.1 | 16 | int | 0.188 | 60000 | 788 | 0.88 | 0.59 | 10 | [12 empty] | -97.69737199 | 33.13360753 | 788.79
2430 | 1384 | cluster | 1:08 | 11870.2 | -31.98 | 27.07 |  | -31.98 | 27.07 | 16 | int | 0.188 | 60000 | 788 | 0.38 | 1.22 | 13 |  | 1548.06 |  | 1.96 |  |  |  | 928.84 | 0.85 |  | 93 |  | -97.69737204 | 33.13360758 | 788.79 | 3t x 3t
2430 | 1385 | metal loss corrosion | 1:17 | 11870.2 | -31.98 | 27.07 |  | -31.98 | 27.07 | 16 | int | 0.188 | 60000 | 788 | 0.35 | 0.59 | 13 | [10 empty] | 93 |  | -97.69737204 | 33.13360758 | 788.79 | 3t x 3t
2430 | 1386 | metal loss corrosion | 1:08 | 11870.2 | -31.98 | 27.07 |  | -31.98 | 27.07 | 16 | int | 0.188 | 60000 | 788 | 0.35 | 0.59 | 10 | [10 empty] | 93 |  | -97.69737205 | 33.13360759 | 788.79 | 3t x 3t
2430 | 1387 | metal loss corrosion | 11:17 | 11870.31 | -32.08 | 26.97 |  | -32.08 | 26.97 | 16 | int | 0.188 | 60000 | 788 | 0.33 | 0.59 | 12 | [12 empty] | -97.69737225 | 33.13360781 | 788.78
2430 | 1388 | metal loss corrosion | 10:24 | 11870.33 | -32.11 | 26.94 |  | -32.11 | 26.94 | 16 | int | 0.188 | 60000 | 788 | 0.54 | 0.59 | 10 | [12 empty] | -97.69737231 | 33.13360788 | 788.78
2430 | 1389 | metal loss corrosion | 11:48 | 11870.48 | -32.26 | 26.79 |  | -32.26 | 26.79 | 16 | int | 0.188 | 60000 | 788 | 0.56 | 0.59 | 10 | [12 empty] | -97.6973726 | 33.13360819 | 788.78
2430 | 1390 | metal loss corrosion | 1:21 | 11870.57 | -32.35 | 26.7 |  | -32.35 | 26.7 | 16 | int | 0.188 | 60000 | 788 | 0.47 | 0.8 | 13 |  | 1546.9 |  | 1.96 |  |  |  | 928.14 | 0.85 |  |  |  | -97.69737278 | 33.13360839 | 788.78
2430 | 1391 | metal loss corrosion | 12:51 | 11870.59 | -32.37 | 26.68 |  | -32.37 | 26.68 | 16 | int | 0.188 | 60000 | 788 | 0.46 | 0.59 | 10 | [12 empty] | -97.69737282 | 33.13360843 | 788.78
2430 | 1392 | metal loss corrosion | 11:37 | 11870.61 | -32.39 | 26.66 |  | -32.39 | 26.66 | 16 | int | 0.188 | 60000 | 788 | 0.34 | 0.59 | 10 | [12 empty] | -97.69737286 | 33.13360847 | 788.78
2430 | 1393 | metal loss corrosion | 11:15 | 11870.65 | -32.43 | 26.62 |  | -32.43 | 26.62 | 16 | int | 0.188 | 60000 | 788 | 0.41 | 0.59 | 10 | [12 empty] | -97.69737294 | 33.13360856 | 788.78
2430 | 1394 | metal loss corrosion | 11:54 | 11870.74 | -32.52 | 26.53 |  | -32.52 | 26.53 | 16 | int | 0.188 | 60000 | 788 | 0.34 | 0.59 | 10 | [12 empty] | -97.69737312 | 33.13360876 | 788.78
2430 | 1395 | metal loss corrosion | 12:30 | 11870.78 | -32.56 | 26.49 |  | -32.56 | 26.49 | 16 | int | 0.188 | 60000 | 788 | 0.32 | 0.59 | 10 | [12 empty] | -97.6973732 | 33.13360885 | 788.78
2430 | 1396 | cluster | 1:30 | 11870.8 | -32.58 | 26.47 |  | -32.58 | 26.47 | 16 | int | 0.188 | 60000 | 788 | 1.12 | 1.47 | 12 | [10 empty] | 94 |  | -97.69737324 | 33.13360889 | 788.78 | 3t x 3t
2430 | 1397 | metal loss corrosion | 1:30 | 11870.8 | -32.58 | 26.47 |  | -32.58 | 26.47 | 16 | int | 0.188 | 60000 | 788 | 0.6 | 0.59 | 12 | [10 empty] | 94 |  | -97.69737324 | 33.13360889 | 788.78 | 3t x 3t
2430 | 1398 | metal loss corrosion | 1:42 | 11870.81 | -32.59 | 26.46 |  | -32.59 | 26.46 | 16 | int | 0.188 | 60000 | 788 | 0.95 | 0.59 | 8 | [10 empty] | 94 |  | -97.69737326 | 33.13360892 | 788.78 | 3t x 3t
2430 | 1399 | metal loss corrosion | 11:23 | 11870.88 | -32.66 | 26.4 |  | -32.66 | 26.4 | 16 | int | 0.188 | 60000 | 788 | 0.34 | 0.59 | 10 | [12 empty] | -97.69737339 | 33.13360906 | 788.78
2430 | 1400 | metal loss corrosion | 12:47 | 11870.92 | -32.7 | 26.35 |  | -32.7 | 26.35 | 16 | int | 0.188 | 60000 | 788 | 0.47 | 0.59 | 12 | [10 empty] | 95 |  | -97.69737348 | 33.13360915 | 788.78 | 3t x 3t
2430 | 1401 | metal loss corrosion | 1:00 | 11870.92 | -32.7 | 26.35 |  | -32.7 | 26.35 | 16 | int | 0.188 | 60000 | 788 | 0.56 | 0.59 | 12 | [10 empty] | 95 |  | -97.69737348 | 33.13360915 | 788.78 | 3t x 3t
2430 | 1402 | cluster | 12:47 | 11870.92 | -32.7 | 26.35 |  | -32.7 | 26.35 | 16 | int | 0.188 | 60000 | 788 | 0.56 | 1.5 | 12 | [10 empty] | 95 |  | -97.69737348 | 33.13360915 | 788.78 | 3t x 3t
2430 | 1403 | metal loss corrosion | 10:51 | 11871 | -32.77 | 26.28 |  | -32.77 | 26.28 | 16 | int | 0.188 | 60000 | 788 | 0.4 | 0.59 | 13 |  | 1548.03 |  | 1.96 |  |  |  | 928.82 | 0.85 |  |  |  | -97.69737363 | 33.13360932 | 788.78
2430 | 1404 | metal loss corrosion | 12:33 | 11871.13 | -32.9 | 26.15 |  | -32.9 | 26.15 | 16 | int | 0.188 | 60000 | 788 | 0.32 | 0.59 | 12 | [12 empty] | -97.69737389 | 33.1336096 | 788.78
2430 | 1405 | metal loss corrosion | 1:31 | 11871.13 | -32.91 | 26.14 |  | -32.91 | 26.14 | 16 | int | 0.188 | 60000 | 788 | 0.35 | 0.6 | 12 | [12 empty] | -97.69737389 | 33.1336096 | 788.78
2430 | 1406 | metal loss corrosion | 1:00 | 11871.2 | -32.98 | 26.08 |  | -32.98 | 26.08 | 16 | int | 0.188 | 60000 | 788 | 0.57 | 0.59 | 10 | [12 empty] | -97.69737403 | 33.13360975 | 788.78
2430 | 1407 | metal loss corrosion | 12:11 | 11871.36 | -33.14 | 25.92 |  | -33.14 | 25.92 | 16 | int | 0.188 | 60000 | 788 | 0.74 | 0.59 | 10 | [12 empty] | -97.69737435 | 33.1336101 | 788.78
2430 | 1408 | metal loss corrosion | 1:15 | 11871.37 | -33.15 | 25.9 |  | -33.15 | 25.9 | 16 | int | 0.188 | 60000 | 788 | 0.47 | 0.61 | 13 |  | 1546.9 |  | 1.96 |  |  |  | 928.14 | 0.85 |  |  |  | -97.69737438 | 33.13361013 | 788.78
2430 | 1409 | cluster | 1:35 | 11871.39 | -33.17 | 25.88 |  | -33.17 | 25.88 | 16 | int | 0.188 | 60000 | 788 | 1.16 | 1.02 | 13 |  | 1529.81 |  | 1.94 |  |  |  | 917.89 | 0.86 |  | 96 |  | -97.69737441 | 33.13361017 | 788.78 | 3t x 3t
2430 | 1410 | metal loss corrosion | 1:34 | 11871.39 | -33.17 | 25.88 |  | -33.17 | 25.88 | 16 | int | 0.188 | 60000 | 788 | 0.38 | 0.59 | 13 | [10 empty] | 96 |  | -97.69737441 | 33.13361017 | 788.78 | 3t x 3t
2430 | 1411 | metal loss corrosion | 12:57 | 11871.4 | -33.18 | 25.87 |  | -33.18 | 25.87 | 16 | int | 0.188 | 60000 | 788 | 0.63 | 0.59 | 10 | [10 empty] | 97 |  | -97.69737443 | 33.13361019 | 788.78 | 3t x 3t
2430 | 1412 | cluster | 12:56 | 11871.4 | -33.18 | 25.87 |  | -33.18 | 25.87 | 16 | int | 0.188 | 60000 | 788 | 1.45 | 0.64 | 12 | [10 empty] | 97 |  | -97.69737443 | 33.13361019 | 788.78 | 3t x 3t
2430 | 1413 | metal loss corrosion | 1:41 | 11871.45 | -33.23 | 25.82 |  | -33.23 | 25.82 | 16 | int | 0.188 | 60000 | 788 | 0.45 | 0.59 | 12 | [10 empty] | 96 |  | -97.69737453 | 33.1336103 | 788.78 | 3t x 3t
2430 | 1414 | metal loss corrosion | 12:56 | 11871.47 | -33.25 | 25.8 |  | -33.25 | 25.8 | 16 | int | 0.188 | 60000 | 788 | 0.6 | 0.59 | 12 | [10 empty] | 97 |  | -97.69737457 | 33.13361035 | 788.78 | 3t x 3t
2430 | 1415 | metal loss corrosion | 11:02 | 11871.48 | -33.26 | 25.79 |  | -33.26 | 25.79 | 16 | int | 0.188 | 60000 | 788 | 0.32 | 0.59 | 10 | [12 empty] | -97.69737459 | 33.13361037 | 788.78
2430 | 1416 | metal loss corrosion | 1:20 | 11871.51 | -33.29 | 25.76 |  | -33.29 | 25.76 | 16 | int | 0.188 | 60000 | 788 | 0.4 | 0.59 | 15 |  | 1547.52 |  | 1.96 |  |  |  | 928.51 | 0.85 |  |  |  | -97.69737466 | 33.13361044 | 788.78
2430 | 1417 | metal loss corrosion | 12:57 | 11871.73 | -33.5 | 25.55 |  | -33.5 | 25.55 | 16 | int | 0.188 | 60000 | 788 | 0.36 | 0.59 | 10 | [12 empty] | -97.69737508 | 33.1336109 | 788.78
2430 | 1418 | metal loss corrosion | 10:47 | 11871.75 | -33.52 | 25.53 |  | -33.52 | 25.53 | 16 | int | 0.188 | 60000 | 788 | 0.46 | 0.77 | 15 |  | 1546.44 |  | 1.96 |  |  |  | 927.86 | 0.85 |  |  |  | -97.69737512 | 33.13361094 | 788.78
2430 | 1419 | metal loss corrosion | 11:33 | 11871.8 | -33.57 | 25.48 |  | -33.57 | 25.48 | 16 | int | 0.188 | 60000 | 788 | 0.41 | 0.59 | 12 | [12 empty] | -97.69737522 | 33.13361105 | 788.78
2430 | 1420 | metal loss corrosion | 1:15 | 11871.84 | -33.61 | 25.44 |  | -33.61 | 25.44 | 16 | int | 0.188 | 60000 | 788 | 0.35 | 0.59 | 17 |  | 1547.68 |  | 1.96 |  |  |  | 928.61 | 0.85 |  |  |  | -97.6973753 | 33.13361114 | 788.78
2430 | 1421 | metal loss corrosion | 10:50 | 11871.88 | -33.66 | 25.39 |  | -33.66 | 25.39 | 16 | int | 0.188 | 60000 | 788 | 0.46 | 0.59 | 10 | [12 empty] | -97.69737539 | 33.13361123 | 788.78
2430 | 1422 | metal loss corrosion | 11:15 | 11871.89 | -33.67 | 25.38 |  | -33.67 | 25.38 | 16 | int | 0.188 | 60000 | 788 | 0.46 | 0.95 | 12 | [12 empty] | -97.69737541 | 33.13361126 | 788.78
2430 | 1423 | metal loss corrosion | 1:31 | 11871.94 | -33.72 | 25.33 |  | -33.72 | 25.33 | 16 | int | 0.188 | 60000 | 788 | 0.36 | 0.59 | 15 |  | 1548.11 |  | 1.96 |  |  |  | 928.87 | 0.85 |  |  |  | -97.69737551 | 33.13361137 | 788.77
2430 | 1424 | metal loss corrosion | 12:57 | 11872.05 | -33.82 | 25.23 |  | -33.82 | 25.23 | 16 | int | 0.188 | 60000 | 788 | 0.37 | 0.59 | 13 |  | 1548.37 |  | 1.96 |  |  |  | 929.02 | 0.85 |  |  |  | -97.69737572 | 33.13361159 | 788.77
2430 | 1425 | metal loss corrosion | 1:19 | 11872.08 | -33.85 | 25.2 |  | -33.85 | 25.2 | 16 | int | 0.188 | 60000 | 788 | 0.35 | 0.59 | 13 |  | 1548.69 |  | 1.97 |  |  |  | 929.21 | 0.85 |  |  |  | -97.69737578 | 33.13361166 | 788.77
2430 | 1426 | cluster | 11:08 | 11872.35 | -34.13 | 24.92 |  | -34.13 | 24.92 | 16 | int | 0.188 | 60000 | 788 | 1.16 | 0.78 | 15 |  | 1526.25 |  | 1.94 |  |  |  | 915.75 | 0.86 |  | 98 |  | -97.69737632 | 33.13361225 | 788.77 | 3t x 3t
2430 | 1427 | metal loss corrosion | 11:08 | 11872.35 | -34.13 | 24.92 |  | -34.13 | 24.92 | 16 | int | 0.188 | 60000 | 788 | 0.39 | 0.59 | 15 | [10 empty] | 98 |  | -97.69737632 | 33.13361225 | 788.77 | 3t x 3t
2430 | 1428 | metal loss corrosion | 11:11 | 11872.42 | -34.2 | 24.85 |  | -34.2 | 24.85 | 16 | int | 0.188 | 60000 | 788 | 0.32 | 0.59 | 13 | [10 empty] | 98 |  | -97.69737646 | 33.13361241 | 788.77 | 3t x 3t
2430 | 1429 | cluster | 1:26 | 11872.44 | -34.21 | 24.84 |  | -34.21 | 24.84 | 16 | int | 0.188 | 60000 | 788 | 0.83 | 1.26 | 13 |  | 1539.3 |  | 1.95 |  |  |  | 923.58 | 0.85 |  | 99 |  | -97.6973765 | 33.13361244 | 788.77 | 3t x 3t
2430 | 1430 | metal loss corrosion | 1:36 | 11872.44 | -34.21 | 24.84 |  | -34.21 | 24.84 | 16 | int | 0.188 | 60000 | 788 | 0.37 | 0.59 | 10 | [10 empty] | 99 |  | -97.6973765 | 33.13361244 | 788.77 | 3t x 3t
2430 | 1431 | metal loss corrosion | 1:07 | 11872.47 | -34.25 | 24.8 |  | -34.25 | 24.8 | 16 | int | 0.188 | 60000 | 788 | 0.4 | 0.68 | 22 |  | 1545.63 | 1639.04 | 1.96 | 2.08 |  | 983.43 | 927.38 | 0.85 | 9 |  |  | -97.69737657 | 33.13361252 | 788.77
2430 | 1432 | metal loss corrosion | 1:26 | 11872.47 | -34.25 | 24.8 |  | -34.25 | 24.8 | 16 | int | 0.188 | 60000 | 788 | 0.39 | 0.59 | 13 | [10 empty] | 99 |  | -97.69737657 | 33.13361252 | 788.77 | 3t x 3t
2430 | 1433 | metal loss corrosion | 10:50 | 11872.53 | -34.31 | 24.74 |  | -34.31 | 24.74 | 16 | int | 0.188 | 60000 | 788 | 0.38 | 0.59 | 12 | [12 empty] | -97.69737669 | 33.13361265 | 788.77
2430 | 1434 | metal loss corrosion | 12:56 | 11872.57 | -34.35 | 24.7 |  | -34.35 | 24.7 | 16 | int | 0.188 | 60000 | 788 | 0.32 | 0.59 | 15 |  | 1548.65 |  | 1.97 |  |  |  | 929.19 | 0.85 |  |  |  | -97.69737676 | 33.13361273 | 788.77
2430 | 1435 | metal loss corrosion | 1:43 | 11872.64 | -34.42 | 24.63 |  | -34.42 | 24.63 | 16 | int | 0.188 | 60000 | 788 | 0.37 | 0.59 | 10 | [12 empty] | -97.6973769 | 33.13361289 | 788.77
2430 | 1436 | metal loss corrosion | 1:09 | 11872.65 | -34.42 | 24.63 |  | -34.42 | 24.63 | 16 | int | 0.188 | 60000 | 788 | 0.47 | 0.59 | 17 |  | 1545.49 |  | 1.96 |  |  |  | 927.29 | 0.85 |  |  |  | -97.69737691 | 33.1336129 | 788.77
2430 | 1437 | cluster | 11:07 | 11872.73 | -34.51 | 24.55 |  | -34.51 | 24.55 | 16 | int | 0.188 | 60000 | 788 | 1.07 | 0.69 | 13 |  | 1533.09 |  | 1.95 |  |  |  | 919.85 | 0.86 |  | 100 |  | -97.69737708 | 33.13361308 | 788.77 | 3t x 3t
2430 | 1438 | metal loss corrosion | 11:07 | 11872.73 | -34.51 | 24.55 |  | -34.51 | 24.55 | 16 | int | 0.188 | 60000 | 788 | 0.39 | 0.59 | 13 | [10 empty] | 100 |  | -97.69737708 | 33.13361308 | 788.77 | 3t x 3t
2430 | 1439 | metal loss corrosion | 10:23 | 11872.76 | -34.53 | 24.52 |  | -34.53 | 24.52 | 16 | int | 0.188 | 60000 | 788 | 0.38 | 0.59 | 12 | [12 empty] | -97.69737713 | 33.13361314 | 788.77
2430 | 1440 | metal loss corrosion | 11:08 | 11872.79 | -34.56 | 24.49 |  | -34.56 | 24.49 | 16 | int | 0.188 | 60000 | 788 | 0.39 | 0.59 | 13 | [10 empty] | 100 |  | -97.69737719 | 33.1336132 | 788.77 | 3t x 3t
2430 | 1441 | metal loss corrosion | 10:49 | 11872.83 | -34.61 | 24.44 |  | -34.61 | 24.44 | 16 | int | 0.188 | 60000 | 788 | 0.51 | 0.59 | 10 | [12 empty] | -97.69737728 | 33.1336133 | 788.77
2430 | 1442 | metal loss corrosion | 1:35 | 11872.83 | -34.61 | 24.44 |  | -34.61 | 24.44 | 16 | int | 0.188 | 60000 | 788 | 0.41 | 0.59 | 17 |  | 1546.76 |  | 1.96 |  |  |  | 928.06 | 0.85 |  |  |  | -97.69737728 | 33.1336133 | 788.77
2430 | 1443 | cluster | 12:56 | 11872.93 | -34.71 | 24.35 |  | -34.71 | 24.35 | 16 | int | 0.188 | 60000 | 788 | 0.94 | 1.7 | 10 | [10 empty] | 101 |  | -97.69737748 | 33.13361351 | 788.77 | 3t x 3t
2430 | 1444 | metal loss corrosion | 1:12 | 11872.93 | -34.71 | 24.35 |  | -34.71 | 24.35 | 16 | int | 0.188 | 60000 | 788 | 0.64 | 0.59 | 8 | [10 empty] | 101 |  | -97.69737748 | 33.13361351 | 788.77 | 3t x 3t
2430 | 1445 | metal loss corrosion | 12:56 | 11872.98 | -34.75 | 24.3 |  | -34.75 | 24.3 | 16 | int | 0.188 | 60000 | 788 | 0.37 | 0.59 | 10 | [10 empty] | 101 |  | -97.69737757 | 33.13361361 | 788.77 | 3t x 3t
2430 | 1446 | metal loss corrosion | 1:37 | 11873.02 | -34.8 | 24.25 |  | -34.8 | 24.25 | 16 | int | 0.188 | 60000 | 788 | 0.32 | 0.59 | 10 | [12 empty] | -97.69737766 | 33.13361372 | 788.77
2430 | 1447 | metal loss corrosion | 10:47 | 11873.06 | -34.84 | 24.21 |  | -34.84 | 24.21 | 16 | int | 0.188 | 60000 | 788 | 0.38 | 0.59 | 12 | [12 empty] | -97.69737774 | 33.1336138 | 788.77
2430 | 1448 | metal loss corrosion | 11:07 | 11873.08 | -34.86 | 24.19 |  | -34.86 | 24.19 | 16 | int | 0.188 | 60000 | 788 | 0.43 | 0.84 | 12 | [12 empty] | -97.69737778 | 33.13361385 | 788.77
2430 | 1449 | metal loss corrosion | 1:08 | 11873.14 | -34.92 | 24.13 |  | -34.92 | 24.13 | 16 | int | 0.188 | 60000 | 788 | 0.53 | 0.59 | 13 |  | 1545.85 |  | 1.96 |  |  |  | 927.51 | 0.85 |  |  |  | -97.6973779 | 33.13361397 | 788.77
2430 | 1450 | metal loss corrosion | 1:10 | 11873.3 | -35.07 | 23.98 |  | -35.07 | 23.98 | 16 | int | 0.188 | 60000 | 788 | 0.39 | 0.59 | 12 | [12 empty] | -97.69737821 | 33.13361431 | 788.77
2430 | 1451 | metal loss corrosion | 10:54 | 11873.41 | -35.19 | 23.86 |  | -35.19 | 23.86 | 16 | int | 0.188 | 60000 | 788 | 0.47 | 0.59 | 10 | [12 empty] | -97.69737844 | 33.13361456 | 788.77
2430 | 1452 | metal loss corrosion | 1:12 | 11873.48 | -35.26 | 23.79 |  | -35.26 | 23.79 | 16 | int | 0.188 | 60000 | 788 | 0.5 | 0.59 | 12 | [10 empty] | 102 |  | -97.69737857 | 33.13361471 | 788.77 | 3t x 3t
2430 | 1453 | cluster | 12:56 | 11873.48 | -35.26 | 23.79 |  | -35.26 | 23.79 | 16 | int | 0.188 | 60000 | 788 | 1.14 | 1.69 | 12 | [10 empty] | 102 |  | -97.69737857 | 33.13361471 | 788.77 | 3t x 3t
2430 | 1454 | metal loss corrosion | 1:34 | 11873.5 | -35.28 | 23.77 |  | -35.28 | 23.77 | 16 | int | 0.188 | 60000 | 788 | 0.39 | 0.62 | 10 | [12 empty] | -97.69737862 | 33.13361476 | 788.77
2430 | 1455 | metal loss corrosion | 11:13 | 11873.52 | -35.3 | 23.75 |  | -35.3 | 23.75 | 16 | int | 0.188 | 60000 | 788 | 0.38 | 0.59 | 12 | [12 empty] | -97.69737866 | 33.1336148 | 788.77
2430 | 1456 | metal loss corrosion | 12:56 | 11873.54 | -35.32 | 23.73 |  | -35.32 | 23.73 | 16 | int | 0.188 | 60000 | 788 | 0.38 | 0.59 | 12 | [10 empty] | 102 |  | -97.6973787 | 33.13361485 | 788.77 | 3t x 3t
2430 | 1457 | metal loss corrosion | 10:55 | 11873.65 | -35.43 | 23.62 |  | -35.43 | 23.62 | 16 | int | 0.188 | 60000 | 788 | 0.63 | 0.59 | 10 | [12 empty] | -97.69737892 | 33.13361508 | 788.76
2430 | 1458 | metal loss corrosion | 1:02 | 11873.66 | -35.44 | 23.61 |  | -35.44 | 23.61 | 16 | int | 0.188 | 60000 | 788 | 0.62 | 0.59 | 12 | [10 empty] | 103 |  | -97.69737894 | 33.13361511 | 788.76 | 3t x 3t
2430 | 1459 | cluster | 12:39 | 11873.66 | -35.44 | 23.61 |  | -35.44 | 23.61 | 16 | int | 0.188 | 60000 | 788 | 0.62 | 2.21 | 12 | [10 empty] | 103 |  | -97.69737894 | 33.13361511 | 788.76 | 3t x 3t
2430 | 1460 | metal loss corrosion | 12:39 | 11873.67 | -35.44 | 23.61 |  | -35.44 | 23.61 | 16 | int | 0.188 | 60000 | 788 | 0.4 | 1.13 | 10 | [10 empty] | 103 |  | -97.69737894 | 33.13361511 | 788.76 | 3t x 3t
2430 | 1461 | metal loss corrosion | 11:08 | 11873.88 | -35.66 | 23.39 |  | -35.66 | 23.39 | 16 | int | 0.188 | 60000 | 788 | 0.78 | 0.59 | 10 | [12 empty] | -97.69737937 | 33.13361558 | 788.76
2430 | 1462 | metal loss corrosion | 12:33 | 11873.94 | -35.72 | 23.33 |  | -35.72 | 23.33 | 16 | int | 0.188 | 60000 | 788 | 0.38 | 0.59 | 10 | [12 empty] | -97.69737949 | 33.13361571 | 788.76
2430 | 1463 | metal loss corrosion | 1:04 | 11873.96 | -35.74 | 23.31 |  | -35.74 | 23.31 | 16 | int | 0.188 | 60000 | 788 | 0.39 | 0.64 | 10 | [12 empty] | -97.69737954 | 33.13361576 | 788.76
2430 | 1464 | metal loss corrosion | 11:18 | 11874 | -35.78 | 23.27 |  | -35.78 | 23.27 | 16 | int | 0.188 | 60000 | 788 | 0.32 | 0.59 | 10 | [12 empty] | -97.69737962 | 33.13361585 | 788.76
2430 | 1465 | metal loss corrosion | 10:24 | 11874.05 | -35.83 | 23.22 |  | -35.83 | 23.22 | 16 | int | 0.188 | 60000 | 788 | 0.32 | 0.59 | 10 | [12 empty] | -97.69737972 | 33.13361595 | 788.76
2430 | 1466 | metal loss corrosion | 1:14 | 11874.07 | -35.85 | 23.2 |  | -35.85 | 23.2 | 16 | int | 0.188 | 60000 | 788 | 0.32 | 0.59 | 10 | [12 empty] | -97.69737975 | 33.13361599 | 788.76
2430 | 1467 | metal loss corrosion | 1:08 | 11874.28 | -36.05 | 23 |  | -36.05 | 23 | 16 | int | 0.188 | 60000 | 788 | 0.37 | 0.59 | 13 |  | 1548.37 |  | 1.96 |  |  |  | 929.02 | 0.85 |  |  |  | -97.69738016 | 33.13361644 | 788.76
2430 | 1468 | metal loss corrosion | 10:43 | 11874.35 | -36.12 | 22.93 |  | -36.12 | 22.93 | 16 | int | 0.188 | 60000 | 788 | 0.35 | 0.59 | 15 |  | 1548.29 |  | 1.96 |  |  |  | 928.98 | 0.85 |  |  |  | -97.6973803 | 33.13361659 | 788.76
2430 | 1469 | metal loss corrosion | 11:15 | 11874.45 | -36.23 | 22.82 |  | -36.23 | 22.82 | 16 | int | 0.188 | 60000 | 788 | 0.37 | 0.59 | 15 |  | 1547.92 |  | 1.96 |  |  |  | 928.75 | 0.85 |  |  |  | -97.69738051 | 33.13361682 | 788.76
2430 | 1470 | metal loss corrosion | 1:17 | 11874.5 | -36.27 | 22.78 |  | -36.27 | 22.78 | 16 | int | 0.188 | 60000 | 788 | 0.38 | 0.59 | 12 | [10 empty] | 104 |  | -97.6973806 | 33.13361691 | 788.76 | 3t x 3t
2430 | 1471 | cluster | 1:07 | 11874.5 | -36.27 | 22.78 |  | -36.27 | 22.78 | 16 | int | 0.188 | 60000 | 788 | 1.27 | 1.28 | 17 |  | 1519.64 |  | 1.93 |  |  |  | 911.78 | 0.86 |  | 104 |  | -97.6973806 | 33.13361691 | 788.76 | 3t x 3t
2430 | 1472 | metal loss corrosion | 1:07 | 11874.56 | -36.34 | 22.71 |  | -36.34 | 22.71 | 16 | int | 0.188 | 60000 | 788 | 0.45 | 0.59 | 17 | [10 empty] | 104 |  | -97.69738073 | 33.13361706 | 788.76 | 3t x 3t
2430 | 1473 | metal loss corrosion | 10:48 | 11874.59 | -36.36 | 22.69 |  | -36.36 | 22.69 | 16 | int | 0.188 | 60000 | 788 | 0.56 | 0.59 | 10 | [12 empty] | -97.69738078 | 33.13361711 | 788.76
2430 | 1474 | metal loss corrosion | 12:02 | 11874.92 | -36.7 | 22.35 |  | -36.7 | 22.35 | 16 | int | 0.188 | 60000 | 788 | 0.47 | 0.59 | 10 | [12 empty] | -97.69738144 | 33.13361784 | 788.76
2430 | 1475 | metal loss corrosion | 1:09 | 11875.03 | -36.81 | 22.24 |  | -36.81 | 22.24 | 16 | int | 0.188 | 60000 | 788 | 0.37 | 0.59 | 10 | [12 empty] | -97.69738166 | 33.13361808 | 788.76
2430 | 1476 | metal loss corrosion | 12:58 | 11875.15 | -36.93 | 22.12 |  | -36.93 | 22.12 | 16 | int | 0.188 | 60000 | 788 | 0.35 | 0.59 | 12 | [12 empty] | -97.6973819 | 33.13361834 | 788.76
2430 | 1477 | metal loss corrosion | 1:15 | 11875.31 | -37.09 | 21.96 |  | -37.09 | 21.96 | 16 | int | 0.188 | 60000 | 788 | 0.74 | 0.59 | 12 | [12 empty] | -97.69738222 | 33.13361869 | 788.75
2430 | 1478 | metal loss corrosion | 1:39 | 11875.33 | -37.11 | 21.94 |  | -37.11 | 21.94 | 16 | int | 0.188 | 60000 | 788 | 0.36 | 0.59 | 10 | [12 empty] | -97.69738227 | 33.13361873 | 788.75
2430 | 1479 | metal loss corrosion | 10:24 | 11875.4 | -37.17 | 21.88 |  | -37.17 | 21.88 | 16 | int | 0.188 | 60000 | 788 | 0.32 | 0.59 | 10 | [12 empty] | -97.69738239 | 33.13361887 | 788.75
2430 | 1480 | metal loss corrosion | 1:40 | 11875.45 | -37.23 | 21.82 |  | -37.23 | 21.82 | 16 | int | 0.188 | 60000 | 788 | 0.75 | 0.65 | 12 | [12 empty] | -97.69738251 | 33.133619 | 788.75
2430 | 1481 | metal loss corrosion | 1:06 | 11875.5 | -37.27 | 21.78 |  | -37.27 | 21.78 | 16 | int | 0.188 | 60000 | 788 | 0.32 | 0.72 | 10 | [12 empty] | -97.69738259 | 33.13361909 | 788.75
2430 | 1482 | metal loss corrosion | 1:01 | 11875.66 | -37.43 | 21.62 |  | -37.43 | 21.62 | 16 | int | 0.188 | 60000 | 788 | 0.32 | 0.59 | 12 | [12 empty] | -97.69738291 | 33.13361943 | 788.75
2430 | 1483 | metal loss corrosion | 1:12 | 11875.85 | -37.63 | 21.42 |  | -37.63 | 21.42 | 16 | int | 0.188 | 60000 | 788 | 0.46 | 0.59 | 13 |  | 1547.1 |  | 1.96 |  |  |  | 928.26 | 0.85 |  |  |  | -97.6973833 | 33.13361986 | 788.75
2430 | 1484 | metal loss corrosion | 10:44 | 11875.96 | -37.74 | 21.31 |  | -37.74 | 21.31 | 16 | int | 0.188 | 60000 | 788 | 0.32 | 0.59 | 15 |  | 1548.65 |  | 1.97 |  |  |  | 929.19 | 0.85 |  |  |  | -97.69738352 | 33.1336201 | 788.75
2430 | 1485 | metal loss corrosion | 1:12 | 11876.05 | -37.83 | 21.22 |  | -37.83 | 21.22 | 16 | int | 0.188 | 60000 | 788 | 0.32 | 0.59 | 13 |  | 1548.99 |  | 1.97 |  |  |  | 929.39 | 0.85 |  |  |  | -97.6973837 | 33.1336203 | 788.75
2430 | 1486 | metal loss corrosion | 1:01 | 11876.28 | -38.05 | 21 |  | -38.05 | 21 | 16 | int | 0.188 | 60000 | 788 | 0.4 | 0.62 | 13 |  | 1548.03 |  | 1.96 |  |  |  | 928.82 | 0.85 |  |  |  | -97.69738414 | 33.13362078 | 788.75
2430 | 1487 | metal loss corrosion | 1:18 | 11876.43 | -38.21 | 20.84 |  | -38.21 | 20.84 | 16 | int | 0.188 | 60000 | 788 | 0.32 | 0.59 | 12 | [12 empty] | -97.69738445 | 33.13362112 | 788.75
2430 | 1488 | metal loss corrosion | 10:47 | 11876.56 | -38.33 | 20.72 |  | -38.33 | 20.72 | 16 | int | 0.188 | 60000 | 788 | 0.34 | 0.59 | 10 | [12 empty] | -97.6973847 | 33.13362139 | 788.75
2430 | 1489 | metal loss corrosion | 2:00 | 11877.09 | -38.86 | 20.19 |  | -38.86 | 20.19 | 16 | int | 0.188 | 60000 | 788 | 0.37 | 0.59 | 10 | [12 empty] | -97.69738576 | 33.13362254 | 788.74
2430 | 1490 | metal loss corrosion | 1:07 | 11877.14 | -38.91 | 20.14 |  | -38.91 | 20.14 | 16 | int | 0.188 | 60000 | 788 | 0.33 | 0.59 | 10 | [12 empty] | -97.69738586 | 33.13362265 | 788.74
2430 | 1491 | metal loss corrosion | 1:43 | 11877.3 | -39.08 | 19.97 |  | -39.08 | 19.97 | 16 | int | 0.188 | 60000 | 788 | 0.37 | 0.59 | 12 | [12 empty] | -97.69738619 | 33.13362301 | 788.74
2430 | 1492 | metal loss corrosion | 1:14 | 11877.36 | -39.14 | 19.91 |  | -39.14 | 19.91 | 16 | int | 0.188 | 60000 | 788 | 0.4 | 0.59 | 15 |  | 1547.32 |  | 1.96 |  |  |  | 928.39 | 0.85 |  |  |  | -97.69738631 | 33.13362314 | 788.74
2430 | 1493 | metal loss corrosion | 1:44 | 11877.42 | -39.19 | 19.86 |  | -39.19 | 19.86 | 16 | int | 0.188 | 60000 | 788 | 0.38 | 0.59 | 10 | [12 empty] | -97.69738642 | 33.13362326 | 788.74
2430 | 1494 | cluster | 1:01 | 11877.6 | -39.37 | 19.68 |  | -39.37 | 19.68 | 16 | int | 0.188 | 60000 | 788 | 0.98 | 1.5 | 12 | [10 empty] | 105 |  | -97.69738678 | 33.13362365 | 788.74 | 3t x 3t
2430 | 1495 | metal loss corrosion | 1:01 | 11877.6 | -39.37 | 19.68 |  | -39.37 | 19.68 | 16 | int | 0.188 | 60000 | 788 | 0.35 | 0.59 | 10 | [10 empty] | 105 |  | -97.69738678 | 33.13362365 | 788.74 | 3t x 3t
2430 | 1496 | metal loss corrosion | 1:14 | 11877.65 | -39.43 | 19.63 |  | -39.43 | 19.63 | 16 | int | 0.188 | 60000 | 788 | 0.34 | 0.59 | 12 | [10 empty] | 105 |  | -97.69738689 | 33.13362376 | 788.74 | 3t x 3t
2430 | 1497 | metal loss corrosion | 1:01 | 11878.18 | -39.95 | 19.1 |  | -39.95 | 19.1 | 16 | int | 0.188 | 60000 | 788 | 0.33 | 0.67 | 10 | [12 empty] | -97.69738794 | 33.13362491 | 788.73
2430 | 1498 | metal loss corrosion | 10:43 | 11878.24 | -40.01 | 19.04 |  | -40.01 | 19.04 | 16 | int | 0.188 | 60000 | 788 | 0.32 | 0.59 | 10 | [12 empty] | -97.69738806 | 33.13362504 | 788.73
2430 | 1499 | metal loss corrosion | 1:14 | 11878.53 | -40.3 | 18.75 |  | -40.3 | 18.75 | 16 | int | 0.188 | 60000 | 788 | 0.34 | 0.59 | 10 | [12 empty] | -97.69738864 | 33.13362567 | 788.73
2430 | 1500 | metal loss corrosion | 10:47 | 11879.09 | -40.87 | 18.19 |  | -40.87 | 18.19 | 16 | int | 0.188 | 60000 | 788 | 0.35 | 0.59 | 10 | [12 empty] | -97.69738976 | 33.13362689 | 788.73
2430 | 1501 | metal loss corrosion | 2:00 | 11881.18 | -42.95 | 16.1 |  | -42.95 | 16.1 | 16 | int | 0.188 | 60000 | 788 | 0.32 | 0.59 | 10 | [12 empty] | -97.69739393 | 33.13363142 | 788.71
2430 | 1502 | metal loss corrosion | 2:06 | 11883.38 | -45.15 | 13.9 |  | -45.15 | 13.9 | 16 | int | 0.188 | 60000 | 788 | 0.38 | 0.59 | 10 | [12 empty] | -97.69739832 | 33.13363619 | 788.7
2430 | 1503 | metal loss corrosion | 2:07 | 11884.33 | -46.11 | 12.94 |  | -46.11 | 12.94 | 16 | int | 0.188 | 60000 | 788 | 0.36 | 0.59 | 10 | [12 empty] | -97.69740023 | 33.13363825 | 788.69
2430 | 1504 | metal loss corrosion | 2:11 | 11884.87 | -46.65 | 12.4 |  | -46.65 | 12.4 | 16 | int | 0.188 | 60000 | 788 | 0.46 | 0.59 | 13 |  | 1547.1 |  | 1.96 |  |  |  | 928.26 | 0.85 |  |  |  | -97.69740132 | 33.13363943 | 788.68
2430 | 1505 | metal loss corrosion | 2:05 | 11885.42 | -47.2 | 11.85 |  | -47.2 | 11.85 | 16 | int | 0.188 | 60000 | 788 | 0.34 | 0.59 | 12 | [12 empty] | -97.69740241 | 33.13364062 | 788.68
2430 | 1506 | metal loss corrosion | 2:06 | 11885.51 | -47.29 | 11.76 |  | -47.29 | 11.76 | 16 | int | 0.188 | 60000 | 788 | 0.37 | 0.59 | 12 | [12 empty] | -97.69740259 | 33.13364081 | 788.68
2430 | 1507 | metal loss corrosion | 2:07 | 11886.4 | -48.17 | 10.88 |  | -48.17 | 10.88 | 16 | int | 0.188 | 60000 | 788 | 0.33 | 0.59 | 12 | [12 empty] | -97.69740437 | 33.13364274 | 788.67
2430 | 1508 | metal loss corrosion | 2:08 | 11886.68 | -48.45 | 10.6 |  | -48.45 | 10.6 | 16 | int | 0.188 | 60000 | 788 | 0.32 | 0.59 | 10 | [12 empty] | -97.69740492 | 33.13364334 | 788.67
2430 | 1509 | metal loss corrosion | 2:08 | 11887.79 | -49.56 | 9.49 |  | -49.56 | 9.49 | 16 | int | 0.188 | 60000 | 788 | 0.32 | 0.59 | 10 | [12 empty] | -97.69740715 | 33.13364575 | 788.66
2430 | 1510 | metal loss corrosion | 2:05 | 11888.13 | -49.9 | 9.15 |  | -49.9 | 9.15 | 16 | int | 0.188 | 60000 | 788 | 0.38 | 0.59 | 12 | [12 empty] | -97.69740783 | 33.13364649 | 788.66
2430 | 1511 | metal loss corrosion | 2:05 | 11888.66 | -50.43 | 8.62 |  | -50.43 | 8.62 | 16 | int | 0.188 | 60000 | 788 | 0.32 | 0.59 | 12 | [12 empty] | -97.69740888 | 33.13364763 | 788.65
2430 | 1512 | metal loss corrosion | 2:05 | 11888.92 | -50.69 | 8.36 |  | -50.69 | 8.36 | 16 | int | 0.188 | 60000 | 788 | 0.37 | 0.59 | 10 | [12 empty] | -97.69740941 | 33.1336482 | 788.65
2430 | 1513 | metal loss corrosion | 2:09 | 11889.53 | -51.3 | 7.75 |  | -51.3 | 7.75 | 16 | int | 0.188 | 60000 | 788 | 0.33 | 0.59 | 10 | [12 empty] | -97.69741063 | 33.13364952 | 788.64
2430 | 1514 | metal loss corrosion | 2:06 | 11889.76 | -51.54 | 7.51 |  | -51.54 | 7.51 | 16 | int | 0.188 | 60000 | 788 | 0.32 | 0.59 | 12 | [12 empty] | -97.69741109 | 33.13365002 | 788.64
2430 | 1515 | metal loss corrosion | 2:08 | 11889.88 | -51.65 | 7.4 |  | -51.65 | 7.4 | 16 | int | 0.188 | 60000 | 788 | 0.32 | 0.59 | 10 | [12 empty] | -97.69741133 | 33.13365028 | 788.64
2440 |  | Girth Weld |  | 11897.27 |  |  | 56.19 |  |  | 16 |  | 0.188 | 60000 | 788 | [15 empty] | -97.69742614 | 33.1336663 | 788.56
2450 |  | Girth Weld |  | 11953.46 |  |  | 59.27 |  |  | 16 |  | 0.188 | 60000 | 788 | [15 empty] | -97.6975372 | 33.13378888 | 788.25
2460 |  | Girth Weld |  | 12012.74 |  |  | 58.83 |  |  | 16 |  | 0.188 | 60000 | 788 | [15 empty] | -97.69765103 | 33.13391983 | 792.28
2470 |  | Girth Weld |  | 12071.57 |  |  | 59.19 |  |  | 16 |  | 0.188 | 60000 | 788 | [15 empty] | -97.69776454 | 33.13404986 | 793.88
2480 |  | Girth Weld |  | 12130.76 |  |  | 26.82 |  |  | 16 |  | 0.188 | 60000 | 788 | [15 empty] | -97.69787954 | 33.1341803 | 794.27
2480 | 1516 | metal loss corrosion | 12:43 | 12140.17 | -9.41 | 17.41 |  | -9.41 | 17.41 | 16 | int | 0.188 | 60000 | 788 | 0.32 | 0.59 | 12 | [12 empty] | -97.69789788 | 33.13420099 | 794.15
2480 | 1517 | metal loss corrosion | 10:16 | 12140.85 | -10.08 | 16.73 |  | -10.08 | 16.73 | 16 | int | 0.188 | 60000 | 788 | 0.34 | 0.59 | 17 |  | 1547.89 |  | 1.96 |  |  |  | 928.73 | 0.85 |  |  |  | -97.6978992 | 33.13420248 | 794.14
2480 | 1518 | metal loss corrosion | 11:34 | 12141.15 | -10.39 | 16.42 |  | -10.39 | 16.42 | 16 | int | 0.188 | 60000 | 788 | 0.32 | 0.59 | 10 | [12 empty] | -97.69789981 | 33.13420315 | 794.13
2480 | 1519 | metal loss corrosion | 11:32 | 12141.46 | -10.7 | 16.12 |  | -10.7 | 16.12 | 16 | int | 0.188 | 60000 | 788 | 0.32 | 0.59 | 10 | [12 empty] | -97.6979004 | 33.13420383 | 794.13
2480 | 1520 | metal loss corrosion | 1:04 | 12143.03 | -12.27 | 14.55 |  | -12.27 | 14.55 | 16 | int | 0.188 | 60000 | 788 | 0.34 | 0.59 | 12 | [12 empty] | -97.69790346 | 33.13420727 | 794.09
2480 | 1521 | metal loss corrosion | 10:18 | 12143.28 | -12.51 | 14.3 |  | -12.51 | 14.3 | 16 | int | 0.188 | 60000 | 788 | 0.33 | 0.59 | 10 | [12 empty] | -97.69790395 | 33.13420781 | 794.09
2480 | 1522 | metal loss corrosion | 11:04 | 12143.49 | -12.73 | 14.09 |  | -12.73 | 14.09 | 16 | int | 0.188 | 60000 | 788 | 0.32 | 0.59 | 10 | [12 empty] | -97.69790436 | 33.13420828 | 794.08
2480 | 1523 | metal loss corrosion | 10:18 | 12144.27 | -13.51 | 13.3 |  | -13.51 | 13.3 | 16 | int | 0.188 | 60000 | 788 | 0.32 | 0.59 | 12 | [12 empty] | -97.6979059 | 33.13421001 | 794.07
2480 | 1524 | metal loss corrosion | 1:06 | 12146.12 | -15.36 | 11.46 |  | -15.36 | 11.46 | 16 | int | 0.188 | 60000 | 788 | 0.38 | 0.59 | 10 | [12 empty] | -97.6979095 | 33.13421406 | 794.03
2480 | 1525 | metal loss corrosion | 11:04 | 12146.17 | -15.41 | 11.4 |  | -15.41 | 11.4 | 16 | int | 0.188 | 60000 | 788 | 0.32 | 0.59 | 12 | [12 empty] | -97.69790961 | 33.13421418 | 794.02
2480 | 1526 | metal loss corrosion | 10:50 | 12148.36 | -17.6 | 9.22 |  | -17.6 | 9.22 | 16 | int | 0.188 | 60000 | 788 | 0.36 | 0.59 | 12 | [12 empty] | -97.69791388 | 33.13421899 | 793.96
2480 | 1527 | metal loss corrosion | 10:49 | 12148.89 | -18.12 | 8.69 |  | -18.12 | 8.69 | 16 | int | 0.188 | 60000 | 788 | 0.38 | 0.59 | 12 | [12 empty] | -97.69791491 | 33.13422014 | 793.95
2480 | 1528 | metal loss corrosion | 12:16 | 12154.44 | -23.68 | 3.14 |  | -23.68 | 3.14 | 16 | int | 0.188 | 60000 | 788 | 0.32 | 0.59 | 10 | [12 empty] | -97.69792577 | 33.13423233 | 793.79
2480 | 1529 | metal loss corrosion | 1:05 | 12154.5 | -23.74 | 3.07 |  | -23.74 | 3.07 | 16 | int | 0.188 | 60000 | 788 | 0.32 | 0.59 | 10 | [12 empty] | -97.6979259 | 33.13423247 | 793.78
2480 | 1530 | metal loss corrosion | 11:25 | 12155.33 | -24.56 | 2.25 |  | -24.56 | 2.25 | 16 | int | 0.188 | 60000 | 788 | 0.41 | 0.59 | 10 | [12 empty] | -97.6979275 | 33.13423427 | 793.76
2480 | 1531 | metal loss corrosion | 12:17 | 12155.5 | -24.74 | 2.07 |  | -24.74 | 2.07 | 16 | int | 0.188 | 60000 | 788 | 0.35 | 0.59 | 10 | [12 empty] | -97.69792785 | 33.13423466 | 793.75
2480 | 1532 | metal loss corrosion | 11:49 | 12156.94 | -26.17 | 0.64 |  | -26.17 | 0.64 | 16 | int | 0.188 | 60000 | 788 | 0.43 | 0.59 | 10 | [12 empty] | -97.69793066 | 33.1342378 | 793.7
2490 |  | Girth Weld |  | 12157.58 |  |  | 58.94 |  |  | 16 |  | 0.188 | 60000 | 788 | [15 empty] | -97.69793191 | 33.13423921 | 793.68
2490 | 1533 | deformation dent | 6:20 | 12205.25 | -47.67 | 11.26 |  | -47.67 | 11.26 | 16 | N/A | 0.188 | 60000 | 788 | 13.82 | 4.36 |  | 2.2 | [11 empty] | -97.69802502 | 33.13434372 | 791.71
2500 |  | Girth Weld |  | 12216.51 |  |  | 58.98 |  |  | 16 |  | 0.188 | 60000 | 788 | [15 empty] | -97.69804693 | 33.13436839 | 792.64
2510 |  | Girth Weld |  | 12275.49 |  |  | 59.17 |  |  | 16 |  | 0.188 | 60000 | 788 | [15 empty] | -97.69816146 | 33.13449782 | 796.57
2510 | 1534 | deformation dent | 5:58 | 12289.3 | -13.81 | 45.36 |  | -13.81 | 45.36 | 16 | N/A | 0.188 | 60000 | 788 | 6.29 | 5.87 |  | 2.3 | [11 empty] | -97.69818832 | 33.1345282 | 797.08
2520 |  | Girth Weld |  | 12334.67 |  |  | 59.21 |  |  | 16 |  | 0.188 | 60000 | 788 | [15 empty] | -97.69827677 | 33.13462798 | 797.06
2530 |  | Girth Weld |  | 12393.88 |  |  | 58.61 |  |  | 16 |  | 0.188 | 60000 | 788 | [15 empty] | -97.69839185 | 33.13475846 | 796.96
2540 |  | Girth Weld |  | 12452.49 |  |  | 59.23 |  |  | 16 |  | 0.188 | 60000 | 788 | [15 empty] | -97.69850629 | 33.13488729 | 796.73
2540 | 1535 | metal loss manufacturing anomaly | 1:12 | 12501.15 | -48.66 | 10.57 |  | -48.66 | 10.57 | 16 | N/A | 0.188 | 60000 | 788 | 0.46 | 0.59 | 11 | [12 empty] | -97.69860154 | 33.13499408 | 796.19
2550 |  | Girth Weld |  | 12511.72 |  |  | 59.22 |  |  | 16 |  | 0.188 | 60000 | 788 | [15 empty] | -97.69862229 | 33.13501723 | 796.08
2550 | 1536 | metal loss manufacturing anomaly | 8:42 | 12525.2 | -13.49 | 45.73 |  | -13.49 | 45.73 | 16 | N/A | 0.188 | 60000 | 788 | 0.79 | 0.61 | 13 | [12 empty] | -97.69864877 | 33.13504678 | 795.94
2560 |  | Girth Weld |  | 12570.94 |  |  | 59.1 |  |  | 16 |  | 0.188 | 60000 | 788 | [15 empty] | -97.6987382 | 33.13514721 | 795.77
2570 |  | Girth Weld |  | 12630.03 |  |  | 58.16 |  |  | 16 |  | 0.188 | 60000 | 788 | [15 empty] | -97.69885319 | 33.13527735 | 795.51
2580 |  | Girth Weld |  | 12688.19 |  |  | 58.94 |  |  | 16 |  | 0.188 | 60000 | 788 | [15 empty] | -97.69896664 | 33.13540526 | 795.44
2590 |  | Girth Weld |  | 12747.13 |  |  | 58.45 |  |  | 16 |  | 0.188 | 60000 | 788 | [15 empty] | -97.69908163 | 33.13553484 | 794.88
2600 |  | Girth Weld |  | 12805.58 |  |  | 58.93 |  |  | 16 |  | 0.188 | 60000 | 788 | [15 empty] | -97.69919594 | 33.13566318 | 794.21
2610 |  | Girth Weld |  | 12864.51 |  |  | 58.45 |  |  | 16 |  | 0.188 | 60000 | 788 | [15 empty] | -97.6993111 | 33.13579264 | 794.18
2620 |  | Girth Weld |  | 12922.96 |  |  | 58.94 |  |  | 16 |  | 0.188 | 60000 | 788 | [15 empty] | -97.69942552 | 33.13592092 | 794.32
2630 |  | Girth Weld |  | 12981.9 |  |  | 49.39 |  |  | 16 |  | 0.188 | 60000 | 788 | [15 empty] | -97.69954037 | 33.13605063 | 794.17
2630 | 1537 | metal loss corrosion | 5:52 | 12989.66 | -7.76 | 41.63 |  | -7.76 | 41.63 | 16 | int | 0.188 | 60000 | 788 | 0.33 | 0.59 | 10 | [12 empty] | -97.69955548 | 33.1360677 | 794.18
2630 | 1538 | metal loss corrosion | 5:51 | 12989.78 | -7.88 | 41.52 |  | -7.88 | 41.52 | 16 | int | 0.188 | 60000 | 788 | 0.32 | 0.59 | 13 |  | 1548.99 |  | 1.97 |  |  |  | 929.39 | 0.85 |  |  |  | -97.69955571 | 33.13606796 | 794.18
2640 |  | Girth Weld |  | 13031.3 |  |  | 58.88 |  |  | 16 |  | 0.188 | 60000 | 788 | [15 empty] | -97.69963692 | 33.13615912 | 794.38
2650 |  | Girth Weld |  | 13090.17 |  |  | 59.18 |  |  | 16 |  | 0.188 | 60000 | 788 | [15 empty] | -97.69975184 | 33.13628855 | 794.55
2650 | 1539 | metal loss manufacturing anomaly | 2:35 | 13092.24 | -2.07 | 57.11 |  | -2.07 | 57.11 | 16 | N/A | 0.188 | 60000 | 788 | 0.7 | 0.69 | 10 | [12 empty] | -97.69975588 | 33.13629311 | 794.55
2660 |  | Girth Weld |  | 13149.35 |  |  | 59.06 |  |  | 16 |  | 0.188 | 60000 | 788 | [15 empty] | -97.6998672 | 33.13641874 | 794.56
2670 |  | Girth Weld |  | 13208.41 |  |  | 58.85 |  |  | 16 |  | 0.188 | 60000 | 788 | [15 empty] | -97.69998255 | 33.13654853 | 794.65
2680 |  | Girth Weld |  | 13267.26 |  |  | 59.01 |  |  | 16 |  | 0.188 | 60000 | 788 | [15 empty] | -97.70009733 | 33.13667795 | 794.9
2690 |  | Girth Weld |  | 13326.27 |  |  | 58.93 |  |  | 16 |  | 0.188 | 60000 | 788 | [15 empty] | -97.70021272 | 33.13680753 | 794.62
2700 |  | Girth Weld |  | 13385.2 |  |  | 58.97 |  |  | 16 |  | 0.188 | 60000 | 788 | [15 empty] | -97.70032725 | 33.13693738 | 795.16
2710 |  | Girth Weld |  | 13444.17 |  |  | 46.66 |  |  | 16 |  | 0.188 | 60000 | 788 | [15 empty] | -97.7004401 | 33.13706841 | 795.64
2720 |  | Girth Weld |  | 13490.83 |  |  | 2.49 |  |  | 16 |  | 0.188 | 60000 | 788 | [15 empty] | -97.70052952 | 33.13717201 | 795.34
2730 |  | Girth Weld |  | 13493.33 |  |  | 9.66 |  |  | 16 |  | 0.188 | 60000 | 788 | [15 empty] | -97.70053438 | 33.1371775 | 795.35
2730 | 1540 | metal loss corrosion | 7:49 | 13498.61 | -5.29 | 4.38 |  | -5.29 | 4.38 | 16 | ext | 0.188 | 60000 | 788 | 0.33 | 1.58 | 19 |  | 1547.93 |  | 1.96 |  |  |  | 928.76 | 0.85 |  |  |  | -97.70054469 | 33.13718912 | 795.4
2740 |  | Girth Weld |  | 13502.99 |  |  | 4.44 |  |  | 16 |  | 0.188 | 60000 | 788 | [15 empty] | -97.70055326 | 33.13719872 | 795.49
2750 |  | Girth Weld |  | 13507.43 |  |  | 2.96 |  |  | 16 |  | 0.219 | 60000 | 788 | [15 empty] | -97.70056196 | 33.13720844 | 795.61
2760 |  | Girth Weld |  | 13510.38 |  |  | 1 |  |  | 16 |  | 0.375 | 60000 | 788 | [15 empty] | -97.70056775 | 33.13721493 | 795.69
|  | Tee | 1:30 | 13510.91 | [25 empty] | -97.70056878 | 33.13721608 | 795.7
2770 |  | Girth Weld |  | 13511.38 |  |  | 2.73 |  |  | 16 |  | 0.219 | 60000 | 788 | [15 empty] | -97.7005697 | 33.13721711 | 795.72
2780 |  | Girth Weld |  | 13514.11 |  |  | 48.09 |  |  | 16 |  | 0.188 | 60000 | 788 | [15 empty] | -97.70057501 | 33.13722311 | 795.79
2780 | 1541 | metal loss corrosion | 12:40 | 13545.19 | -31.08 | 17.01 |  | -31.08 | 17.01 | 16 | ext | 0.188 | 60000 | 788 | 0.47 | 1.01 | 13 |  | 1546.7 |  | 1.96 |  |  |  | 928.02 | 0.85 |  |  |  | -97.70063576 | 33.13729138 | 796.31
2790 |  | Girth Weld |  | 13562.2 |  |  | 58.94 |  |  | 16 |  | 0.188 | 60000 | 788 | [15 empty] | -97.70066944 | 33.13732845 | 796.36
2790 | 1542 | deformation dent | 11:56 | 13571.68 | -9.48 | 49.46 |  | -9.48 | 49.46 | 16 | N/A | 0.188 | 60000 | 788 | 8.24 | 5.98 |  | 1.2 | [11 empty] | -97.70068839 | 33.137349 | 796.37
2800 |  | Girth Weld |  | 13621.14 |  |  | 58.88 |  |  | 16 |  | 0.188 | 60000 | 788 | [15 empty] | -97.70078776 | 33.13745591 | 796.5
2810 |  | Girth Weld |  | 13680.01 |  |  | 58.89 |  |  | 16 |  | 0.188 | 60000 | 788 | [15 empty] | -97.70090303 | 33.1375851 | 796.99
2820 |  | Girth Weld |  | 13738.9 |  |  | 59.02 |  |  | 16 |  | 0.188 | 60000 | 788 | [15 empty] | -97.70101763 | 33.13771468 | 798.47
2830 |  | Girth Weld |  | 13797.92 |  |  | 58.94 |  |  | 16 |  | 0.188 | 60000 | 788 | [15 empty] | -97.70113354 | 33.13784392 | 797.87
2840 |  | Girth Weld |  | 13856.86 |  |  | 57.84 |  |  | 16 |  | 0.188 | 60000 | 788 | [15 empty] | -97.70124869 | 33.13797336 | 799
2850 |  | Girth Weld |  | 13914.7 |  |  | 58.94 |  |  | 16 |  | 0.188 | 60000 | 788 | [15 empty] | -97.70136128 | 33.13810067 | 799.6
2860 |  | Girth Weld |  | 13973.63 |  |  | 51.93 |  |  | 16 |  | 0.188 | 60000 | 788 | [15 empty] | -97.70147668 | 33.13822999 | 800.31
2870 |  | Girth Weld |  | 14025.56 |  |  | 59.03 |  |  | 16 |  | 0.188 | 60000 | 788 | [15 empty] | -97.70157833 | 33.13834395 | 800.97
2870 | 1543 | metal loss corrosion | 6:03 | 14049.19 | -23.62 | 35.41 |  | -23.62 | 35.41 | 16 | int | 0.188 | 60000 | 788 | 0.32 | 0.59 | 17 |  | 1548.49 |  | 1.97 |  |  |  | 929.09 | 0.85 |  |  |  | -97.70162461 | 33.13839578 | 800.95
2880 |  | Girth Weld |  | 14084.59 |  |  | 59.25 |  |  | 16 |  | 0.188 | 60000 | 788 | [15 empty] | -97.70169284 | 33.13847404 | 802.44
2880 | 1544 | metal loss corrosion | 6:04 | 14140.55 | -55.95 | 3.3 |  | -55.95 | 3.3 | 16 | int | 0.188 | 60000 | 788 | 0.39 | 0.59 | 10 | [12 empty] | -97.70180121 | 33.13859744 | 803.74
2890 |  | Girth Weld |  | 14143.85 |  |  | 49.65 |  |  | 16 |  | 0.188 | 60000 | 788 | [15 empty] | -97.70180765 | 33.13860469 | 803.74
2900 |  | Girth Weld |  | 14193.49 |  |  | 58.17 |  |  | 16 |  | 0.188 | 60000 | 788 | [15 empty] | -97.70190497 | 33.13871356 | 803.97
2910 |  | Girth Weld |  | 14251.67 |  |  | 59.07 |  |  | 16 |  | 0.188 | 60000 | 788 | [15 empty] | -97.7020193 | 33.13884092 | 804.88
2920 |  | Girth Weld |  | 14310.73 |  |  | 54.58 |  |  | 16 |  | 0.188 | 60000 | 788 | [15 empty] | -97.70213461 | 33.13897075 | 805.31
2930 |  | Girth Weld |  | 14365.31 |  |  | 58.51 |  |  | 16 |  | 0.188 | 60000 | 788 | [15 empty] | -97.7022406 | 33.13909096 | 807
2940 |  | Girth Weld |  | 14423.82 |  |  | 59.02 |  |  | 16 |  | 0.188 | 60000 | 788 | [15 empty] | -97.70235368 | 33.13922027 | 807.01
2950 |  | Girth Weld |  | 14482.83 |  |  | 58.94 |  |  | 16 |  | 0.188 | 60000 | 788 | [15 empty] | -97.70246489 | 33.13935242 | 807.75
2960 |  | Girth Weld |  | 14541.78 |  |  | 58.94 |  |  | 16 |  | 0.188 | 60000 | 788 | [15 empty] | -97.70257421 | 33.13948545 | 808.41
2970 |  | Girth Weld |  | 14600.71 |  |  | 59 |  |  | 16 |  | 0.188 | 60000 | 788 | [15 empty] | -97.70268241 | 33.1396191 | 809.1
2980 |  | Girth Weld |  | 14659.71 |  |  | 58.51 |  |  | 16 |  | 0.188 | 60000 | 788 | [15 empty] | -97.70279084 | 33.13975282 | 809.67
2990 |  | Girth Weld |  | 14718.22 |  |  | 58.99 |  |  | 16 |  | 0.188 | 60000 | 788 | [15 empty] | -97.70289782 | 33.13988574 | 810.37
3000 |  | Girth Weld |  | 14777.21 |  |  | 58.93 |  |  | 16 |  | 0.188 | 60000 | 788 | [15 empty] | -97.70300528 | 33.14002002 | 810.49
3010 |  | Girth Weld |  | 14836.14 |  |  | 58.93 |  |  | 16 |  | 0.188 | 60000 | 788 | [15 empty] | -97.70311291 | 33.140154 | 810.9
3020 |  | Girth Weld |  | 14895.07 |  |  | 59.04 |  |  | 16 |  | 0.188 | 60000 | 788 | [15 empty] | -97.70322092 | 33.14028771 | 811.99
3030 |  | Girth Weld |  | 14954.11 |  |  | 58.97 |  |  | 16 |  | 0.188 | 60000 | 788 | [15 empty] | -97.70332883 | 33.14042185 | 813.03
3040 |  | Girth Weld |  | 15013.09 |  |  | 59.05 |  |  | 16 |  | 0.188 | 60000 | 788 | [15 empty] | -97.7034373 | 33.14055546 | 814.01
3050 |  | Girth Weld |  | 15072.13 |  |  | 58.98 |  |  | 16 |  | 0.188 | 60000 | 788 | [15 empty] | -97.70354607 | 33.14068917 | 814.04
3050 | 1545 | metal loss corrosion | 5:48 | 15086.42 | -14.28 | 44.7 |  | -14.28 | 44.7 | 16 | int | 0.188 | 60000 | 788 | 0.32 | 0.59 | 12 | [12 empty] | -97.70357211 | 33.14072166 | 814.12
3060 |  | Girth Weld |  | 15131.12 |  |  | 57.24 |  |  | 16 |  | 0.188 | 60000 | 788 | [15 empty] | -97.70365355 | 33.14082337 | 814.98
3070 |  | Girth Weld |  | 15188.36 |  |  | 59.01 |  |  | 16 |  | 0.188 | 60000 | 788 | [15 empty] | -97.70375786 | 33.14095358 | 816.13
3080 |  | Girth Weld |  | 15247.37 |  |  | 59.13 |  |  | 16 |  | 0.188 | 60000 | 788 | [15 empty] | -97.70386491 | 33.14108811 | 817.05
3090 |  | Girth Weld |  | 15306.49 |  |  | 59.07 |  |  | 16 |  | 0.188 | 60000 | 788 | [15 empty] | -97.70397066 | 33.14122367 | 818.86
3100 |  | Girth Weld |  | 15365.56 |  |  | 59.06 |  |  | 16 |  | 0.188 | 60000 | 788 | [15 empty] | -97.70407542 | 33.14135969 | 819.2
3110 |  | Girth Weld |  | 15424.63 |  |  | 59.07 |  |  | 16 |  | 0.188 | 60000 | 788 | [15 empty] | -97.70418053 | 33.1414955 | 819.92
3120 |  | Girth Weld |  | 15483.69 |  |  | 59.08 |  |  | 16 |  | 0.188 | 60000 | 788 | [15 empty] | -97.70428577 | 33.14163123 | 820.82
3130 |  | Girth Weld |  | 15542.78 |  |  | 59.11 |  |  | 16 |  | 0.188 | 60000 | 788 | [15 empty] | -97.70439123 | 33.14176686 | 822.06
3140 |  | Girth Weld |  | 15601.88 |  |  | 59.02 |  |  | 16 |  | 0.188 | 60000 | 788 | [15 empty] | -97.70449735 | 33.14190223 | 823.14
3150 |  | Girth Weld |  | 15660.91 |  |  | 59.08 |  |  | 16 |  | 0.188 | 60000 | 788 | [15 empty] | -97.70460393 | 33.1420371 | 823.45
3160 |  | Girth Weld |  | 15719.98 |  |  | 44.99 |  |  | 16 |  | 0.188 | 60000 | 788 | [15 empty] | -97.70472483 | 33.14216277 | 824.66
3170 |  | Girth Weld |  | 15764.97 |  |  | 58.92 |  |  | 16 |  | 0.188 | 60000 | 788 | [15 empty] | -97.70482381 | 33.1422538 | 826.07
3170 | 1546 | metal loss corrosion | 5:57 | 15779.98 | -15.01 | 43.91 |  | -15.01 | 43.91 | 16 | int | 0.188 | 60000 | 788 | 0.4 | 0.81 | 29 |  | 1543.52 | 1636.52 | 1.96 | 2.08 |  | 981.91 | 926.11 | 0.85 | 9 |  |  | -97.70485723 | 33.1422839 | 826.19
3170 | 1547 | metal loss corrosion | 5:57 | 15783.93 | -18.96 | 39.96 |  | -18.96 | 39.96 | 16 | int | 0.188 | 60000 | 788 | 0.35 | 0.59 | 12 | [12 empty] | -97.70486604 | 33.1422918 | 826.2
3170 | 1548 | metal loss corrosion | 5:58 | 15784.09 | -19.11 | 39.81 |  | -19.11 | 39.81 | 16 | int | 0.188 | 60000 | 788 | 0.39 | 0.59 | 15 |  | 1547.72 |  | 1.96 |  |  |  | 928.63 | 0.85 |  |  |  | -97.70486638 | 33.14229211 | 826.2
3170 | 1549 | metal loss corrosion | 5:58 | 15789.2 | -24.23 | 34.69 |  | -24.23 | 34.69 | 16 | int | 0.188 | 60000 | 788 | 0.32 | 0.59 | 19 |  | 1547.93 |  | 1.96 |  |  |  | 928.76 | 0.85 |  |  |  | -97.70487782 | 33.14230234 | 826.2
3170 | 1550 | metal loss corrosion | 5:59 | 15796.58 | -31.6 | 27.32 |  | -31.6 | 27.32 | 16 | int | 0.188 | 60000 | 788 | 0.32 | 0.59 | 10 | [12 empty] | -97.70489435 | 33.14231703 | 826.18
3180 |  | Girth Weld |  | 15823.89 |  |  | 59 |  |  | 16 |  | 0.188 | 60000 | 788 | [15 empty] | -97.70495574 | 33.14237136 | 826.31
3190 |  | Girth Weld |  | 15882.89 |  |  | 57.98 |  |  | 16 |  | 0.188 | 60000 | 788 | [15 empty] | -97.70508604 | 33.14249012 | 829.41
3200 |  | Girth Weld |  | 15940.87 |  |  | 56.22 |  |  | 16 |  | 0.188 | 60000 | 788 | [15 empty] | -97.70521374 | 33.14260738 | 830.96
3210 |  | Girth Weld |  | 15997.1 |  |  | 58.99 |  |  | 16 |  | 0.188 | 60000 | 788 | [15 empty] | -97.70533739 | 33.14272124 | 832.34
3220 |  | Girth Weld |  | 16056.09 |  |  | 59.18 |  |  | 16 |  | 0.188 | 60000 | 788 | [15 empty] | -97.70546616 | 33.14284146 | 833.41
3230 |  | Girth Weld |  | 16115.26 |  |  | 59.01 |  |  | 16 |  | 0.188 | 60000 | 788 | [15 empty] | -97.70561047 | 33.14294771 | 834.82
3240 |  | Girth Weld |  | 16174.27 |  |  | 59.07 |  |  | 16 |  | 0.188 | 60000 | 788 | [15 empty] | -97.70576998 | 33.14303836 | 834.72
3250 |  | Girth Weld |  | 16233.34 |  |  | 59.02 |  |  | 16 |  | 0.188 | 60000 | 788 | [15 empty] | -97.70592984 | 33.14312882 | 833.5
3250 | 1551 | metal loss corrosion | 11:54 | 16265.47 | -32.13 | 26.9 |  | -32.13 | 26.9 | 16 | int | 0.188 | 60000 | 788 | 0.46 | 0.59 | 12 | [12 empty] | -97.70601689 | 33.14317787 | 832.61
3250 | 1552 | metal loss corrosion | 11:54 | 16266.11 | -32.77 | 26.25 |  | -32.77 | 26.25 | 16 | int | 0.188 | 60000 | 788 | 0.42 | 0.59 | 10 | [12 empty] | -97.70601864 | 33.14317885 | 832.59
3250 | 1553 | metal loss corrosion | 10:40 | 16269.48 | -36.14 | 22.89 |  | -36.14 | 22.89 | 16 | int | 0.188 | 60000 | 788 | 0.32 | 0.59 | 10 | [12 empty] | -97.70602777 | 33.14318398 | 832.47
3250 | 1554 | metal loss corrosion | 10:43 | 16272.7 | -39.36 | 19.66 |  | -39.36 | 19.66 | 16 | int | 0.188 | 60000 | 788 | 0.35 | 0.59 | 13 |  | 1548.69 |  | 1.97 |  |  |  | 929.21 | 0.85 |  |  |  | -97.70603651 | 33.1431889 | 832.35
3250 | 1555 | metal loss corrosion | 10:44 | 16276.8 | -43.46 | 15.57 |  | -43.46 | 15.57 | 16 | int | 0.188 | 60000 | 788 | 0.34 | 0.59 | 10 | [12 empty] | -97.7060476 | 33.14319514 | 832.19
3250 | 1556 | metal loss corrosion | 11:07 | 16279.58 | -46.24 | 12.79 |  | -46.24 | 12.79 | 16 | int | 0.188 | 60000 | 788 | 0.32 | 0.59 | 10 | [12 empty] | -97.70605514 | 33.14319938 | 832.07
3250 | 1557 | metal loss corrosion | 10:41 | 16281.92 | -48.58 | 10.44 |  | -48.58 | 10.44 | 16 | int | 0.188 | 60000 | 788 | 0.36 | 0.59 | 10 | [12 empty] | -97.70606149 | 33.14320295 | 831.96
3250 | 1558 | metal loss corrosion | 10:44 | 16282.95 | -49.61 | 9.41 |  | -49.61 | 9.41 | 16 | int | 0.188 | 60000 | 788 | 0.33 | 0.59 | 15 |  | 1548.65 |  | 1.97 |  |  |  | 929.19 | 0.85 |  |  |  | -97.70606429 | 33.14320452 | 831.91
3260 |  | Girth Weld |  | 16292.36 |  |  | 43.84 |  |  | 16 |  | 0.188 | 60000 | 788 | [15 empty] | -97.70608978 | 33.14321885 | 831.38
|  | AGM |  | 16301.58 | [24 empty] | #4 - CR 3341 [XT] | -97.70611471 | 33.14323289 | 830.79
3270 |  | Girth Weld |  | 16336.2 |  |  | 59.13 |  |  | 16 |  | 0.188 | 60000 | 788 | [15 empty] | -97.70620843 | 33.14328585 | 828.86
3280 |  | Girth Weld |  | 16395.34 |  |  | 58.94 |  |  | 16 |  | 0.188 | 60000 | 788 | [15 empty] | -97.70636865 | 33.14337657 | 826.96
3280 | 1559 | metal loss manufacturing anomaly | 4:20 | 16418.91 | -23.57 | 35.37 |  | -23.57 | 35.37 | 16 | N/A | 0.188 | 60000 | 788 | 1.47 | 1.29 | 13 | [12 empty] | -97.70643266 | 33.14341262 | 826.69
3290 |  | Girth Weld |  | 16454.28 |  |  | 59.12 |  |  | 16 |  | 0.188 | 60000 | 788 | [15 empty] | -97.7065287 | 33.14346666 | 825.65
3300 |  | Girth Weld |  | 16513.39 |  |  | 59.18 |  |  | 16 |  | 0.188 | 60000 | 788 | [15 empty] | -97.70668887 | 33.14355754 | 825.02
3300 | 1560 | metal loss corrosion | 5:45 | 16552.34 | -38.94 | 20.24 |  | -38.94 | 20.24 | 16 | int | 0.188 | 60000 | 788 | 0.32 | 0.59 | 10 | [12 empty] | -97.70679465 | 33.14361705 | 824.29
3310 |  | Girth Weld |  | 16572.58 |  |  | 59.09 |  |  | 16 |  | 0.188 | 60000 | 788 | [15 empty] | -97.70684974 | 33.14364782 | 823.71
3320 |  | Girth Weld |  | 16631.67 |  |  | 59.15 |  |  | 16 |  | 0.188 | 60000 | 788 | [15 empty] | -97.70701036 | 33.14373794 | 822.22
3320 | 1561 | metal loss corrosion | 9:18 | 16651.83 | -20.16 | 38.99 |  | -20.16 | 38.99 | 16 | int | 0.188 | 60000 | 788 | 0.33 | 0.59 | 13 |  | 1548.99 |  | 1.97 |  |  |  | 929.39 | 0.85 |  |  |  | -97.70706502 | 33.14376889 | 822.02
3320 | 1562 | metal loss corrosion | 9:18 | 16658.32 | -26.65 | 32.5 |  | -26.65 | 32.5 | 16 | int | 0.188 | 60000 | 788 | 0.36 | 0.59 | 12 | [12 empty] | -97.70708262 | 33.14377886 | 821.97
3330 |  | Girth Weld |  | 16690.83 |  |  | 58.9 |  |  | 16 |  | 0.188 | 60000 | 788 | [15 empty] | -97.70717076 | 33.14382867 | 821.08
3340 |  | Girth Weld |  | 16749.73 |  |  | 58.45 |  |  | 16 |  | 0.188 | 60000 | 788 | [15 empty] | -97.70733014 | 33.14391945 | 820.28
3350 |  | Girth Weld |  | 16808.18 |  |  | 58.84 |  |  | 16 |  | 0.188 | 60000 | 788 | [15 empty] | -97.70748838 | 33.14400925 | 817.87
3360 |  | Girth Weld |  | 16867.02 |  |  | 58.91 |  |  | 16 |  | 0.188 | 60000 | 788 | [15 empty] | -97.70764828 | 33.14409903 | 816.87
3360 | 1563 | metal loss corrosion | 2:30 | 16893.19 | -26.17 | 32.74 |  | -26.17 | 32.74 | 16 | int | 0.188 | 60000 | 788 | 0.32 | 0.59 | 12 | [12 empty] | -97.70771937 | 33.14413904 | 816.95
3360 | 1564 | metal loss corrosion | 10:02 | 16896.64 | -29.63 | 29.28 |  | -29.63 | 29.28 | 16 | int | 0.188 | 60000 | 788 | 0.34 | 0.59 | 10 | [12 empty] | -97.70772877 | 33.14414432 | 816.94
3360 | 1565 | metal loss corrosion | 10:50 | 16899.84 | -32.82 | 26.09 |  | -32.82 | 26.09 | 16 | int | 0.188 | 60000 | 788 | 0.32 | 0.59 | 10 | [12 empty] | -97.70773746 | 33.14414918 | 816.93
3360 | 1566 | metal loss corrosion | 1:47 | 16901.31 | -34.29 | 24.62 |  | -34.29 | 24.62 | 16 | int | 0.188 | 60000 | 788 | 0.32 | 0.59 | 10 | [12 empty] | -97.70774145 | 33.14415142 | 816.92
3360 | 1567 | metal loss corrosion | 12:28 | 16902.07 | -35.06 | 23.85 |  | -35.06 | 23.85 | 16 | int | 0.188 | 60000 | 788 | 0.58 | 0.59 | 10 | [12 empty] | -97.70774354 | 33.14415259 | 816.92
3360 | 1568 | metal loss corrosion | 11:11 | 16902.2 | -35.18 | 23.73 |  | -35.18 | 23.73 | 16 | int | 0.188 | 60000 | 788 | 0.34 | 0.59 | 12 | [12 empty] | -97.70774388 | 33.14415278 | 816.92
3360 | 1569 | metal loss corrosion | 11:22 | 16902.31 | -35.3 | 23.61 |  | -35.3 | 23.61 | 16 | int | 0.188 | 60000 | 788 | 0.36 | 0.59 | 10 | [12 empty] | -97.70774419 | 33.14415296 | 816.91
3360 | 1570 | metal loss corrosion | 9:59 | 16902.75 | -35.74 | 23.17 |  | -35.74 | 23.17 | 16 | int | 0.188 | 60000 | 788 | 0.32 | 0.59 | 10 | [12 empty] | -97.70774539 | 33.14415363 | 816.91
3360 | 1571 | metal loss corrosion | 10:32 | 16903.06 | -36.05 | 22.86 |  | -36.05 | 22.86 | 16 | int | 0.188 | 60000 | 788 | 0.32 | 0.59 | 10 | [12 empty] | -97.70774624 | 33.1441541 | 816.91
3360 | 1572 | metal loss corrosion | 10:36 | 16903.34 | -36.32 | 22.59 |  | -36.32 | 22.59 | 16 | int | 0.188 | 60000 | 788 | 0.45 | 0.59 | 12 | [12 empty] | -97.70774699 | 33.14415452 | 816.91
3360 | 1573 | metal loss corrosion | 1:35 | 16903.42 | -36.4 | 22.51 |  | -36.4 | 22.51 | 16 | int | 0.188 | 60000 | 788 | 0.32 | 0.59 | 10 | [12 empty] | -97.7077472 | 33.14415464 | 816.91
3360 | 1574 | metal loss corrosion | 11:11 | 16903.77 | -36.75 | 22.16 |  | -36.75 | 22.16 | 16 | int | 0.188 | 60000 | 788 | 0.37 | 0.59 | 12 | [12 empty] | -97.70774816 | 33.14415518 | 816.9
3360 | 1575 | metal loss corrosion | 10:23 | 16903.81 | -36.79 | 22.12 |  | -36.79 | 22.12 | 16 | int | 0.188 | 60000 | 788 | 0.33 | 0.59 | 10 | [12 empty] | -97.70774825 | 33.14415523 | 816.9
3360 | 1576 | metal loss corrosion | 11:06 | 16904.19 | -37.17 | 21.74 |  | -37.17 | 21.74 | 16 | int | 0.188 | 60000 | 788 | 0.36 | 0.59 | 10 | [12 empty] | -97.7077493 | 33.14415582 | 816.9
3360 | 1577 | metal loss corrosion | 1:45 | 16904.82 | -37.81 | 21.1 |  | -37.81 | 21.1 | 16 | int | 0.188 | 60000 | 788 | 0.32 | 0.59 | 12 | [12 empty] | -97.70775102 | 33.14415678 | 816.89
3360 | 1578 | metal loss corrosion | 11:07 | 16906.29 | -39.28 | 19.63 |  | -39.28 | 19.63 | 16 | int | 0.188 | 60000 | 788 | 0.6 | 0.59 | 12 | [12 empty] | -97.70775503 | 33.14415902 | 816.88
3360 | 1579 | metal loss corrosion | 10:56 | 16906.9 | -39.88 | 19.03 |  | -39.88 | 19.03 | 16 | int | 0.188 | 60000 | 788 | 0.81 | 0.59 | 10 | [12 empty] | -97.70775666 | 33.14415994 | 816.88
3360 | 1580 | metal loss corrosion | 2:07 | 16908.34 | -41.33 | 17.58 |  | -41.33 | 17.58 | 16 | int | 0.188 | 60000 | 788 | 0.32 | 0.59 | 10 | [12 empty] | -97.7077606 | 33.14416214 | 816.86
3360 | 1581 | metal loss corrosion | 10:57 | 16908.57 | -41.55 | 17.36 |  | -41.55 | 17.36 | 16 | int | 0.188 | 60000 | 788 | 0.76 | 0.59 | 12 | [12 empty] | -97.70776122 | 33.14416249 | 816.86
3370 |  | Girth Weld |  | 16925.93 |  |  | 58.93 |  |  | 16 |  | 0.188 | 60000 | 788 | [15 empty] | -97.70780847 | 33.14418889 | 816.62
3370 | 1582 | metal loss corrosion | 12:03 | 16955.32 | -29.39 | 29.54 |  | -29.39 | 29.54 | 16 | int | 0.188 | 60000 | 788 | 0.92 | 0.59 | 12 | [12 empty] | -97.70788847 | 33.14423361 | 816.18
3370 | 1583 | metal loss corrosion | 8:25 | 16956.43 | -30.5 | 28.43 |  | -30.5 | 28.43 | 16 | int | 0.188 | 60000 | 788 | 0.69 | 0.59 | 10 | [12 empty] | -97.70789149 | 33.1442353 | 816.16
3370 | 1584 | metal loss corrosion | 2:23 | 16961.36 | -35.43 | 23.5 |  | -35.43 | 23.5 | 16 | int | 0.188 | 60000 | 788 | 0.32 | 0.59 | 12 | [12 empty] | -97.7079049 | 33.14424279 | 816.08
3370 | 1585 | metal loss corrosion | 1:39 | 16969.73 | -43.8 | 15.13 |  | -43.8 | 15.13 | 16 | int | 0.188 | 60000 | 788 | 0.32 | 0.59 | 17 |  | 1548.29 |  | 1.96 |  |  |  | 928.98 | 0.85 |  |  |  | -97.70792768 | 33.14425553 | 815.95
3370 | 1586 | metal loss corrosion | 11:20 | 16973.5 | -47.57 | 11.36 |  | -47.57 | 11.36 | 16 | int | 0.188 | 60000 | 788 | 0.35 | 0.59 | 12 | [12 empty] | -97.70793794 | 33.14426127 | 815.89
3380 |  | Girth Weld |  | 16984.86 |  |  | 58.93 |  |  | 16 |  | 0.188 | 60000 | 788 | [15 empty] | -97.70796886 | 33.14427855 | 815.7
3390 |  | Girth Weld |  | 17043.79 |  |  | 58.92 |  |  | 16 |  | 0.188 | 60000 | 788 | [15 empty] | -97.70812955 | 33.14436778 | 814.19
3400 |  | Girth Weld |  | 17102.71 |  |  | 58.93 |  |  | 16 |  | 0.188 | 60000 | 788 | [15 empty] | -97.70828966 | 33.1444577 | 812.77
3410 |  | Girth Weld |  | 17161.63 |  |  | 58.85 |  |  | 16 |  | 0.188 | 60000 | 788 | [15 empty] | -97.70844969 | 33.14454768 | 810.85
3420 |  | Girth Weld |  | 17220.48 |  |  | 58.88 |  |  | 16 |  | 0.188 | 60000 | 788 | [15 empty] | -97.70860953 | 33.1446375 | 808.91
3430 |  | Girth Weld |  | 17279.36 |  |  | 58.91 |  |  | 16 |  | 0.188 | 60000 | 788 | [15 empty] | -97.70876935 | 33.14472758 | 807.67
3440 |  | Girth Weld |  | 17338.27 |  |  | 59.01 |  |  | 16 |  | 0.188 | 60000 | 788 | [15 empty] | -97.70892985 | 33.14481694 | 805.9
3450 |  | Girth Weld |  | 17397.27 |  |  | 58.97 |  |  | 16 |  | 0.188 | 60000 | 788 | [15 empty] | -97.70909142 | 33.1449054 | 804.3
3460 |  | Girth Weld |  | 17456.25 |  |  | 58.91 |  |  | 16 |  | 0.188 | 60000 | 788 | [15 empty] | -97.70926305 | 33.14497857 | 802.49
3470 |  | Girth Weld |  | 17515.16 |  |  | 58.47 |  |  | 16 |  | 0.188 | 60000 | 788 | [15 empty] | -97.70943732 | 33.1450473 | 800.92
3480 |  | Girth Weld |  | 17573.63 |  |  | 58.83 |  |  | 16 |  | 0.188 | 60000 | 788 | [15 empty] | -97.70961011 | 33.14511579 | 799.09
3490 |  | Girth Weld |  | 17632.46 |  |  | 39.8 |  |  | 16 |  | 0.188 | 60000 | 788 | [15 empty] | -97.70978351 | 33.14518554 | 797.54
3500 |  | Girth Weld |  | 17672.26 |  |  | 58.92 |  |  | 16 |  | 0.188 | 60000 | 788 | [15 empty] | -97.70990092 | 33.14523255 | 796.63
3510 |  | Girth Weld |  | 17731.18 |  |  | 58.47 |  |  | 16 |  | 0.188 | 60000 | 788 | [15 empty] | -97.71007471 | 33.14530217 | 795.11
3510 | 1587 | metal loss corrosion | 1:51 | 17731.9 | -0.72 | 57.75 |  | -0.72 | 57.75 | 16 | int | 0.188 | 60000 | 788 | 0.37 | 0.59 | 13 |  | 1548.37 |  | 1.96 |  |  |  | 929.02 | 0.85 |  |  |  | -97.71007683 | 33.14530302 | 795.09
3510 | 1588 | metal loss corrosion | 10:41 | 17736.25 | -5.06 | 53.4 |  | -5.06 | 53.4 | 16 | int | 0.188 | 60000 | 788 | 0.32 | 0.59 | 12 | [12 empty] | -97.71008966 | 33.14530814 | 794.96
3510 | 1589 | metal loss corrosion | 1:37 | 17748.63 | -17.45 | 41.02 |  | -17.45 | 41.02 | 16 | int | 0.188 | 60000 | 788 | 0.32 | 0.59 | 10 | [12 empty] | -97.71012622 | 33.14532273 | 794.65
3510 | 1590 | metal loss corrosion | 12:42 | 17748.95 | -17.77 | 40.7 |  | -17.77 | 40.7 | 16 | int | 0.188 | 60000 | 788 | 0.32 | 0.59 | 12 | [12 empty] | -97.71012716 | 33.1453231 | 794.64
3510 | 1591 | metal loss corrosion | 10:23 | 17781.82 | -50.64 | 7.83 |  | -50.64 | 7.83 | 16 | int | 0.188 | 60000 | 788 | 0.32 | 0.59 | 12 | [12 empty] | -97.71022428 | 33.14536169 | 793.84
3520 |  | Girth Weld |  | 17789.65 |  |  | 58.92 |  |  | 16 |  | 0.188 | 60000 | 788 | [15 empty] | -97.71024741 | 33.14537087 | 793.64
3530 |  | Girth Weld |  | 17848.57 |  |  | 59.16 |  |  | 16 |  | 0.188 | 60000 | 788 | [15 empty] | -97.71042146 | 33.14544005 | 792.23
3540 |  | Girth Weld |  | 17907.73 |  |  | 59.19 |  |  | 16 |  | 0.188 | 60000 | 788 | [15 empty] | -97.71059618 | 33.1455096 | 790.76
3540 | 1592 | metal loss corrosion | 1:04 | 17913.12 | -5.39 | 53.8 |  | -5.39 | 53.8 | 16 | int | 0.188 | 60000 | 788 | 0.32 | 0.59 | 12 | [12 empty] | -97.71061207 | 33.14551594 | 790.54
3550 |  | Girth Weld |  | 17966.91 |  |  | 59.14 |  |  | 16 |  | 0.188 | 60000 | 788 | [15 empty] | -97.71077077 | 33.14557938 | 788.62
3560 |  | Girth Weld |  | 18026.05 |  |  | 59.14 |  |  | 16 |  | 0.188 | 60000 | 788 | [15 empty] | -97.71094533 | 33.14564907 | 787.35
3570 |  | Girth Weld |  | 18085.19 |  |  | 59.16 |  |  | 16 |  | 0.188 | 60000 | 788 | [15 empty] | -97.71111979 | 33.14571904 | 787.29
3570 | 1593 | metal loss corrosion | 5:32 | 18097.41 | -12.22 | 46.94 |  | -12.22 | 46.94 | 16 | int | 0.188 | 60000 | 788 | 0.32 | 0.59 | 17 |  | 1548.29 |  | 1.96 |  |  |  | 928.98 | 0.85 |  |  |  | -97.7111558 | 33.14573357 | 787.16
3570 | 1594 | metal loss corrosion | 5:44 | 18101.87 | -16.68 | 42.48 |  | -16.68 | 42.48 | 16 | int | 0.188 | 60000 | 788 | 0.35 | 0.59 | 15 |  | 1548.29 |  | 1.96 |  |  |  | 928.98 | 0.85 |  |  |  | -97.71116894 | 33.14573887 | 787.15
3570 | 1595 | metal loss corrosion | 5:56 | 18132.46 | -47.28 | 11.89 |  | -47.28 | 11.89 | 16 | int | 0.188 | 60000 | 788 | 0.32 | 0.59 | 12 | [12 empty] | -97.71125913 | 33.14577519 | 787.34
3580 |  | Girth Weld |  | 18144.35 |  |  | 58.7 |  |  | 16 |  | 0.188 | 60000 | 788 | [15 empty] | -97.71129422 | 33.14578923 | 787.41
3580 | 1596 | metal loss corrosion | 5:53 | 18144.61 | -0.26 | 58.44 |  | -0.26 | 58.44 | 16 | int | 0.188 | 60000 | 788 | 0.32 | 0.59 | 17 |  | 1548.29 |  | 1.96 |  |  |  | 928.98 | 0.85 |  |  |  | -97.71129499 | 33.14578954 | 787.42
3580 | 1597 | metal loss corrosion | 5:53 | 18145.29 | -0.94 | 57.76 |  | -0.94 | 57.76 | 16 | int | 0.188 | 60000 | 788 | 0.32 | 0.59 | 20 |  | 1547.98 | 1641.7 | 1.96 | 2.08 |  | 985.02 | 928.79 | 0.85 | 9 |  |  | -97.71129699 | 33.14579034 | 787.42
3590 |  | Girth Weld |  | 18203.05 |  |  | 58.93 |  |  | 16 |  | 0.188 | 60000 | 788 | [15 empty] | -97.71146776 | 33.14585802 | 787.73
3600 |  | Girth Weld |  | 18261.98 |  |  | 58.55 |  |  | 16 |  | 0.188 | 60000 | 788 | [15 empty] | -97.71164187 | 33.14592729 | 787.98
3600 | 1598 | metal loss corrosion | 1:46 | 18310.83 | -48.85 | 9.7 |  | -48.85 | 9.7 | 16 | int | 0.188 | 60000 | 788 | 0.35 | 0.59 | 10 | [12 empty] | -97.71178265 | 33.14599035 | 788.46
3600 | 1599 | metal loss corrosion | 12:44 | 18312.02 | -50.04 | 8.51 |  | -50.04 | 8.51 | 16 | int | 0.188 | 60000 | 788 | 0.37 | 0.61 | 10 | [12 empty] | -97.71178599 | 33.14599202 | 788.46
3600 | 1600 | metal loss corrosion | 12:34 | 18312.12 | -50.14 | 8.41 |  | -50.14 | 8.41 | 16 | int | 0.188 | 60000 | 788 | 0.44 | 0.59 | 12 | [12 empty] | -97.71178626 | 33.14599216 | 788.46
3600 | 1601 | metal loss corrosion | 12:54 | 18312.12 | -50.14 | 8.41 |  | -50.14 | 8.41 | 16 | int | 0.188 | 60000 | 788 | 0.39 | 0.59 | 12 | [12 empty] | -97.71178628 | 33.14599217 | 788.46
3600 | 1602 | metal loss corrosion | 12:58 | 18312.44 | -50.46 | 8.09 |  | -50.46 | 8.09 | 16 | int | 0.188 | 60000 | 788 | 0.46 | 0.59 | 12 | [12 empty] | -97.71178718 | 33.14599262 | 788.46
3600 | 1603 | metal loss corrosion | 12:49 | 18312.56 | -50.58 | 7.97 |  | -50.58 | 7.97 | 16 | int | 0.188 | 60000 | 788 | 0.46 | 0.59 | 10 | [12 empty] | -97.71178751 | 33.14599279 | 788.46
3600 | 1604 | metal loss corrosion | 1:00 | 18312.99 | -51.01 | 7.54 |  | -51.01 | 7.54 | 16 | int | 0.188 | 60000 | 788 | 0.45 | 0.59 | 10 | [12 empty] | -97.71178872 | 33.14599339 | 788.46
3600 | 1605 | metal loss corrosion | 1:18 | 18314 | -52.02 | 6.53 |  | -52.02 | 6.53 | 16 | int | 0.188 | 60000 | 788 | 0.36 | 0.59 | 13 |  | 1548.53 |  | 1.97 |  |  |  | 929.12 | 0.85 |  |  |  | -97.71179156 | 33.14599482 | 788.46
3600 | 1606 | metal loss corrosion | 12:52 | 18315.89 | -53.91 | 4.64 |  | -53.91 | 4.64 | 16 | int | 0.188 | 60000 | 788 | 0.56 | 0.59 | 12 | [10 empty] | 106 |  | -97.71179684 | 33.14599748 | 788.45 | 3t x 3t
3600 | 1607 | cluster | 12:52 | 18315.89 | -53.91 | 4.64 |  | -53.91 | 4.64 | 16 | int | 0.188 | 60000 | 788 | 0.56 | 1.59 | 15 |  | 1544.46 |  | 1.96 |  |  |  | 926.68 | 0.85 |  | 106 |  | -97.71179684 | 33.14599748 | 788.45 | 3t x 3t
3600 | 1608 | metal loss corrosion | 1:06 | 18315.89 | -53.91 | 4.64 |  | -53.91 | 4.64 | 16 | int | 0.188 | 60000 | 788 | 0.45 | 0.59 | 15 | [10 empty] | 106 |  | -97.71179685 | 33.14599748 | 788.45 | 3t x 3t
3610 |  | Girth Weld |  | 18320.53 |  |  | 58.95 |  |  | 16 |  | 0.188 | 60000 | 788 | [15 empty] | -97.71180987 | 33.14600404 | 788.42
3610 | 1609 | metal loss corrosion | 10:57 | 18328.76 | -8.23 | 50.73 |  | -8.23 | 50.73 | 16 | int | 0.188 | 60000 | 788 | 0.32 | 0.59 | 12 | [12 empty] | -97.71183293 | 33.14601567 | 788.37
3610 | 1610 | metal loss corrosion | 10:57 | 18329.07 | -8.54 | 50.41 |  | -8.54 | 50.41 | 16 | int | 0.188 | 60000 | 788 | 0.32 | 0.59 | 10 | [12 empty] | -97.71183381 | 33.14601612 | 788.37
3610 | 1611 | metal loss corrosion | 12:15 | 18352.63 | -32.1 | 26.86 |  | -32.1 | 26.86 | 16 | int | 0.188 | 60000 | 788 | 0.32 | 0.59 | 10 | [12 empty] | -97.71189972 | 33.14604959 | 788.3
3610 | 1612 | metal loss corrosion | 12:17 | 18354.77 | -34.24 | 24.72 |  | -34.24 | 24.72 | 16 | int | 0.188 | 60000 | 788 | 0.32 | 0.59 | 13 |  | 1548.99 |  | 1.97 |  |  |  | 929.39 | 0.85 |  |  |  | -97.71190569 | 33.14605265 | 788.3
3610 | 1613 | metal loss corrosion | 12:52 | 18354.92 | -34.39 | 24.56 |  | -34.39 | 24.56 | 16 | int | 0.188 | 60000 | 788 | 0.41 | 0.59 | 12 | [12 empty] | -97.71190613 | 33.14605287 | 788.3
3610 | 1614 | metal loss corrosion | 12:33 | 18355.08 | -34.55 | 24.4 |  | -34.55 | 24.4 | 16 | int | 0.188 | 60000 | 788 | 0.37 | 0.59 | 12 | [12 empty] | -97.71190657 | 33.1460531 | 788.3
3610 | 1615 | metal loss corrosion | 12:11 | 18355.31 | -34.78 | 24.18 |  | -34.78 | 24.18 | 16 | int | 0.188 | 60000 | 788 | 0.33 | 0.59 | 12 | [12 empty] | -97.7119072 | 33.14605342 | 788.3
3610 | 1616 | metal loss corrosion | 12:11 | 18355.71 | -35.18 | 23.78 |  | -35.18 | 23.78 | 16 | int | 0.188 | 60000 | 788 | 0.33 | 0.65 | 10 | [12 empty] | -97.71190831 | 33.14605399 | 788.3
3610 | 1617 | metal loss corrosion | 12:13 | 18356.02 | -35.49 | 23.47 |  | -35.49 | 23.47 | 16 | int | 0.188 | 60000 | 788 | 0.39 | 0.59 | 10 | [12 empty] | -97.71190917 | 33.14605443 | 788.3
3610 | 1618 | metal loss corrosion | 12:10 | 18356.54 | -36.01 | 22.95 |  | -36.01 | 22.95 | 16 | int | 0.188 | 60000 | 788 | 0.32 | 0.59 | 12 | [12 empty] | -97.71191063 | 33.14605518 | 788.3
3610 | 1619 | metal loss corrosion | 12:42 | 18358.28 | -37.75 | 21.2 |  | -37.75 | 21.2 | 16 | int | 0.188 | 60000 | 788 | 0.45 | 0.59 | 10 | [12 empty] | -97.7119155 | 33.14605768 | 788.3
3610 | 1620 | metal loss corrosion | 1:09 | 18358.7 | -38.17 | 20.79 |  | -38.17 | 20.79 | 16 | int | 0.188 | 60000 | 788 | 0.33 | 0.59 | 12 | [12 empty] | -97.71191666 | 33.14605827 | 788.3
3610 | 1621 | metal loss corrosion | 1:06 | 18358.78 | -38.25 | 20.7 |  | -38.25 | 20.7 | 16 | int | 0.188 | 60000 | 788 | 0.33 | 0.59 | 10 | [12 empty] | -97.7119169 | 33.14605839 | 788.3
3610 | 1622 | metal loss corrosion | 1:11 | 18358.88 | -38.35 | 20.6 |  | -38.35 | 20.6 | 16 | int | 0.188 | 60000 | 788 | 0.32 | 0.59 | 10 | [12 empty] | -97.71191717 | 33.14605853 | 788.3
3610 | 1623 | metal loss corrosion | 12:32 | 18358.97 | -38.44 | 20.51 |  | -38.44 | 20.51 | 16 | int | 0.188 | 60000 | 788 | 0.39 | 0.59 | 12 | [12 empty] | -97.71191743 | 33.14605867 | 788.3
3610 | 1624 | metal loss corrosion | 1:04 | 18358.98 | -38.45 | 20.5 |  | -38.45 | 20.5 | 16 | int | 0.188 | 60000 | 788 | 0.41 | 0.59 | 12 | [12 empty] | -97.71191745 | 33.14605868 | 788.3
3610 | 1625 | metal loss corrosion | 1:22 | 18358.98 | -38.45 | 20.5 |  | -38.45 | 20.5 | 16 | int | 0.188 | 60000 | 788 | 0.35 | 0.59 | 12 | [12 empty] | -97.71191746 | 33.14605868 | 788.3
3610 | 1626 | metal loss corrosion | 1:10 | 18359.33 | -38.8 | 20.15 |  | -38.8 | 20.15 | 16 | int | 0.188 | 60000 | 788 | 0.37 | 0.59 | 12 | [12 empty] | -97.71191844 | 33.14605918 | 788.3
3610 | 1627 | metal loss corrosion | 12:31 | 18359.61 | -39.08 | 19.87 |  | -39.08 | 19.87 | 16 | int | 0.188 | 60000 | 788 | 0.4 | 0.59 | 10 | [12 empty] | -97.71191921 | 33.14605958 | 788.3
3610 | 1628 | metal loss corrosion | 1:08 | 18359.8 | -39.27 | 19.68 |  | -39.27 | 19.68 | 16 | int | 0.188 | 60000 | 788 | 0.38 | 0.59 | 12 | [12 empty] | -97.71191974 | 33.14605985 | 788.3
3610 | 1629 | metal loss corrosion | 2:06 | 18359.88 | -39.35 | 19.61 |  | -39.35 | 19.61 | 16 | int | 0.188 | 60000 | 788 | 0.32 | 0.59 | 12 | [12 empty] | -97.71191995 | 33.14605996 | 788.3
3610 | 1630 | metal loss corrosion | 11:21 | 18359.88 | -39.35 | 19.61 |  | -39.35 | 19.61 | 16 | int | 0.188 | 60000 | 788 | 0.36 | 0.59 | 10 | [12 empty] | -97.71191995 | 33.14605996 | 788.3
3610 | 1631 | metal loss corrosion | 12:46 | 18360 | -39.47 | 19.48 |  | -39.47 | 19.48 | 16 | int | 0.188 | 60000 | 788 | 0.36 | 0.59 | 12 | [12 empty] | -97.7119203 | 33.14606014 | 788.3
3610 | 1632 | metal loss corrosion | 11:42 | 18360.09 | -39.56 | 19.4 |  | -39.56 | 19.4 | 16 | int | 0.188 | 60000 | 788 | 0.38 | 0.59 | 10 | [12 empty] | -97.71192054 | 33.14606027 | 788.3
3610 | 1633 | metal loss corrosion | 1:24 | 18360.15 | -39.62 | 19.33 |  | -39.62 | 19.33 | 16 | int | 0.188 | 60000 | 788 | 0.35 | 0.59 | 13 |  | 1548.69 |  | 1.97 |  |  |  | 929.21 | 0.85 |  |  |  | -97.71192072 | 33.14606036 | 788.3
3610 | 1634 | metal loss corrosion | 12:58 | 18360.29 | -39.76 | 19.19 |  | -39.76 | 19.19 | 16 | int | 0.188 | 60000 | 788 | 0.45 | 0.59 | 10 | [12 empty] | -97.7119211 | 33.14606055 | 788.29
3610 | 1635 | metal loss corrosion | 12:17 | 18361.31 | -40.78 | 18.18 |  | -40.78 | 18.18 | 16 | int | 0.188 | 60000 | 788 | 0.43 | 0.59 | 12 | [12 empty] | -97.71192393 | 33.14606202 | 788.29
3610 | 1636 | metal loss corrosion | 12:16 | 18361.6 | -41.07 | 17.88 |  | -41.07 | 17.88 | 16 | int | 0.188 | 60000 | 788 | 0.38 | 0.59 | 10 | [12 empty] | -97.71192475 | 33.14606244 | 788.29
3610 | 1637 | metal loss corrosion | 1:02 | 18361.9 | -41.37 | 17.58 |  | -41.37 | 17.58 | 16 | int | 0.188 | 60000 | 788 | 0.32 | 0.59 | 10 | [12 empty] | -97.71192559 | 33.14606287 | 788.29
3610 | 1638 | metal loss corrosion | 2:11 | 18361.98 | -41.45 | 17.5 |  | -41.45 | 17.5 | 16 | int | 0.188 | 60000 | 788 | 0.35 | 0.59 | 12 | [12 empty] | -97.71192582 | 33.14606299 | 788.29
3610 | 1639 | metal loss corrosion | 11:20 | 18362.15 | -41.62 | 17.34 |  | -41.62 | 17.34 | 16 | int | 0.188 | 60000 | 788 | 0.32 | 0.59 | 12 | [12 empty] | -97.71192627 | 33.14606322 | 788.29
3610 | 1640 | metal loss corrosion | 2:12 | 18362.72 | -42.19 | 16.76 |  | -42.19 | 16.76 | 16 | int | 0.188 | 60000 | 788 | 0.32 | 0.59 | 13 |  | 1548.99 |  | 1.97 |  |  |  | 929.39 | 0.85 |  |  |  | -97.71192788 | 33.14606406 | 788.29
3610 | 1641 | metal loss corrosion | 2:11 | 18363.03 | -42.5 | 16.45 |  | -42.5 | 16.45 | 16 | int | 0.188 | 60000 | 788 | 0.39 | 0.59 | 12 | [12 empty] | -97.71192874 | 33.1460645 | 788.29
3610 | 1642 | metal loss corrosion | 1:54 | 18363.67 | -43.14 | 15.82 |  | -43.14 | 15.82 | 16 | int | 0.188 | 60000 | 788 | 0.34 | 0.59 | 10 | [12 empty] | -97.71193051 | 33.14606541 | 788.28
3610 | 1643 | metal loss corrosion | 1:34 | 18364.06 | -43.53 | 15.43 |  | -43.53 | 15.43 | 16 | int | 0.188 | 60000 | 788 | 0.37 | 0.59 | 15 |  | 1547.92 |  | 1.96 |  |  |  | 928.75 | 0.85 |  |  |  | -97.71193159 | 33.14606597 | 788.28
3610 | 1644 | metal loss corrosion | 1:54 | 18364.07 | -43.54 | 15.41 |  | -43.54 | 15.41 | 16 | int | 0.188 | 60000 | 788 | 0.37 | 0.59 | 10 | [12 empty] | -97.71193163 | 33.14606599 | 788.28
3610 | 1645 | metal loss corrosion | 1:07 | 18364.15 | -43.61 | 15.34 |  | -43.61 | 15.34 | 16 | int | 0.188 | 60000 | 788 | 0.44 | 0.59 | 12 | [12 empty] | -97.71193184 | 33.1460661 | 788.28
3610 | 1646 | metal loss corrosion | 1:47 | 18364.18 | -43.65 | 15.3 |  | -43.65 | 15.3 | 16 | int | 0.188 | 60000 | 788 | 0.46 | 0.59 | 15 |  | 1546.2 |  | 1.96 |  |  |  | 927.72 | 0.85 |  |  |  | -97.71193194 | 33.14606615 | 788.28
3610 | 1647 | metal loss corrosion | 1:49 | 18364.27 | -43.74 | 15.22 |  | -43.74 | 15.22 | 16 | int | 0.188 | 60000 | 788 | 0.44 | 0.59 | 10 | [12 empty] | -97.71193218 | 33.14606628 | 788.28
3610 | 1648 | metal loss corrosion | 12:58 | 18364.48 | -43.95 | 15 |  | -43.95 | 15 | 16 | int | 0.188 | 60000 | 788 | 0.33 | 0.59 | 13 |  | 1548.84 |  | 1.97 |  |  |  | 929.31 | 0.85 |  |  |  | -97.71193277 | 33.14606658 | 788.28
3610 | 1649 | metal loss corrosion | 10:09 | 18364.5 | -43.97 | 14.98 |  | -43.97 | 14.98 | 16 | int | 0.188 | 60000 | 788 | 0.32 | 0.59 | 10 | [12 empty] | -97.71193282 | 33.14606661 | 788.28
3610 | 1650 | cluster | 1:47 | 18364.58 | -44.05 | 14.9 |  | -44.05 | 14.9 | 16 | int | 0.188 | 60000 | 788 | 1.1 | 1.09 | 13 |  | 1532.01 |  | 1.94 |  |  |  | 919.2 | 0.86 |  | 107 |  | -97.71193305 | 33.14606673 | 788.28 | 3t x 3t
3610 | 1651 | metal loss corrosion | 1:54 | 18364.58 | -44.05 | 14.9 |  | -44.05 | 14.9 | 16 | int | 0.188 | 60000 | 788 | 0.32 | 0.59 | 12 | [10 empty] | 107 |  | -97.71193305 | 33.14606673 | 788.28 | 3t x 3t
3610 | 1652 | metal loss corrosion | 1:47 | 18364.64 | -44.11 | 14.84 |  | -44.11 | 14.84 | 16 | int | 0.188 | 60000 | 788 | 0.37 | 0.59 | 13 | [10 empty] | 107 |  | -97.71193322 | 33.14606681 | 788.28 | 3t x 3t
3610 | 1653 | metal loss corrosion | 1:52 | 18364.85 | -44.32 | 14.63 |  | -44.32 | 14.63 | 16 | int | 0.188 | 60000 | 788 | 0.36 | 0.59 | 12 | [12 empty] | -97.7119338 | 33.14606712 | 788.28
3610 | 1654 | metal loss corrosion | 2:17 | 18365.1 | -44.57 | 14.39 |  | -44.57 | 14.39 | 16 | int | 0.188 | 60000 | 788 | 0.36 | 0.59 | 15 |  | 1548.11 |  | 1.96 |  |  |  | 928.87 | 0.85 |  |  |  | -97.71193449 | 33.14606747 | 788.28
3610 | 1655 | metal loss corrosion | 1:34 | 18365.1 | -44.57 | 14.39 |  | -44.57 | 14.39 | 16 | int | 0.188 | 60000 | 788 | 0.35 | 0.59 | 17 |  | 1547.89 |  | 1.96 |  |  |  | 928.73 | 0.85 |  |  |  | -97.71193449 | 33.14606747 | 788.28
3610 | 1656 | metal loss corrosion | 2:12 | 18365.2 | -44.67 | 14.28 |  | -44.67 | 14.28 | 16 | int | 0.188 | 60000 | 788 | 0.52 | 0.59 | 10 | [12 empty] | -97.71193478 | 33.14606762 | 788.28
3610 | 1657 | metal loss corrosion | 1:59 | 18365.31 | -44.77 | 14.18 |  | -44.77 | 14.18 | 16 | int | 0.188 | 60000 | 788 | 0.37 | 0.59 | 10 | [12 empty] | -97.71193507 | 33.14606777 | 788.28
3610 | 1658 | metal loss corrosion | 1:45 | 18365.41 | -44.88 | 14.07 |  | -44.88 | 14.07 | 16 | int | 0.188 | 60000 | 788 | 0.36 | 0.59 | 12 | [10 empty] | 108 |  | -97.71193536 | 33.14606792 | 788.28 | 3t x 3t
3610 | 1659 | cluster | 1:45 | 18365.41 | -44.88 | 14.07 |  | -44.88 | 14.07 | 16 | int | 0.188 | 60000 | 788 | 0.74 | 1.5 | 13 |  | 1541.2 |  | 1.96 |  |  |  | 924.72 | 0.85 |  | 108 |  | -97.71193536 | 33.14606792 | 788.28 | 3t x 3t
3610 | 1660 | metal loss corrosion | 1:58 | 18365.44 | -44.91 | 14.04 |  | -44.91 | 14.04 | 16 | int | 0.188 | 60000 | 788 | 0.35 | 0.59 | 13 | [10 empty] | 108 |  | -97.71193545 | 33.14606797 | 788.28 | 3t x 3t
3610 | 1661 | metal loss corrosion | 2:16 | 18365.67 | -45.14 | 13.82 |  | -45.14 | 13.82 | 16 | int | 0.188 | 60000 | 788 | 0.35 | 0.59 | 12 | [12 empty] | -97.71193608 | 33.14606829 | 788.28
3610 | 1662 | metal loss corrosion | 1:43 | 18365.69 | -45.16 | 13.8 |  | -45.16 | 13.8 | 16 | int | 0.188 | 60000 | 788 | 0.38 | 0.59 | 12 | [12 empty] | -97.71193613 | 33.14606832 | 788.28
3610 | 1663 | metal loss corrosion | 1:52 | 18365.81 | -45.28 | 13.67 |  | -45.28 | 13.67 | 16 | int | 0.188 | 60000 | 788 | 0.41 | 0.59 | 13 |  | 1547.67 |  | 1.96 |  |  |  | 928.6 | 0.85 |  |  |  | -97.71193647 | 33.14606849 | 788.28
3610 | 1664 | metal loss corrosion | 1:52 | 18366.01 | -45.48 | 13.48 |  | -45.48 | 13.48 | 16 | int | 0.188 | 60000 | 788 | 0.32 | 0.59 | 12 | [12 empty] | -97.71193703 | 33.14606878 | 788.28
3610 | 1665 | metal loss corrosion | 2:17 | 18366.05 | -45.52 | 13.43 |  | -45.52 | 13.43 | 16 | int | 0.188 | 60000 | 788 | 0.38 | 0.59 | 10 | [12 empty] | -97.71193714 | 33.14606884 | 788.28
3610 | 1666 | metal loss corrosion | 1:57 | 18366.15 | -45.62 | 13.33 |  | -45.62 | 13.33 | 16 | int | 0.188 | 60000 | 788 | 0.38 | 0.59 | 13 |  | 1548.2 |  | 1.96 |  |  |  | 928.92 | 0.85 |  |  |  | -97.71193742 | 33.14606899 | 788.27
3610 | 1667 | metal loss corrosion | 1:41 | 18366.49 | -45.96 | 13 |  | -45.96 | 13 | 16 | int | 0.188 | 60000 | 788 | 0.52 | 0.59 | 10 | [12 empty] | -97.71193836 | 33.14606948 | 788.27
3610 | 1668 | cluster | 1:43 | 18366.7 | -46.17 | 12.79 |  | -46.17 | 12.79 | 16 | int | 0.188 | 60000 | 788 | 1.18 | 2.69 | 17 |  | 1522.59 |  | 1.93 |  |  |  | 913.56 | 0.86 |  | 109 |  | -97.71193894 | 33.14606978 | 788.27 | 3t x 3t
3610 | 1669 | metal loss corrosion | 1:43 | 18366.7 | -46.17 | 12.79 |  | -46.17 | 12.79 | 16 | int | 0.188 | 60000 | 788 | 0.37 | 0.59 | 17 | [10 empty] | 109 |  | -97.71193894 | 33.14606978 | 788.27 | 3t x 3t
3610 | 1670 | metal loss corrosion | 1:57 | 18366.71 | -46.18 | 12.78 |  | -46.18 | 12.78 | 16 | int | 0.188 | 60000 | 788 | 0.47 | 0.59 | 12 | [10 empty] | 109 |  | -97.71193896 | 33.14606979 | 788.27 | 3t x 3t
3610 | 1671 | metal loss corrosion | 2:13 | 18366.72 | -46.19 | 12.76 |  | -46.19 | 12.76 | 16 | int | 0.188 | 60000 | 788 | 0.54 | 0.59 | 13 | [10 empty] | 109 |  | -97.71193902 | 33.14606982 | 788.27 | 3t x 3t
3610 | 1672 | metal loss corrosion | 1:53 | 18366.76 | -46.23 | 12.72 |  | -46.23 | 12.72 | 16 | int | 0.188 | 60000 | 788 | 0.36 | 0.59 | 12 | [10 empty] | 109 |  | -97.71193912 | 33.14606988 | 788.27 | 3t x 3t
3610 | 1673 | metal loss corrosion | 1:54 | 18366.9 | -46.37 | 12.58 |  | -46.37 | 12.58 | 16 | int | 0.188 | 60000 | 788 | 0.36 | 0.59 | 13 |  | 1548.53 |  | 1.97 |  |  |  | 929.12 | 0.85 |  |  |  | -97.71193951 | 33.14607008 | 788.26
3610 | 1674 | metal loss corrosion | 2:16 | 18367.09 | -46.56 | 12.4 |  | -46.56 | 12.4 | 16 | int | 0.188 | 60000 | 788 | 0.36 | 0.59 | 10 | [12 empty] | -97.71194002 | 33.14607034 | 788.26
3610 | 1675 | metal loss corrosion | 1:56 | 18367.21 | -46.68 | 12.28 |  | -46.68 | 12.28 | 16 | int | 0.188 | 60000 | 788 | 0.32 | 0.59 | 13 |  | 1548.99 |  | 1.97 |  |  |  | 929.39 | 0.85 |  |  |  | -97.71194036 | 33.14607052 | 788.26
3610 | 1676 | metal loss corrosion | 1:52 | 18367.31 | -46.78 | 12.17 |  | -46.78 | 12.17 | 16 | int | 0.188 | 60000 | 788 | 0.34 | 0.59 | 13 |  | 1548.69 |  | 1.97 |  |  |  | 929.21 | 0.85 |  |  |  | -97.71194065 | 33.14607067 | 788.26
3610 | 1677 | metal loss corrosion | 1:50 | 18367.4 | -46.87 | 12.08 |  | -46.87 | 12.08 | 16 | int | 0.188 | 60000 | 788 | 0.35 | 0.59 | 12 | [12 empty] | -97.71194089 | 33.1460708 | 788.26
3610 | 1678 | metal loss corrosion | 2:15 | 18367.59 | -47.06 | 11.89 |  | -47.06 | 11.89 | 16 | int | 0.188 | 60000 | 788 | 0.69 | 0.59 | 10 | [12 empty] | -97.71194142 | 33.14607108 | 788.25
3610 | 1679 | metal loss corrosion | 1:57 | 18367.61 | -47.08 | 11.87 |  | -47.08 | 11.87 | 16 | int | 0.188 | 60000 | 788 | 0.37 | 0.59 | 13 |  | 1548.37 |  | 1.96 |  |  |  | 929.02 | 0.85 |  |  |  | -97.71194148 | 33.14607111 | 788.25
3610 | 1680 | metal loss corrosion | 2:16 | 18367.7 | -47.17 | 11.78 |  | -47.17 | 11.78 | 16 | int | 0.188 | 60000 | 788 | 0.32 | 0.59 | 13 |  | 1548.99 |  | 1.97 |  |  |  | 929.39 | 0.85 |  |  |  | -97.71194172 | 33.14607123 | 788.25
3610 | 1681 | metal loss corrosion | 1:40 | 18367.73 | -47.2 | 11.76 |  | -47.2 | 11.76 | 16 | int | 0.188 | 60000 | 788 | 0.38 | 0.74 | 15 |  | 1547.72 |  | 1.96 |  |  |  | 928.63 | 0.85 |  |  |  | -97.7119418 | 33.14607127 | 788.25
3610 | 1682 | cluster | 1:49 | 18367.88 | -47.35 | 11.6 |  | -47.35 | 11.6 | 16 | int | 0.188 | 60000 | 788 | 1.27 | 0.88 | 15 |  | 1523.67 |  | 1.93 |  |  |  | 914.2 | 0.86 |  | 110 |  | -97.71194222 | 33.14607149 | 788.25 | 3t x 3t
3610 | 1683 | metal loss corrosion | 1:49 | 18367.88 | -47.35 | 11.6 |  | -47.35 | 11.6 | 16 | int | 0.188 | 60000 | 788 | 0.41 | 0.59 | 10 | [10 empty] | 110 |  | -97.71194222 | 33.14607149 | 788.25 | 3t x 3t
3610 | 1684 | metal loss corrosion | 1:53 | 18367.96 | -47.42 | 11.53 |  | -47.42 | 11.53 | 16 | int | 0.188 | 60000 | 788 | 0.37 | 0.59 | 15 | [10 empty] | 110 |  | -97.71194243 | 33.1460716 | 788.25 | 3t x 3t
3610 | 1685 | metal loss corrosion | 2:15 | 18368.05 | -47.52 | 11.43 |  | -47.52 | 11.43 | 16 | int | 0.188 | 60000 | 788 | 0.42 | 0.59 | 15 |  | 1547.1 |  | 1.96 |  |  |  | 928.26 | 0.85 |  |  |  | -97.7119427 | 33.14607174 | 788.25
3610 | 1686 | cluster | 1:43 | 18368.13 | -47.6 | 11.35 |  | -47.6 | 11.35 | 16 | int | 0.188 | 60000 | 788 | 2.58 | 2.72 | 17 |  | 1475.21 |  | 1.87 |  |  |  | 885.13 | 0.89 |  | 111 |  | -97.71194292 | 33.14607186 | 788.25 | 3t x 3t
3610 | 1687 | metal loss corrosion | 1:43 | 18368.13 | -47.6 | 11.35 |  | -47.6 | 11.35 | 16 | int | 0.188 | 60000 | 788 | 0.35 | 0.59 | 17 | [10 empty] | 111 |  | -97.71194292 | 33.14607186 | 788.25 | 3t x 3t
3610 | 1688 | metal loss corrosion | 1:55 | 18368.16 | -47.63 | 11.32 |  | -47.63 | 11.32 | 16 | int | 0.188 | 60000 | 788 | 0.32 | 0.59 | 12 | [10 empty] | 111 |  | -97.71194301 | 33.1460719 | 788.25 | 3t x 3t
3610 | 1689 | metal loss corrosion | 2:11 | 18368.22 | -47.69 | 11.26 |  | -47.69 | 11.26 | 16 | int | 0.188 | 60000 | 788 | 0.32 | 0.59 | 10 | [10 empty] | 111 |  | -97.71194318 | 33.14607199 | 788.25 | 3t x 3t
3610 | 1690 | metal loss corrosion | 1:51 | 18368.24 | -47.71 | 11.24 |  | -47.71 | 11.24 | 16 | int | 0.188 | 60000 | 788 | 0.34 | 0.59 | 13 |  | 1548.69 |  | 1.97 |  |  |  | 929.21 | 0.85 |  |  |  | -97.71194324 | 33.14607202 | 788.25
3610 | 1691 | metal loss corrosion | 2:13 | 18368.29 | -47.76 | 11.2 |  | -47.76 | 11.2 | 16 | int | 0.188 | 60000 | 788 | 0.71 | 0.59 | 12 | [10 empty] | 111 |  | -97.71194335 | 33.14607208 | 788.24 | 3t x 3t
3610 | 1692 | metal loss corrosion | 2:14 | 18368.43 | -47.9 | 11.05 |  | -47.9 | 11.05 | 16 | int | 0.188 | 60000 | 788 | 0.32 | 0.59 | 10 | [12 empty] | -97.71194375 | 33.14607229 | 788.24
3610 | 1693 | metal loss corrosion | 10:11 | 18368.44 | -47.91 | 11.05 |  | -47.91 | 11.05 | 16 | int | 0.188 | 60000 | 788 | 0.37 | 0.59 | 12 | [10 empty] | 112 |  | -97.71194377 | 33.1460723 | 788.24 | 3t x 3t
3610 | 1694 | cluster | 10:09 | 18368.44 | -47.91 | 11.05 |  | -47.91 | 11.05 | 16 | int | 0.188 | 60000 | 788 | 1.13 | 0.74 | 12 | [10 empty] | 112 |  | -97.71194377 | 33.1460723 | 788.24 | 3t x 3t
3610 | 1695 | cluster | 1:48 | 18368.5 | -47.97 | 10.99 |  | -47.97 | 10.99 | 16 | int | 0.188 | 60000 | 788 | 1.92 | 0.66 | 13 |  | 1509.31 |  | 1.92 |  |  |  | 905.59 | 0.87 |  | 113 |  | -97.71194393 | 33.14607239 | 788.24 | 3t x 3t
3610 | 1696 | metal loss corrosion | 1:48 | 18368.5 | -47.97 | 10.99 |  | -47.97 | 10.99 | 16 | int | 0.188 | 60000 | 788 | 0.5 | 0.66 | 12 | [10 empty] | 113 |  | -97.71194393 | 33.14607239 | 788.24 | 3t x 3t
3610 | 1697 | metal loss corrosion | 10:09 | 18368.5 | -47.97 | 10.98 |  | -47.97 | 10.98 | 16 | int | 0.188 | 60000 | 788 | 0.34 | 0.59 | 10 | [10 empty] | 112 |  | -97.71194395 | 33.1460724 | 788.24 | 3t x 3t
3610 | 1698 | metal loss corrosion | 2:15 | 18368.51 | -47.98 | 10.97 |  | -47.98 | 10.97 | 16 | int | 0.188 | 60000 | 788 | 0.44 | 0.59 | 12 | [10 empty] | 114 |  | -97.71194397 | 33.14607241 | 788.24 | 3t x 3t
3610 | 1699 | cluster | 2:15 | 18368.51 | -47.98 | 10.97 |  | -47.98 | 10.97 | 16 | int | 0.188 | 60000 | 788 | 1.44 | 0.63 | 15 |  | 1517.2 |  | 1.93 |  |  |  | 910.32 | 0.87 |  | 114 |  | -97.71194397 | 33.14607241 | 788.24 | 3t x 3t
3610 | 1700 | metal loss corrosion | 1:48 | 18368.57 | -48.04 | 10.91 |  | -48.04 | 10.91 | 16 | int | 0.188 | 60000 | 788 | 0.32 | 0.59 | 12 | [10 empty] | 113 |  | -97.71194414 | 33.14607249 | 788.24 | 3t x 3t
3610 | 1701 | metal loss corrosion | 9:28 | 18368.58 | -48.05 | 10.9 |  | -48.05 | 10.9 | 16 | int | 0.188 | 60000 | 788 | 0.33 | 0.59 | 10 | [12 empty] | -97.71194418 | 33.14607251 | 788.24
3610 | 1702 | metal loss corrosion | 2:15 | 18368.59 | -48.06 | 10.89 |  | -48.06 | 10.89 | 16 | int | 0.188 | 60000 | 788 | 0.44 | 0.59 | 15 | [10 empty] | 114 |  | -97.7119442 | 33.14607253 | 788.24 | 3t x 3t
3610 | 1703 | metal loss corrosion | 1:49 | 18368.63 | -48.1 | 10.85 |  | -48.1 | 10.85 | 16 | int | 0.188 | 60000 | 788 | 0.32 | 0.59 | 13 | [10 empty] | 113 |  | -97.7119443 | 33.14607258 | 788.24 | 3t x 3t
3610 | 1704 | metal loss corrosion | 2:15 | 18368.74 | -48.21 | 10.75 |  | -48.21 | 10.75 | 16 | int | 0.188 | 60000 | 788 | 0.42 | 0.59 | 13 |  | 1547.67 |  | 1.96 |  |  |  | 928.6 | 0.85 |  |  |  | -97.7119446 | 33.14607274 | 788.24
3610 | 1705 | metal loss corrosion | 9:48 | 18369.02 | -48.49 | 10.47 |  | -48.49 | 10.47 | 16 | int | 0.188 | 60000 | 788 | 0.32 | 0.59 | 10 | [12 empty] | -97.71194538 | 33.14607314 | 788.23
3610 | 1706 | metal loss corrosion | 1:53 | 18369.08 | -48.55 | 10.41 |  | -48.55 | 10.41 | 16 | int | 0.188 | 60000 | 788 | 0.32 | 0.59 | 10 | [10 empty] | 115 |  | -97.71194555 | 33.14607323 | 788.23 | 3t x 3t
3610 | 1707 | cluster | 1:53 | 18369.08 | -48.55 | 10.41 |  | -48.55 | 10.41 | 16 | int | 0.188 | 60000 | 788 | 1.03 | 2.01 | 12 | [10 empty] | 115 |  | -97.71194555 | 33.14607323 | 788.23 | 3t x 3t
3610 | 1708 | metal loss corrosion | 2:00 | 18369.13 | -48.6 | 10.36 |  | -48.6 | 10.36 | 16 | int | 0.188 | 60000 | 788 | 0.33 | 0.59 | 12 | [10 empty] | 115 |  | -97.71194569 | 33.1460733 | 788.23 | 3t x 3t
3610 | 1709 | metal loss corrosion | 2:13 | 18369.14 | -48.61 | 10.35 |  | -48.61 | 10.35 | 16 | int | 0.188 | 60000 | 788 | 0.33 | 0.59 | 12 | [10 empty] | 115 |  | -97.71194571 | 33.14607332 | 788.23 | 3t x 3t
3610 | 1710 | metal loss corrosion | 2:17 | 18369.47 | -48.94 | 10.02 |  | -48.94 | 10.02 | 16 | int | 0.188 | 60000 | 788 | 0.32 | 0.59 | 10 | [12 empty] | -97.71194663 | 33.1460738 | 788.23
3610 | 1711 | metal loss corrosion | 10:37 | 18369.55 | -49.02 | 9.94 |  | -49.02 | 9.94 | 16 | int | 0.188 | 60000 | 788 | 0.42 | 0.59 | 10 | [12 empty] | -97.71194685 | 33.14607391 | 788.23
3610 | 1712 | metal loss corrosion | 9:50 | 18369.65 | -49.12 | 9.83 |  | -49.12 | 9.83 | 16 | int | 0.188 | 60000 | 788 | 0.35 | 0.59 | 12 | [12 empty] | -97.71194714 | 33.14607407 | 788.23
3610 | 1713 | metal loss corrosion | 2:10 | 18369.7 | -49.17 | 9.79 |  | -49.17 | 9.79 | 16 | int | 0.188 | 60000 | 788 | 0.38 | 0.59 | 12 | [12 empty] | -97.71194727 | 33.14607413 | 788.23
3610 | 1714 | metal loss corrosion | 10:32 | 18369.73 | -49.2 | 9.75 |  | -49.2 | 9.75 | 16 | int | 0.188 | 60000 | 788 | 0.45 | 0.59 | 13 |  | 1547.1 |  | 1.96 |  |  |  | 928.26 | 0.85 |  |  |  | -97.71194737 | 33.14607418 | 788.22
3610 | 1715 | metal loss corrosion | 2:19 | 18369.8 | -49.27 | 9.69 |  | -49.27 | 9.69 | 16 | int | 0.188 | 60000 | 788 | 0.32 | 0.59 | 10 | [12 empty] | -97.71194754 | 33.14607427 | 788.22
3610 | 1716 | metal loss corrosion | 1:46 | 18370.01 | -49.47 | 9.48 |  | -49.47 | 9.48 | 16 | int | 0.188 | 60000 | 788 | 0.4 | 0.59 | 12 | [12 empty] | -97.71194812 | 33.14607458 | 788.22
3610 | 1717 | metal loss corrosion | 2:15 | 18370.04 | -49.51 | 9.44 |  | -49.51 | 9.44 | 16 | int | 0.188 | 60000 | 788 | 0.55 | 0.59 | 13 |  | 1545.4 |  | 1.96 |  |  |  | 927.24 | 0.85 |  |  |  | -97.71194822 | 33.14607463 | 788.22
3610 | 1718 | metal loss corrosion | 9:54 | 18370.14 | -49.61 | 9.35 |  | -49.61 | 9.35 | 16 | int | 0.188 | 60000 | 788 | 0.35 | 0.59 | 10 | [12 empty] | -97.71194849 | 33.14607477 | 788.22
3610 | 1719 | cluster | 1:40 | 18370.18 | -49.65 | 9.3 |  | -49.65 | 9.3 | 16 | int | 0.188 | 60000 | 788 | 0.52 | 1.45 | 13 |  | 1546.14 |  | 1.96 |  |  |  | 927.69 | 0.85 |  | 116 |  | -97.71194862 | 33.14607483 | 788.22 | 3t x 3t
3610 | 1720 | metal loss corrosion | 1:40 | 18370.18 | -49.65 | 9.3 |  | -49.65 | 9.3 | 16 | int | 0.188 | 60000 | 788 | 0.47 | 0.59 | 12 | [10 empty] | 116 |  | -97.71194862 | 33.14607483 | 788.22 | 3t x 3t
3610 | 1721 | metal loss corrosion | 1:53 | 18370.19 | -49.66 | 9.29 |  | -49.66 | 9.29 | 16 | int | 0.188 | 60000 | 788 | 0.42 | 0.59 | 13 | [10 empty] | 116 |  | -97.71194864 | 33.14607485 | 788.22 | 3t x 3t
3610 | 1722 | metal loss corrosion | 1:55 | 18370.72 | -50.19 | 8.77 |  | -50.19 | 8.77 | 16 | int | 0.188 | 60000 | 788 | 0.34 | 0.59 | 12 | [12 empty] | -97.7119501 | 33.14607561 | 788.21
3610 | 1723 | cluster | 1:57 | 18370.95 | -50.42 | 8.53 |  | -50.42 | 8.53 | 16 | int | 0.188 | 60000 | 788 | 0.36 | 1.76 | 13 |  | 1548.61 |  | 1.97 |  |  |  | 929.16 | 0.85 |  | 117 |  | -97.71195075 | 33.14607595 | 788.21 | 3t x 3t
3610 | 1724 | metal loss corrosion | 2:14 | 18370.95 | -50.42 | 8.53 |  | -50.42 | 8.53 | 16 | int | 0.188 | 60000 | 788 | 0.32 | 0.59 | 13 | [10 empty] | 117 |  | -97.71195075 | 33.14607595 | 788.21 | 3t x 3t
3610 | 1725 | metal loss corrosion | 1:57 | 18370.95 | -50.42 | 8.53 |  | -50.42 | 8.53 | 16 | int | 0.188 | 60000 | 788 | 0.32 | 0.6 | 13 | [10 empty] | 117 |  | -97.71195076 | 33.14607595 | 788.21 | 3t x 3t
3610 | 1726 | cluster | 2:07 | 18371.11 | -50.58 | 8.37 |  | -50.58 | 8.37 | 16 | int | 0.188 | 60000 | 788 | 0.35 | 1.54 | 10 | [10 empty] | 118 |  | -97.71195119 | 33.14607618 | 788.21 | 3t x 3t
3610 | 1727 | metal loss corrosion | 2:07 | 18371.11 | -50.58 | 8.37 |  | -50.58 | 8.37 | 16 | int | 0.188 | 60000 | 788 | 0.35 | 0.59 | 10 | [10 empty] | 118 |  | -97.71195119 | 33.14607618 | 788.21 | 3t x 3t
3610 | 1728 | metal loss corrosion | 2:20 | 18371.11 | -50.58 | 8.37 |  | -50.58 | 8.37 | 16 | int | 0.188 | 60000 | 788 | 0.34 | 0.59 | 10 | [10 empty] | 118 |  | -97.71195119 | 33.14607618 | 788.21 | 3t x 3t
3610 | 1729 | metal loss corrosion | 1:56 | 18371.19 | -50.66 | 8.3 |  | -50.66 | 8.3 | 16 | int | 0.188 | 60000 | 788 | 0.32 | 0.59 | 17 |  | 1548.29 |  | 1.96 |  |  |  | 928.98 | 0.85 |  |  |  | -97.71195141 | 33.14607629 | 788.2
3610 | 1730 | metal loss corrosion | 2:23 | 18371.24 | -50.71 | 8.24 |  | -50.71 | 8.24 | 16 | int | 0.188 | 60000 | 788 | 0.55 | 0.59 | 10 | [12 empty] | -97.71195156 | 33.14607637 | 788.2
3610 | 1731 | cluster | 1:44 | 18371.27 | -50.74 | 8.21 |  | -50.74 | 8.21 | 16 | int | 0.188 | 60000 | 788 | 1.28 | 1.47 | 20 |  | 1511.64 | 1599.31 | 1.92 | 2.03 |  | 959.58 | 906.99 | 0.87 | 9 | 119 |  | -97.71195164 | 33.14607641 | 788.2 | 3t x 3t
3610 | 1732 | metal loss corrosion | 1:44 | 18371.27 | -50.74 | 8.21 |  | -50.74 | 8.21 | 16 | int | 0.188 | 60000 | 788 | 0.35 | 0.59 | 17 | [10 empty] | 119 |  | -97.71195164 | 33.14607641 | 788.2 | 3t x 3t
3610 | 1733 | metal loss corrosion | 10:09 | 18371.28 | -50.74 | 8.21 |  | -50.74 | 8.21 | 16 | int | 0.188 | 60000 | 788 | 0.36 | 0.59 | 17 |  | 1547.68 |  | 1.96 |  |  |  | 928.61 | 0.85 |  |  |  | -97.71195165 | 33.14607642 | 788.2
3610 | 1734 | metal loss corrosion | 1:56 | 18371.28 | -50.75 | 8.2 |  | -50.75 | 8.2 | 16 | int | 0.188 | 60000 | 788 | 0.32 | 0.59 | 20 | [10 empty] | 119 |  | -97.71195167 | 33.14607643 | 788.2 | 3t x 3t
3610 | 1735 | metal loss corrosion | 1:54 | 18371.35 | -50.82 | 8.14 |  | -50.82 | 8.14 | 16 | int | 0.188 | 60000 | 788 | 0.36 | 0.59 | 12 | [10 empty] | 119 |  | -97.71195185 | 33.14607652 | 788.2 | 3t x 3t
3610 | 1736 | metal loss corrosion | 1:53 | 18371.43 | -50.9 | 8.05 |  | -50.9 | 8.05 | 16 | int | 0.188 | 60000 | 788 | 0.35 | 0.59 | 12 | [12 empty] | -97.71195208 | 33.14607665 | 788.2
3610 | 1737 | metal loss corrosion | 1:52 | 18371.55 | -51.02 | 7.94 |  | -51.02 | 7.94 | 16 | int | 0.188 | 60000 | 788 | 0.42 | 0.59 | 19 |  | 1545.92 |  | 1.96 |  |  |  | 927.55 | 0.85 |  |  |  | -97.71195241 | 33.14607681 | 788.2
3610 | 1738 | metal loss corrosion | 9:52 | 18371.6 | -51.07 | 7.88 |  | -51.07 | 7.88 | 16 | int | 0.188 | 60000 | 788 | 0.48 | 0.59 | 10 | [12 empty] | -97.71195255 | 33.14607689 | 788.2
3610 | 1739 | metal loss corrosion | 10:33 | 18371.62 | -51.09 | 7.87 |  | -51.09 | 7.87 | 16 | int | 0.188 | 60000 | 788 | 0.35 | 0.59 | 10 | [12 empty] | -97.71195259 | 33.14607691 | 788.2
3610 | 1740 | metal loss corrosion | 2:07 | 18371.63 | -51.1 | 7.85 |  | -51.1 | 7.85 | 16 | int | 0.188 | 60000 | 788 | 0.32 | 0.71 | 10 | [12 empty] | -97.71195265 | 33.14607694 | 788.2
3610 | 1741 | metal loss corrosion | 1:50 | 18371.64 | -51.11 | 7.85 |  | -51.11 | 7.85 | 16 | int | 0.188 | 60000 | 788 | 0.43 | 0.59 | 10 | [12 empty] | -97.71195266 | 33.14607695 | 788.2
3610 | 1742 | cluster | 1:42 | 18371.74 | -51.21 | 7.74 |  | -51.21 | 7.74 | 16 | int | 0.188 | 60000 | 788 | 0.6 | 1.66 | 15 |  | 1543.56 |  | 1.96 |  |  |  | 926.14 | 0.85 |  | 120 |  | -97.71195295 | 33.1460771 | 788.2 | 3t x 3t
3610 | 1743 | metal loss corrosion | 1:57 | 18371.74 | -51.21 | 7.74 |  | -51.21 | 7.74 | 16 | int | 0.188 | 60000 | 788 | 0.6 | 0.59 | 10 | [10 empty] | 120 |  | -97.71195295 | 33.1460771 | 788.2 | 3t x 3t
3610 | 1744 | metal loss corrosion | 1:42 | 18371.76 | -51.22 | 7.73 |  | -51.22 | 7.73 | 16 | int | 0.188 | 60000 | 788 | 0.47 | 0.59 | 15 | [10 empty] | 120 |  | -97.71195298 | 33.14607711 | 788.2 | 3t x 3t
3610 | 1745 | metal loss corrosion | 10:11 | 18371.83 | -51.3 | 7.66 |  | -51.3 | 7.66 | 16 | int | 0.188 | 60000 | 788 | 0.32 | 0.59 | 10 | [12 empty] | -97.71195319 | 33.14607722 | 788.2
3610 | 1746 | metal loss corrosion | 9:46 | 18371.85 | -51.31 | 7.64 |  | -51.31 | 7.64 | 16 | int | 0.188 | 60000 | 788 | 0.33 | 0.59 | 10 | [12 empty] | -97.71195323 | 33.14607724 | 788.2
3610 | 1747 | metal loss corrosion | 1:54 | 18371.97 | -51.44 | 7.51 |  | -51.44 | 7.51 | 16 | int | 0.188 | 60000 | 788 | 0.55 | 0.59 | 10 | [12 empty] | -97.71195359 | 33.14607743 | 788.19
3610 | 1748 | metal loss corrosion | 9:51 | 18372.07 | -51.54 | 7.42 |  | -51.54 | 7.42 | 16 | int | 0.188 | 60000 | 788 | 0.5 | 0.59 | 10 | [12 empty] | -97.71195385 | 33.14607757 | 788.19
3610 | 1749 | metal loss corrosion | 2:16 | 18372.11 | -51.58 | 7.37 |  | -51.58 | 7.37 | 16 | int | 0.188 | 60000 | 788 | 0.34 | 0.59 | 15 |  | 1548.29 |  | 1.96 |  |  |  | 928.98 | 0.85 |  |  |  | -97.71195397 | 33.14607763 | 788.19
3610 | 1750 | cluster | 10:30 | 18372.2 | -51.67 | 7.28 |  | -51.67 | 7.28 | 16 | int | 0.188 | 60000 | 788 | 2.12 | 2.17 | 12 | [10 empty] | 121 |  | -97.71195422 | 33.14607776 | 788.19 | 3t x 3t
3610 | 1751 | metal loss corrosion | 10:40 | 18372.2 | -51.67 | 7.28 |  | -51.67 | 7.28 | 16 | int | 0.188 | 60000 | 788 | 0.41 | 0.59 | 12 | [10 empty] | 121 |  | -97.71195422 | 33.14607776 | 788.19 | 3t x 3t
3610 | 1752 | metal loss corrosion | 10:49 | 18372.28 | -51.75 | 7.21 |  | -51.75 | 7.21 | 16 | int | 0.188 | 60000 | 788 | 0.76 | 0.78 | 10 | [10 empty] | 121 |  | -97.71195443 | 33.14607787 | 788.19 | 3t x 3t
3610 | 1753 | metal loss corrosion | 10:30 | 18372.31 | -51.78 | 7.18 |  | -51.78 | 7.18 | 16 | int | 0.188 | 60000 | 788 | 0.73 | 0.59 | 10 | [10 empty] | 121 |  | -97.71195452 | 33.14607792 | 788.19 | 3t x 3t
3610 | 1754 | metal loss corrosion | 10:40 | 18372.32 | -51.79 | 7.16 |  | -51.79 | 7.16 | 16 | int | 0.188 | 60000 | 788 | 0.71 | 0.59 | 12 | [10 empty] | 121 |  | -97.71195455 | 33.14607793 | 788.19 | 3t x 3t
3610 | 1755 | cluster | 1:44 | 18372.34 | -51.81 | 7.15 |  | -51.81 | 7.15 | 16 | int | 0.188 | 60000 | 788 | 0.48 | 1.63 | 20 |  | 1544.25 | 1637.52 | 1.96 | 2.08 |  | 982.51 | 926.55 | 0.85 | 9 | 122 |  | -97.7119546 | 33.14607796 | 788.19 | 3t x 3t
3610 | 1756 | metal loss corrosion | 1:44 | 18372.34 | -51.81 | 7.15 |  | -51.81 | 7.15 | 16 | int | 0.188 | 60000 | 788 | 0.32 | 0.59 | 13 | [10 empty] | 122 |  | -97.7119546 | 33.14607796 | 788.19 | 3t x 3t
3610 | 1757 | metal loss corrosion | 1:59 | 18372.35 | -51.81 | 7.14 |  | -51.81 | 7.14 | 16 | int | 0.188 | 60000 | 788 | 0.39 | 0.59 | 20 | [10 empty] | 122 |  | -97.71195462 | 33.14607797 | 788.19 | 3t x 3t
3610 | 1758 | cluster | 1:40 | 18372.44 | -51.91 | 7.04 |  | -51.91 | 7.04 | 16 | int | 0.188 | 60000 | 788 | 0.67 | 1.45 | 17 |  | 1540.23 |  | 1.95 |  |  |  | 924.14 | 0.85 |  | 123 |  | -97.71195489 | 33.14607811 | 788.19 | 3t x 3t
3610 | 1759 | metal loss corrosion | 1:40 | 18372.44 | -51.91 | 7.04 |  | -51.91 | 7.04 | 16 | int | 0.188 | 60000 | 788 | 0.68 | 0.59 | 10 | [10 empty] | 123 |  | -97.71195489 | 33.14607811 | 788.19 | 3t x 3t
3610 | 1760 | metal loss corrosion | 1:53 | 18372.45 | -51.91 | 7.04 |  | -51.91 | 7.04 | 16 | int | 0.188 | 60000 | 788 | 0.45 | 0.59 | 17 | [10 empty] | 123 |  | -97.7119549 | 33.14607811 | 788.19 | 3t x 3t
3610 | 1761 | metal loss corrosion | 1:54 | 18372.55 | -52.02 | 6.93 |  | -52.02 | 6.93 | 16 | int | 0.188 | 60000 | 788 | 0.32 | 0.59 | 10 | [12 empty] | -97.71195519 | 33.14607827 | 788.19
3610 | 1762 | metal loss corrosion | 10:34 | 18372.63 | -52.1 | 6.85 |  | -52.1 | 6.85 | 16 | int | 0.188 | 60000 | 788 | 0.37 | 0.59 | 12 | [12 empty] | -97.71195542 | 33.14607839 | 788.18
3610 | 1763 | metal loss corrosion | 9:53 | 18372.64 | -52.11 | 6.85 |  | -52.11 | 6.85 | 16 | int | 0.188 | 60000 | 788 | 0.32 | 0.59 | 13 |  | 1548.99 |  | 1.97 |  |  |  | 929.39 | 0.85 |  |  |  | -97.71195543 | 33.14607839 | 788.18
3610 | 1764 | metal loss corrosion | 1:51 | 18372.66 | -52.13 | 6.83 |  | -52.13 | 6.83 | 16 | int | 0.188 | 60000 | 788 | 0.44 | 0.59 | 13 |  | 1547.3 |  | 1.96 |  |  |  | 928.38 | 0.85 |  |  |  | -97.71195549 | 33.14607842 | 788.18
3610 | 1765 | metal loss corrosion | 10:15 | 18372.67 | -52.14 | 6.82 |  | -52.14 | 6.82 | 16 | int | 0.188 | 60000 | 788 | 0.36 | 0.59 | 15 |  | 1548.11 |  | 1.96 |  |  |  | 928.87 | 0.85 |  |  |  | -97.71195552 | 33.14607844 | 788.18
3610 | 1766 | metal loss corrosion | 2:20 | 18372.72 | -52.19 | 6.76 |  | -52.19 | 6.76 | 16 | int | 0.188 | 60000 | 788 | 0.32 | 0.59 | 15 | [10 empty] | 124 |  | -97.71195567 | 33.14607852 | 788.18 | 3t x 3t
3610 | 1767 | cluster | 2:17 | 18372.72 | -52.19 | 6.76 |  | -52.19 | 6.76 | 16 | int | 0.188 | 60000 | 788 | 1.37 | 0.82 | 15 |  | 1519.78 |  | 1.93 |  |  |  | 911.87 | 0.86 |  | 124 |  | -97.71195567 | 33.14607852 | 788.18 | 3t x 3t
3610 | 1768 | cluster | 9:55 | 18372.78 | -52.25 | 6.7 |  | -52.25 | 6.7 | 16 | int | 0.188 | 60000 | 788 | 1.9 | 1.52 | 12 | [10 empty] | 125 |  | -97.71195584 | 33.14607861 | 788.18 | 3t x 3t
3610 | 1769 | metal loss corrosion | 9:55 | 18372.78 | -52.25 | 6.7 |  | -52.25 | 6.7 | 16 | int | 0.188 | 60000 | 788 | 0.36 | 0.59 | 12 | [10 empty] | 125 |  | -97.71195584 | 33.14607861 | 788.18 | 3t x 3t
3610 | 1770 | metal loss corrosion | 2:17 | 18372.79 | -52.26 | 6.69 |  | -52.26 | 6.69 | 16 | int | 0.188 | 60000 | 788 | 0.55 | 0.59 | 10 | [10 empty] | 124 |  | -97.71195586 | 33.14607862 | 788.18 | 3t x 3t
3610 | 1771 | metal loss corrosion | 10:09 | 18372.83 | -52.3 | 6.65 |  | -52.3 | 6.65 | 16 | int | 0.188 | 60000 | 788 | 0.39 | 0.59 | 12 | [10 empty] | 125 |  | -97.71195598 | 33.14607868 | 788.18 | 3t x 3t
3610 | 1772 | metal loss corrosion | 10:00 | 18372.91 | -52.38 | 6.57 |  | -52.38 | 6.57 | 16 | int | 0.188 | 60000 | 788 | 0.39 | 0.63 | 10 | [10 empty] | 125 |  | -97.71195618 | 33.14607879 | 788.18 | 3t x 3t
3610 | 1773 | metal loss corrosion | 2:20 | 18372.95 | -52.41 | 6.54 |  | -52.41 | 6.54 | 16 | int | 0.188 | 60000 | 788 | 0.47 | 0.59 | 10 | [12 empty] | -97.71195628 | 33.14607884 | 788.18
3610 | 1774 | cluster | 1:52 | 18372.96 | -52.43 | 6.52 |  | -52.43 | 6.52 | 16 | int | 0.188 | 60000 | 788 | 0.95 | 1.01 | 12 | [10 empty] | 126 |  | -97.71195632 | 33.14607886 | 788.18 | 3t x 3t
3610 | 1775 | metal loss corrosion | 1:54 | 18372.96 | -52.43 | 6.52 |  | -52.43 | 6.52 | 16 | int | 0.188 | 60000 | 788 | 0.34 | 0.84 | 12 | [10 empty] | 126 |  | -97.71195632 | 33.14607886 | 788.18 | 3t x 3t
3610 | 1776 | metal loss corrosion | 1:52 | 18373.01 | -52.48 | 6.48 |  | -52.48 | 6.48 | 16 | int | 0.188 | 60000 | 788 | 0.35 | 0.59 | 12 | [10 empty] | 126 |  | -97.71195646 | 33.14607894 | 788.18 | 3t x 3t
3610 | 1777 | metal loss corrosion | 10:40 | 18373.04 | -52.51 | 6.44 |  | -52.51 | 6.44 | 16 | int | 0.188 | 60000 | 788 | 0.49 | 0.59 | 19 |  | 1544.12 |  | 1.96 |  |  |  | 926.47 | 0.85 |  |  |  | -97.71195654 | 33.14607898 | 788.17
3610 | 1778 | metal loss corrosion | 9:57 | 18373.13 | -52.6 | 6.36 |  | -52.6 | 6.36 | 16 | int | 0.188 | 60000 | 788 | 0.79 | 0.69 | 12 | [12 empty] | -97.71195679 | 33.14607911 | 788.17
3610 | 1779 | metal loss corrosion | 10:16 | 18373.14 | -52.61 | 6.35 |  | -52.61 | 6.35 | 16 | int | 0.188 | 60000 | 788 | 0.44 | 0.59 | 12 | [12 empty] | -97.71195682 | 33.14607913 | 788.17
3610 | 1780 | metal loss corrosion | 10:37 | 18373.33 | -52.8 | 6.15 |  | -52.8 | 6.15 | 16 | int | 0.188 | 60000 | 788 | 0.75 | 0.59 | 12 | [12 empty] | -97.71195735 | 33.14607941 | 788.17
3610 | 1781 | metal loss corrosion | 2:15 | 18373.37 | -52.84 | 6.11 |  | -52.84 | 6.11 | 16 | int | 0.188 | 60000 | 788 | 0.33 | 0.59 | 17 |  | 1548.29 |  | 1.96 |  |  |  | 928.98 | 0.85 |  |  |  | -97.71195746 | 33.14607947 | 788.17
3610 | 1782 | metal loss corrosion | 9:33 | 18373.4 | -52.87 | 6.08 |  | -52.87 | 6.08 | 16 | int | 0.188 | 60000 | 788 | 0.36 | 0.59 | 13 |  | 1548.53 |  | 1.97 |  |  |  | 929.12 | 0.85 |  |  |  | -97.71195755 | 33.14607952 | 788.17
3610 | 1783 | cluster | 10:09 | 18373.43 | -52.9 | 6.06 |  | -52.9 | 6.06 | 16 | int | 0.188 | 60000 | 788 | 1.4 | 0.8 | 15 |  | 1518.49 |  | 1.93 |  |  |  | 911.1 | 0.86 |  | 127 |  | -97.71195762 | 33.14607955 | 788.16 | 3t x 3t
3610 | 1784 | metal loss corrosion | 10:09 | 18373.43 | -52.9 | 6.06 |  | -52.9 | 6.06 | 16 | int | 0.188 | 60000 | 788 | 0.57 | 0.8 | 15 | [10 empty] | 127 |  | -97.71195762 | 33.14607955 | 788.16 | 3t x 3t
3610 | 1785 | metal loss corrosion | 9:50 | 18373.43 | -52.9 | 6.05 |  | -52.9 | 6.05 | 16 | int | 0.188 | 60000 | 788 | 0.43 | 0.59 | 12 | [10 empty] | 128 |  | -97.71195762 | 33.14607955 | 788.16 | 3t x 3t
3610 | 1786 | cluster | 9:50 | 18373.43 | -52.9 | 6.05 |  | -52.9 | 6.05 | 16 | int | 0.188 | 60000 | 788 | 1.31 | 0.69 | 15 |  | 1522.37 |  | 1.93 |  |  |  | 913.42 | 0.86 |  | 128 |  | -97.71195762 | 33.14607955 | 788.16 | 3t x 3t
3610 | 1787 | metal loss corrosion | 2:18 | 18373.46 | -52.92 | 6.03 |  | -52.92 | 6.03 | 16 | int | 0.188 | 60000 | 788 | 0.33 | 0.59 | 10 | [12 empty] | -97.71195769 | 33.14607959 | 788.16
3610 | 1788 | metal loss corrosion | 11:05 | 18373.51 | -52.97 | 5.98 |  | -52.97 | 5.98 | 16 | int | 0.188 | 60000 | 788 | 0.46 | 0.59 | 10 | [12 empty] | -97.71195783 | 33.14607966 | 788.16
3610 | 1789 | metal loss corrosion | 9:52 | 18373.51 | -52.98 | 5.98 |  | -52.98 | 5.98 | 16 | int | 0.188 | 60000 | 788 | 0.39 | 0.59 | 15 | [10 empty] | 128 |  | -97.71195784 | 33.14607966 | 788.16 | 3t x 3t
3610 | 1790 | metal loss corrosion | 10:09 | 18373.51 | -52.98 | 5.97 |  | -52.98 | 5.97 | 16 | int | 0.188 | 60000 | 788 | 0.39 | 0.59 | 13 | [10 empty] | 127 |  | -97.71195785 | 33.14607967 | 788.16 | 3t x 3t
3610 | 1791 | metal loss corrosion | 10:44 | 18373.53 | -53 | 5.95 |  | -53 | 5.95 | 16 | int | 0.188 | 60000 | 788 | 0.37 | 0.59 | 15 |  | 1547.92 |  | 1.96 |  |  |  | 928.75 | 0.85 |  |  |  | -97.7119579 | 33.1460797 | 788.16
3610 | 1792 | metal loss corrosion | 1:42 | 18373.59 | -53.06 | 5.9 |  | -53.06 | 5.9 | 16 | int | 0.188 | 60000 | 788 | 0.49 | 0.59 | 15 |  | 1545.72 |  | 1.96 |  |  |  | 927.43 | 0.85 |  |  |  | -97.71195806 | 33.14607978 | 788.16
3610 | 1793 | metal loss corrosion | 9:55 | 18373.62 | -53.09 | 5.86 |  | -53.09 | 5.86 | 16 | int | 0.188 | 60000 | 788 | 0.52 | 0.59 | 12 | [12 empty] | -97.71195815 | 33.14607983 | 788.16
3610 | 1794 | metal loss corrosion | 10:35 | 18373.65 | -53.12 | 5.84 |  | -53.12 | 5.84 | 16 | int | 0.188 | 60000 | 788 | 0.37 | 0.59 | 15 |  | 1547.92 |  | 1.96 |  |  |  | 928.75 | 0.85 |  |  |  | -97.71195822 | 33.14607987 | 788.16
3610 | 1795 | metal loss corrosion | 1:43 | 18373.77 | -53.24 | 5.72 |  | -53.24 | 5.72 | 16 | int | 0.188 | 60000 | 788 | 0.42 | 0.65 | 23 |  | 1544.66 | 1637.94 | 1.96 | 2.08 |  | 982.76 | 926.8 | 0.85 | 9 |  |  | -97.71195856 | 33.14608005 | 788.16
3610 | 1796 | metal loss corrosion | 2:17 | 18373.78 | -53.24 | 5.71 |  | -53.24 | 5.71 | 16 | int | 0.188 | 60000 | 788 | 0.34 | 0.59 | 13 |  | 1548.84 |  | 1.97 |  |  |  | 929.31 | 0.85 |  |  |  | -97.71195858 | 33.14608006 | 788.16
3610 | 1797 | metal loss corrosion | 9:51 | 18373.85 | -53.32 | 5.64 |  | -53.32 | 5.64 | 16 | int | 0.188 | 60000 | 788 | 0.91 | 0.59 | 10 | [12 empty] | -97.71195878 | 33.14608016 | 788.15
3610 | 1798 | metal loss corrosion | 9:29 | 18373.88 | -53.35 | 5.6 |  | -53.35 | 5.6 | 16 | int | 0.188 | 60000 | 788 | 0.42 | 0.59 | 10 | [12 empty] | -97.71195888 | 33.14608021 | 788.15
3610 | 1799 | metal loss corrosion | 10:37 | 18373.96 | -53.43 | 5.52 |  | -53.43 | 5.52 | 16 | int | 0.188 | 60000 | 788 | 0.33 | 0.59 | 10 | [12 empty] | -97.71195909 | 33.14608033 | 788.15
3610 | 1800 | metal loss corrosion | 9:54 | 18374 | -53.47 | 5.48 |  | -53.47 | 5.48 | 16 | int | 0.188 | 60000 | 788 | 0.35 | 0.85 | 12 | [12 empty] | -97.7119592 | 33.14608039 | 788.15
3610 | 1801 | metal loss corrosion | 2:01 | 18374.08 | -53.55 | 5.41 |  | -53.55 | 5.41 | 16 | int | 0.188 | 60000 | 788 | 0.86 | 0.59 | 10 | [10 empty] | 129 |  | -97.71195941 | 33.1460805 | 788.15 | 3t x 3t
3610 | 1802 | cluster | 1:43 | 18374.08 | -53.55 | 5.41 |  | -53.55 | 5.41 | 16 | int | 0.188 | 60000 | 788 | 1.38 | 1.87 | 15 |  | 1519.78 |  | 1.93 |  |  |  | 911.87 | 0.86 |  | 129 |  | -97.71195941 | 33.1460805 | 788.15 | 3t x 3t
3610 | 1803 | metal loss corrosion | 1:42 | 18374.11 | -53.58 | 5.38 |  | -53.58 | 5.38 | 16 | int | 0.188 | 60000 | 788 | 0.52 | 0.59 | 15 | [10 empty] | 129 |  | -97.7119595 | 33.14608054 | 788.15 | 3t x 3t
3610 | 1804 | metal loss corrosion | 1:54 | 18374.17 | -53.63 | 5.32 |  | -53.63 | 5.32 | 16 | int | 0.188 | 60000 | 788 | 0.32 | 0.59 | 10 | [10 empty] | 129 |  | -97.71195966 | 33.14608063 | 788.15 | 3t x 3t
3610 | 1805 | metal loss corrosion | 10:34 | 18374.39 | -53.86 | 5.1 |  | -53.86 | 5.1 | 16 | int | 0.188 | 60000 | 788 | 0.33 | 0.59 | 10 | [12 empty] | -97.71196027 | 33.14608095 | 788.14
3610 | 1806 | metal loss corrosion | 10:40 | 18374.47 | -53.94 | 5.01 |  | -53.94 | 5.01 | 16 | int | 0.188 | 60000 | 788 | 0.35 | 0.59 | 13 |  | 1548.53 |  | 1.97 |  |  |  | 929.12 | 0.85 |  |  |  | -97.7119605 | 33.14608107 | 788.14
3610 | 1807 | metal loss corrosion | 10:10 | 18374.49 | -53.96 | 5 |  | -53.96 | 5 | 16 | int | 0.188 | 60000 | 788 | 0.34 | 0.59 | 10 | [12 empty] | -97.71196055 | 33.1460811 | 788.14
3610 | 1808 | metal loss corrosion | 2:12 | 18374.5 | -53.97 | 4.99 |  | -53.97 | 4.99 | 16 | int | 0.188 | 60000 | 788 | 0.42 | 0.59 | 15 |  | 1547.1 |  | 1.96 |  |  |  | 928.26 | 0.85 |  |  |  | -97.71196058 | 33.14608111 | 788.14
3610 | 1809 | metal loss corrosion | 1:31 | 18374.61 | -54.08 | 4.87 |  | -54.08 | 4.87 | 16 | int | 0.188 | 60000 | 788 | 0.32 | 0.59 | 10 | [12 empty] | -97.71196089 | 33.14608128 | 788.14
3610 | 1810 | cluster | 1:45 | 18374.65 | -54.12 | 4.83 |  | -54.12 | 4.83 | 16 | int | 0.188 | 60000 | 788 | 3.86 | 3.21 | 22 |  | 1416.83 | 1474.95 | 1.8 | 1.87 |  | 884.97 | 850.1 | 0.93 | 8 | 130 |  | -97.711961 | 33.14608134 | 788.13 | 3t x 3t
3610 | 1811 | metal loss corrosion | 2:18 | 18374.65 | -54.12 | 4.83 |  | -54.12 | 4.83 | 16 | int | 0.188 | 60000 | 788 | 0.41 | 0.65 | 22 | [10 empty] | 130 |  | -97.711961 | 33.14608134 | 788.13 | 3t x 3t
3610 | 1812 | cluster | 1:31 | 18374.71 | -54.18 | 4.77 |  | -54.18 | 4.77 | 16 | int | 0.188 | 60000 | 788 | 1.21 | 0.98 | 12 | [10 empty] | 131 |  | -97.71196118 | 33.14608143 | 788.13 | 3t x 3t
3610 | 1813 | metal loss corrosion | 1:33 | 18374.71 | -54.18 | 4.77 |  | -54.18 | 4.77 | 16 | int | 0.188 | 60000 | 788 | 0.41 | 0.59 | 12 | [10 empty] | 131 |  | -97.71196118 | 33.14608143 | 788.13 | 3t x 3t
3610 | 1814 | metal loss corrosion | 2:07 | 18374.73 | -54.2 | 4.75 |  | -54.2 | 4.75 | 16 | int | 0.188 | 60000 | 788 | 0.33 | 0.59 | 12 | [10 empty] | 130 |  | -97.71196123 | 33.14608145 | 788.13 | 3t x 3t
3610 | 1815 | metal loss corrosion | 10:36 | 18374.77 | -54.24 | 4.71 |  | -54.24 | 4.71 | 16 | int | 0.188 | 60000 | 788 | 0.33 | 0.59 | 12 | [12 empty] | -97.71196134 | 33.14608151 | 788.13
3610 | 1816 | metal loss corrosion | 1:31 | 18374.78 | -54.25 | 4.7 |  | -54.25 | 4.7 | 16 | int | 0.188 | 60000 | 788 | 0.38 | 0.98 | 8 | [10 empty] | 131 |  | -97.71196137 | 33.14608153 | 788.13 | 3t x 3t
3610 | 1817 | metal loss corrosion | 2:22 | 18374.8 | -54.27 | 4.68 |  | -54.27 | 4.68 | 16 | int | 0.188 | 60000 | 788 | 0.45 | 0.59 | 15 | [10 empty] | 130 |  | -97.71196143 | 33.14608156 | 788.13 | 3t x 3t
3610 | 1818 | metal loss corrosion | 2:18 | 18374.87 | -54.34 | 4.62 |  | -54.34 | 4.62 | 16 | int | 0.188 | 60000 | 788 | 0.32 | 0.59 | 10 | [10 empty] | 130 |  | -97.7119616 | 33.14608165 | 788.13 | 3t x 3t
3610 | 1819 | metal loss corrosion | 1:54 | 18374.88 | -54.35 | 4.61 |  | -54.35 | 4.61 | 16 | int | 0.188 | 60000 | 788 | 0.33 | 0.59 | 13 | [10 empty] | 130 |  | -97.71196163 | 33.14608166 | 788.13 | 3t x 3t
3610 | 1820 | metal loss corrosion | 1:44 | 18374.88 | -54.35 | 4.6 |  | -54.35 | 4.6 | 16 | int | 0.188 | 60000 | 788 | 0.32 | 0.59 | 15 | [10 empty] | 130 |  | -97.71196164 | 33.14608167 | 788.13 | 3t x 3t
3610 | 1821 | metal loss corrosion | 2:04 | 18374.93 | -54.4 | 4.55 |  | -54.4 | 4.55 | 16 | int | 0.188 | 60000 | 788 | 0.52 | 1.64 | 12 | [10 empty] | 130 |  | -97.71196177 | 33.14608174 | 788.13 | 3t x 3t
3610 | 1822 | metal loss corrosion | 9:47 | 18374.98 | -54.45 | 4.51 |  | -54.45 | 4.51 | 16 | int | 0.188 | 60000 | 788 | 0.47 | 0.59 | 13 |  | 1546.9 |  | 1.96 |  |  |  | 928.14 | 0.85 |  |  |  | -97.7119619 | 33.14608181 | 788.13
3610 | 1823 | metal loss corrosion | 10:21 | 18375.13 | -54.6 | 4.35 |  | -54.6 | 4.35 | 16 | int | 0.188 | 60000 | 788 | 0.4 | 0.59 | 12 | [10 empty] | 132 |  | -97.71196234 | 33.14608204 | 788.12 | 3t x 3t
3610 | 1824 | cluster | 10:08 | 18375.13 | -54.6 | 4.35 |  | -54.6 | 4.35 | 16 | int | 0.188 | 60000 | 788 | 0.54 | 1.47 | 13 |  | 1545.41 |  | 1.96 |  |  |  | 927.25 | 0.85 |  | 132 |  | -97.71196234 | 33.14608204 | 788.12 | 3t x 3t
3610 | 1825 | metal loss corrosion | 1:53 | 18375.14 | -54.61 | 4.34 |  | -54.61 | 4.34 | 16 | int | 0.188 | 60000 | 788 | 0.45 | 0.59 | 12 | [10 empty] | 133 |  | -97.71196236 | 33.14608205 | 788.12 | 3t x 3t
3610 | 1826 | cluster | 1:52 | 18375.14 | -54.61 | 4.34 |  | -54.61 | 4.34 | 16 | int | 0.188 | 60000 | 788 | 2.71 | 2.19 | 19 |  | 1462.14 |  | 1.86 |  |  |  | 877.28 | 0.9 |  | 133 |  | -97.71196236 | 33.14608205 | 788.12 | 3t x 3t
3610 | 1827 | metal loss corrosion | 10:08 | 18375.15 | -54.62 | 4.34 |  | -54.62 | 4.34 | 16 | int | 0.188 | 60000 | 788 | 0.38 | 0.59 | 13 | [10 empty] | 132 |  | -97.71196238 | 33.14608206 | 788.12 | 3t x 3t
3610 | 1828 | metal loss corrosion | 2:00 | 18375.21 | -54.68 | 4.27 |  | -54.68 | 4.27 | 16 | int | 0.188 | 60000 | 788 | 0.32 | 0.59 | 12 | [10 empty] | 133 |  | -97.71196256 | 33.14608216 | 788.12 | 3t x 3t
3610 | 1829 | metal loss corrosion | 1:31 | 18375.26 | -54.73 | 4.22 |  | -54.73 | 4.22 | 16 | int | 0.188 | 60000 | 788 | 0.32 | 0.59 | 10 | [12 empty] | -97.7119627 | 33.14608223 | 788.12
3610 | 1830 | metal loss corrosion | 10:37 | 18375.26 | -54.73 | 4.22 |  | -54.73 | 4.22 | 16 | int | 0.188 | 60000 | 788 | 0.45 | 0.59 | 13 |  | 1547.1 |  | 1.96 |  |  |  | 928.26 | 0.85 |  |  |  | -97.7119627 | 33.14608223 | 788.12
3610 | 1831 | metal loss corrosion | 2:15 | 18375.28 | -54.75 | 4.2 |  | -54.75 | 4.2 | 16 | int | 0.188 | 60000 | 788 | 0.32 | 0.59 | 12 | [10 empty] | 133 |  | -97.71196275 | 33.14608226 | 788.12 | 3t x 3t
3610 | 1832 | metal loss corrosion | 2:11 | 18375.34 | -54.81 | 4.15 |  | -54.81 | 4.15 | 16 | int | 0.188 | 60000 | 788 | 0.34 | 0.59 | 19 | [10 empty] | 133 |  | -97.71196291 | 33.14608234 | 788.12 | 3t x 3t
3610 | 1833 | metal loss corrosion | 10:11 | 18375.37 | -54.84 | 4.11 |  | -54.84 | 4.11 | 16 | int | 0.188 | 60000 | 788 | 0.35 | 0.59 | 10 | [12 empty] | -97.711963 | 33.14608239 | 788.12
3610 | 1834 | metal loss corrosion | 10:41 | 18375.4 | -54.86 | 4.09 |  | -54.86 | 4.09 | 16 | int | 0.188 | 60000 | 788 | 0.5 | 0.59 | 10 | [12 empty] | -97.71196306 | 33.14608242 | 788.12
3610 | 1835 | metal loss corrosion | 10:18 | 18375.46 | -54.93 | 4.02 |  | -54.93 | 4.02 | 16 | int | 0.188 | 60000 | 788 | 0.38 | 0.59 | 10 | [12 empty] | -97.71196325 | 33.14608252 | 788.11
3610 | 1836 | metal loss corrosion | 2:19 | 18375.51 | -54.98 | 3.98 |  | -54.98 | 3.98 | 16 | int | 0.188 | 60000 | 788 | 0.81 | 0.92 | 12 | [12 empty] | -97.71196337 | 33.14608259 | 788.11
3610 | 1837 | metal loss corrosion | 1:49 | 18375.55 | -55.02 | 3.93 |  | -55.02 | 3.93 | 16 | int | 0.188 | 60000 | 788 | 0.32 | 0.59 | 10 | [12 empty] | -97.7119635 | 33.14608266 | 788.11
3610 | 1838 | metal loss corrosion | 10:11 | 18375.56 | -55.03 | 3.92 |  | -55.03 | 3.92 | 16 | int | 0.188 | 60000 | 788 | 0.89 | 0.59 | 10 | [12 empty] | -97.71196353 | 33.14608267 | 788.11
3610 | 1839 | metal loss corrosion | 9:28 | 18375.6 | -55.07 | 3.88 |  | -55.07 | 3.88 | 16 | int | 0.188 | 60000 | 788 | 0.72 | 0.59 | 12 | [12 empty] | -97.71196363 | 33.14608272 | 788.11
3610 | 1840 | metal loss corrosion | 10:35 | 18375.6 | -55.07 | 3.88 |  | -55.07 | 3.88 | 16 | int | 0.188 | 60000 | 788 | 0.58 | 0.59 | 12 | [12 empty] | -97.71196363 | 33.14608272 | 788.11
3610 | 1841 | metal loss corrosion | 1:29 | 18375.64 | -55.11 | 3.84 |  | -55.11 | 3.84 | 16 | int | 0.188 | 60000 | 788 | 0.33 | 0.59 | 12 | [10 empty] | 134 |  | -97.71196375 | 33.14608279 | 788.11 | 3t x 3t
3610 | 1842 | cluster | 1:29 | 18375.64 | -55.11 | 3.84 |  | -55.11 | 3.84 | 16 | int | 0.188 | 60000 | 788 | 1.24 | 0.67 | 12 | [10 empty] | 134 |  | -97.71196375 | 33.14608279 | 788.11 | 3t x 3t
3610 | 1843 | metal loss corrosion | 1:31 | 18375.7 | -55.17 | 3.78 |  | -55.17 | 3.78 | 16 | int | 0.188 | 60000 | 788 | 0.55 | 0.59 | 10 | [10 empty] | 134 |  | -97.71196391 | 33.14608287 | 788.11 | 3t x 3t
3610 | 1844 | metal loss corrosion | 1:57 | 18375.71 | -55.18 | 3.77 |  | -55.18 | 3.77 | 16 | int | 0.188 | 60000 | 788 | 0.61 | 0.59 | 19 | [10 empty] | 135 |  | -97.71196393 | 33.14608288 | 788.11 | 3t x 3t
3610 | 1845 | cluster | 1:47 | 18375.71 | -55.18 | 3.77 |  | -55.18 | 3.77 | 16 | int | 0.188 | 60000 | 788 | 1.03 | 1.26 | 19 |  | 1525.41 |  | 1.94 |  |  |  | 915.25 | 0.86 |  | 135 |  | -97.71196393 | 33.14608288 | 788.11 | 3t x 3t
3610 | 1846 | metal loss corrosion | 10:05 | 18375.72 | -55.19 | 3.76 |  | -55.19 | 3.76 | 16 | int | 0.188 | 60000 | 788 | 0.37 | 0.59 | 10 | [12 empty] | -97.71196397 | 33.1460829 | 788.11
3610 | 1847 | metal loss corrosion | 2:15 | 18375.74 | -55.21 | 3.74 |  | -55.21 | 3.74 | 16 | int | 0.188 | 60000 | 788 | 0.86 | 0.59 | 13 |  | 1538.36 |  | 1.95 |  |  |  | 923.02 | 0.85 |  |  |  | -97.71196403 | 33.14608293 | 788.11
3610 | 1848 | metal loss corrosion | 1:47 | 18375.77 | -55.24 | 3.72 |  | -55.24 | 3.72 | 16 | int | 0.188 | 60000 | 788 | 0.33 | 0.59 | 17 | [10 empty] | 135 |  | -97.7119641 | 33.14608297 | 788.11 | 3t x 3t
3610 | 1849 | metal loss corrosion | 9:32 | 18375.92 | -55.39 | 3.56 |  | -55.39 | 3.56 | 16 | int | 0.188 | 60000 | 788 | 0.33 | 0.76 | 10 | [10 empty] | 136 |  | -97.71196452 | 33.14608319 | 788.1 | 3t x 3t
3610 | 1850 | cluster | 9:32 | 18375.92 | -55.39 | 3.56 |  | -55.39 | 3.56 | 16 | int | 0.188 | 60000 | 788 | 0.98 | 1.62 | 10 | [10 empty] | 136 |  | -97.71196452 | 33.14608319 | 788.1 | 3t x 3t
3610 | 1851 | cluster | 1:58 | 18375.96 | -55.43 | 3.53 |  | -55.43 | 3.53 | 16 | int | 0.188 | 60000 | 788 | 0.58 | 2.37 | 17 |  | 1542.45 |  | 1.96 |  |  |  | 925.47 | 0.85 |  | 137 |  | -97.71196461 | 33.14608324 | 788.1 | 3t x 3t
3610 | 1852 | metal loss corrosion | 2:11 | 18375.96 | -55.43 | 3.53 |  | -55.43 | 3.53 | 16 | int | 0.188 | 60000 | 788 | 0.58 | 0.59 | 10 | [10 empty] | 137 |  | -97.71196461 | 33.14608324 | 788.1 | 3t x 3t
3610 | 1853 | metal loss corrosion | 2:23 | 18375.96 | -55.43 | 3.53 |  | -55.43 | 3.53 | 16 | int | 0.188 | 60000 | 788 | 0.4 | 0.65 | 17 | [10 empty] | 137 |  | -97.71196462 | 33.14608325 | 788.1 | 3t x 3t
3610 | 1854 | metal loss corrosion | 1:58 | 18375.97 | -55.44 | 3.51 |  | -55.44 | 3.51 | 16 | int | 0.188 | 60000 | 788 | 0.35 | 0.59 | 13 | [10 empty] | 137 |  | -97.71196465 | 33.14608326 | 788.1 | 3t x 3t
3610 | 1855 | metal loss corrosion | 9:47 | 18375.98 | -55.45 | 3.51 |  | -55.45 | 3.51 | 16 | int | 0.188 | 60000 | 788 | 0.32 | 0.59 | 10 | [10 empty] | 136 |  | -97.71196468 | 33.14608327 | 788.1 | 3t x 3t
3610 | 1856 | metal loss corrosion | 10:45 | 18376.02 | -55.49 | 3.47 |  | -55.49 | 3.47 | 16 | int | 0.188 | 60000 | 788 | 0.5 | 0.59 | 10 | [10 empty] | 138 |  | -97.71196479 | 33.14608333 | 788.1 | 3t x 3t
3610 | 1857 | cluster | 10:29 | 18376.02 | -55.49 | 3.47 |  | -55.49 | 3.47 | 16 | int | 0.188 | 60000 | 788 | 1.79 | 1.75 | 15 |  | 1507.17 |  | 1.91 |  |  |  | 904.3 | 0.87 |  | 138 |  | -97.71196479 | 33.14608333 | 788.1 | 3t x 3t
3610 | 1858 | metal loss corrosion | 10:36 | 18376.02 | -55.49 | 3.46 |  | -55.49 | 3.46 | 16 | int | 0.188 | 60000 | 788 | 0.42 | 0.59 | 12 | [10 empty] | 138 |  | -97.7119648 | 33.14608334 | 788.1 | 3t x 3t
3610 | 1859 | metal loss corrosion | 10:29 | 18376.1 | -55.57 | 3.38 |  | -55.57 | 3.38 | 16 | int | 0.188 | 60000 | 788 | 0.55 | 0.59 | 15 | [10 empty] | 138 |  | -97.71196501 | 33.14608345 | 788.1 | 3t x 3t
3610 | 1860 | metal loss corrosion | 10:42 | 18376.1 | -55.57 | 3.38 |  | -55.57 | 3.38 | 16 | int | 0.188 | 60000 | 788 | 0.8 | 0.6 | 10 | [10 empty] | 138 |  | -97.71196502 | 33.14608345 | 788.1 | 3t x 3t
3610 | 1861 | metal loss corrosion | 2:25 | 18376.1 | -55.57 | 3.38 |  | -55.57 | 3.38 | 16 | int | 0.188 | 60000 | 788 | 0.93 | 0.67 | 10 | [10 empty] | 139 |  | -97.71196502 | 33.14608345 | 788.1 | 3t x 3t
3610 | 1862 | cluster | 2:12 | 18376.1 | -55.57 | 3.38 |  | -55.57 | 3.38 | 16 | int | 0.188 | 60000 | 788 | 0.92 | 2.56 | 13 |  | 1537.3 |  | 1.95 |  |  |  | 922.38 | 0.85 |  | 139 |  | -97.71196502 | 33.14608345 | 788.1 | 3t x 3t
3610 | 1863 | metal loss corrosion | 2:41 | 18376.12 | -55.58 | 3.37 |  | -55.58 | 3.37 | 16 | int | 0.188 | 60000 | 788 | 0.47 | 0.59 | 10 | [10 empty] | 139 |  | -97.71196505 | 33.14608347 | 788.1 | 3t x 3t
3610 | 1864 | metal loss corrosion | 2:12 | 18376.12 | -55.59 | 3.36 |  | -55.59 | 3.36 | 16 | int | 0.188 | 60000 | 788 | 0.39 | 0.59 | 13 | [10 empty] | 139 |  | -97.71196507 | 33.14608349 | 788.1 | 3t x 3t
3610 | 1865 | metal loss corrosion | 10:12 | 18376.22 | -55.69 | 3.27 |  | -55.69 | 3.27 | 16 | int | 0.188 | 60000 | 788 | 0.37 | 0.59 | 20 |  | 1546.74 | 1640.32 | 1.96 | 2.08 |  | 984.19 | 928.04 | 0.85 | 9 |  |  | -97.71196534 | 33.14608362 | 788.09
3610 | 1866 | cluster | 9:30 | 18376.27 | -55.74 | 3.22 |  | -55.74 | 3.22 | 16 | int | 0.188 | 60000 | 788 | 1.43 | 1.37 | 10 | [10 empty] | 140 |  | -97.71196548 | 33.1460837 | 788.09 | 3t x 3t
3610 | 1867 | metal loss corrosion | 9:41 | 18376.27 | -55.74 | 3.22 |  | -55.74 | 3.22 | 16 | int | 0.188 | 60000 | 788 | 0.67 | 0.59 | 10 | [10 empty] | 140 |  | -97.71196548 | 33.1460837 | 788.09 | 3t x 3t
3610 | 1868 | metal loss corrosion | 10:10 | 18376.32 | -55.79 | 3.16 |  | -55.79 | 3.16 | 16 | int | 0.188 | 60000 | 788 | 0.39 | 0.59 | 10 | [12 empty] | -97.71196563 | 33.14608378 | 788.09
3610 | 1869 | cluster | 1:45 | 18376.33 | -55.79 | 3.16 |  | -55.79 | 3.16 | 16 | int | 0.188 | 60000 | 788 | 1.27 | 1.08 | 20 |  | 1513.41 | 1601.45 | 1.92 | 2.03 |  | 960.87 | 908.05 | 0.87 | 9 | 141 |  | -97.71196564 | 33.14608378 | 788.09 | 3t x 3t
3610 | 1870 | metal loss corrosion | 1:45 | 18376.33 | -55.79 | 3.16 |  | -55.79 | 3.16 | 16 | int | 0.188 | 60000 | 788 | 0.37 | 0.59 | 20 | [10 empty] | 141 |  | -97.71196564 | 33.14608378 | 788.09 | 3t x 3t
3610 | 1871 | metal loss corrosion | 10:36 | 18376.35 | -55.82 | 3.13 |  | -55.82 | 3.13 | 16 | int | 0.188 | 60000 | 788 | 0.37 | 0.59 | 13 |  | 1548.37 |  | 1.96 |  |  |  | 929.02 | 0.85 |  |  |  | -97.7119657 | 33.14608382 | 788.09
3610 | 1872 | metal loss corrosion | 9:30 | 18376.36 | -55.83 | 3.12 |  | -55.83 | 3.12 | 16 | int | 0.188 | 60000 | 788 | 0.33 | 0.59 | 10 | [10 empty] | 140 |  | -97.71196573 | 33.14608383 | 788.09 | 3t x 3t
3610 | 1873 | metal loss corrosion | 2:16 | 18376.39 | -55.86 | 3.09 |  | -55.86 | 3.09 | 16 | int | 0.188 | 60000 | 788 | 0.37 | 0.59 | 19 |  | 1546.98 |  | 1.96 |  |  |  | 928.19 | 0.85 |  |  |  | -97.71196582 | 33.14608388 | 788.09
3610 | 1874 | metal loss corrosion | 1:52 | 18376.4 | -55.87 | 3.08 |  | -55.87 | 3.08 | 16 | int | 0.188 | 60000 | 788 | 0.37 | 0.59 | 13 | [10 empty] | 141 |  | -97.71196584 | 33.14608389 | 788.09 | 3t x 3t
3610 | 1875 | cluster | 1:46 | 18376.55 | -56.02 | 2.93 |  | -56.02 | 2.93 | 16 | int | 0.188 | 60000 | 788 | 1.27 | 1.43 | 20 |  | 1513.41 | 1601.45 | 1.92 | 2.03 |  | 960.87 | 908.05 | 0.87 | 9 | 142 |  | -97.71196627 | 33.14608411 | 788.09 | 3t x 3t
3610 | 1876 | metal loss corrosion | 1:58 | 18376.55 | -56.02 | 2.93 |  | -56.02 | 2.93 | 16 | int | 0.188 | 60000 | 788 | 0.47 | 0.59 | 12 | [10 empty] | 142 |  | -97.71196627 | 33.14608411 | 788.09 | 3t x 3t
3610 | 1877 | metal loss corrosion | 2:18 | 18376.59 | -56.06 | 2.9 |  | -56.06 | 2.9 | 16 | int | 0.188 | 60000 | 788 | 0.32 | 0.59 | 12 | [12 empty] | -97.71196636 | 33.14608416 | 788.09
3610 | 1878 | cluster | 9:39 | 18376.6 | -56.07 | 2.89 |  | -56.07 | 2.89 | 16 | int | 0.188 | 60000 | 788 | 2.06 | 2.47 | 15 |  | 1498.98 |  | 1.9 |  |  |  | 899.39 | 0.88 |  | 143 |  | -97.71196639 | 33.14608418 | 788.09 | 3t x 3t
3610 | 1879 | metal loss corrosion | 9:53 | 18376.6 | -56.07 | 2.89 |  | -56.07 | 2.89 | 16 | int | 0.188 | 60000 | 788 | 0.53 | 0.59 | 13 | [10 empty] | 143 |  | -97.71196639 | 33.14608418 | 788.09 | 3t x 3t
3610 | 1880 | cluster | 10:28 | 18376.6 | -56.07 | 2.88 |  | -56.07 | 2.88 | 16 | int | 0.188 | 60000 | 788 | 1 | 1.1 | 10 | [10 empty] | 144 |  | -97.7119664 | 33.14608419 | 788.09 | 3t x 3t
3610 | 1881 | metal loss corrosion | 9:39 | 18376.6 | -56.07 | 2.88 |  | -56.07 | 2.88 | 16 | int | 0.188 | 60000 | 788 | 0.63 | 0.66 | 12 | [10 empty] | 143 |  | -97.7119664 | 33.14608419 | 788.09 | 3t x 3t
3610 | 1882 | metal loss corrosion | 10:28 | 18376.6 | -56.07 | 2.88 |  | -56.07 | 2.88 | 16 | int | 0.188 | 60000 | 788 | 0.32 | 0.59 | 10 | [10 empty] | 144 |  | -97.7119664 | 33.14608419 | 788.09 | 3t x 3t
3610 | 1883 | metal loss corrosion | 1:46 | 18376.63 | -56.09 | 2.86 |  | -56.09 | 2.86 | 16 | int | 0.188 | 60000 | 788 | 0.41 | 0.59 | 20 | [10 empty] | 142 |  | -97.71196647 | 33.14608422 | 788.08 | 3t x 3t
3610 | 1884 | metal loss corrosion | 9:47 | 18376.63 | -56.1 | 2.85 |  | -56.1 | 2.85 | 16 | int | 0.188 | 60000 | 788 | 0.55 | 0.59 | 15 | [10 empty] | 143 |  | -97.71196648 | 33.14608423 | 788.08 | 3t x 3t
3610 | 1885 | metal loss corrosion | 10:35 | 18376.64 | -56.11 | 2.84 |  | -56.11 | 2.84 | 16 | int | 0.188 | 60000 | 788 | 0.51 | 0.59 | 10 | [10 empty] | 144 |  | -97.71196651 | 33.14608424 | 788.08 | 3t x 3t
3610 | 1886 | metal loss corrosion | 9:54 | 18376.68 | -56.15 | 2.8 |  | -56.15 | 2.8 | 16 | int | 0.188 | 60000 | 788 | 0.37 | 0.59 | 12 | [10 empty] | 143 |  | -97.71196662 | 33.1460843 | 788.08 | 3t x 3t
3610 | 1887 | metal loss corrosion | 10:06 | 18376.74 | -56.21 | 2.74 |  | -56.21 | 2.74 | 16 | int | 0.188 | 60000 | 788 | 0.33 | 0.59 | 10 | [10 empty] | 143 |  | -97.71196679 | 33.14608439 | 788.08 | 3t x 3t
3610 | 1888 | metal loss corrosion | 9:44 | 18376.8 | -56.27 | 2.68 |  | -56.27 | 2.68 | 16 | int | 0.188 | 60000 | 788 | 0.37 | 0.59 | 10 | [12 empty] | -97.71196696 | 33.14608448 | 788.08
3610 | 1889 | metal loss corrosion | 10:22 | 18376.87 | -56.34 | 2.62 |  | -56.34 | 2.62 | 16 | int | 0.188 | 60000 | 788 | 0.4 | 0.59 | 17 | [10 empty] | 145 |  | -97.71196714 | 33.14608457 | 788.08 | 3t x 3t
3610 | 1890 | cluster | 10:07 | 18376.87 | -56.34 | 2.62 |  | -56.34 | 2.62 | 16 | int | 0.188 | 60000 | 788 | 0.55 | 1.65 | 17 |  | 1543.48 |  | 1.96 |  |  |  | 926.09 | 0.85 |  | 145 |  | -97.71196714 | 33.14608457 | 788.08 | 3t x 3t
3610 | 1891 | metal loss corrosion | 10:07 | 18376.87 | -56.34 | 2.61 |  | -56.34 | 2.61 | 16 | int | 0.188 | 60000 | 788 | 0.52 | 0.59 | 13 | [10 empty] | 145 |  | -97.71196714 | 33.14608458 | 788.08 | 3t x 3t
3610 | 1892 | cluster | 2:09 | 18376.88 | -56.35 | 2.61 |  | -56.35 | 2.61 | 16 | int | 0.188 | 60000 | 788 | 2.21 | 1.54 | 23 |  | 1461.14 | 1535.43 | 1.85 | 1.95 |  | 921.26 | 876.68 | 0.9 | 9 | 146 |  | -97.71196716 | 33.14608459 | 788.08 | 3t x 3t
3610 | 1893 | metal loss corrosion | 2:09 | 18376.88 | -56.35 | 2.61 |  | -56.35 | 2.61 | 16 | int | 0.188 | 60000 | 788 | 0.39 | 0.59 | 13 | [10 empty] | 146 |  | -97.71196716 | 33.14608459 | 788.08 | 3t x 3t
3610 | 1894 | metal loss corrosion | 2:23 | 18376.88 | -56.35 | 2.6 |  | -56.35 | 2.6 | 16 | int | 0.188 | 60000 | 788 | 0.42 | 0.59 | 17 | [10 empty] | 146 |  | -97.71196718 | 33.1460846 | 788.08 | 3t x 3t
3610 | 1895 | metal loss corrosion | 2:14 | 18376.96 | -56.43 | 2.52 |  | -56.43 | 2.52 | 16 | int | 0.188 | 60000 | 788 | 0.38 | 0.59 | 12 | [10 empty] | 146 |  | -97.7119674 | 33.14608471 | 788.08 | 3t x 3t
3610 | 1896 | metal loss corrosion | 1:55 | 18376.97 | -56.44 | 2.51 |  | -56.44 | 2.51 | 16 | int | 0.188 | 60000 | 788 | 0.37 | 0.59 | 10 | [10 empty] | 147 |  | -97.71196743 | 33.14608473 | 788.08 | 3t x 3t
3610 | 1897 | cluster | 1:47 | 18376.97 | -56.44 | 2.51 |  | -56.44 | 2.51 | 16 | int | 0.188 | 60000 | 788 | 0.74 | 1.17 | 10 | [10 empty] | 147 |  | -97.71196743 | 33.14608473 | 788.08 | 3t x 3t
3610 | 1898 | metal loss corrosion | 1:47 | 18376.99 | -56.45 | 2.5 |  | -56.45 | 2.5 | 16 | int | 0.188 | 60000 | 788 | 0.61 | 0.59 | 8 | [10 empty] | 147 |  | -97.71196746 | 33.14608475 | 788.08 | 3t x 3t
3610 | 1899 | metal loss corrosion | 10:36 | 18377.02 | -56.49 | 2.46 |  | -56.49 | 2.46 | 16 | int | 0.188 | 60000 | 788 | 0.45 | 0.59 | 10 | [12 empty] | -97.71196756 | 33.1460848 | 788.07
3610 | 1900 | metal loss corrosion | 2:13 | 18377.03 | -56.49 | 2.46 |  | -56.49 | 2.46 | 16 | int | 0.188 | 60000 | 788 | 0.42 | 0.59 | 23 | [10 empty] | 146 |  | -97.71196757 | 33.1460848 | 788.07 | 3t x 3t
3610 | 1901 | metal loss corrosion | 9:46 | 18377.04 | -56.51 | 2.44 |  | -56.51 | 2.44 | 16 | int | 0.188 | 60000 | 788 | 0.36 | 0.59 | 15 |  | 1548.11 |  | 1.96 |  |  |  | 928.87 | 0.85 |  |  |  | -97.71196761 | 33.14608483 | 788.07
3610 | 1902 | metal loss corrosion | 1:42 | 18377.11 | -56.58 | 2.37 |  | -56.58 | 2.37 | 16 | int | 0.188 | 60000 | 788 | 0.38 | 0.59 | 15 |  | 1547.72 |  | 1.96 |  |  |  | 928.63 | 0.85 |  |  |  | -97.71196781 | 33.14608493 | 788.07
3610 | 1903 | metal loss corrosion | 10:07 | 18377.18 | -56.65 | 2.3 |  | -56.65 | 2.3 | 16 | int | 0.188 | 60000 | 788 | 0.42 | 0.59 | 13 |  | 1547.67 |  | 1.96 |  |  |  | 928.6 | 0.85 |  |  |  | -97.71196801 | 33.14608503 | 788.07
3610 | 1904 | metal loss corrosion | 9:29 | 18377.2 | -56.66 | 2.29 |  | -56.66 | 2.29 | 16 | int | 0.188 | 60000 | 788 | 0.32 | 0.59 | 12 | [12 empty] | -97.71196804 | 33.14608505 | 788.07
3610 | 1905 | metal loss corrosion | 1:33 | 18377.22 | -56.69 | 2.27 |  | -56.69 | 2.27 | 16 | int | 0.188 | 60000 | 788 | 0.46 | 0.76 | 10 | [12 empty] | -97.71196811 | 33.14608509 | 788.07
3610 | 1906 | metal loss corrosion | 1:55 | 18377.23 | -56.7 | 2.25 |  | -56.7 | 2.25 | 16 | int | 0.188 | 60000 | 788 | 0.38 | 0.59 | 10 | [12 empty] | -97.71196814 | 33.1460851 | 788.07
3610 | 1907 | metal loss corrosion | 2:34 | 18377.34 | -56.81 | 2.15 |  | -56.81 | 2.15 | 16 | int | 0.188 | 60000 | 788 | 0.39 | 0.59 | 12 | [12 empty] | -97.71196844 | 33.14608526 | 788.07
3610 | 1908 | metal loss corrosion | 9:28 | 18377.41 | -56.88 | 2.08 |  | -56.88 | 2.08 | 16 | int | 0.188 | 60000 | 788 | 0.55 | 0.59 | 12 | [12 empty] | -97.71196863 | 33.14608536 | 788.06
3610 | 1909 | metal loss corrosion | 1:55 | 18377.41 | -56.88 | 2.08 |  | -56.88 | 2.08 | 16 | int | 0.188 | 60000 | 788 | 0.32 | 0.59 | 10 | [12 empty] | -97.71196863 | 33.14608536 | 788.06
3610 | 1910 | cluster | 2:13 | 18377.51 | -56.98 | 1.98 |  | -56.98 | 1.98 | 16 | int | 0.188 | 60000 | 788 | 1.04 | 0.88 | 20 |  | 1522.17 | 1611.96 | 1.93 | 2.05 |  | 967.18 | 913.3 | 0.86 | 9 | 148 |  | -97.71196891 | 33.14608551 | 788.06 | 3t x 3t
3610 | 1911 | metal loss corrosion | 2:17 | 18377.51 | -56.98 | 1.98 |  | -56.98 | 1.98 | 16 | int | 0.188 | 60000 | 788 | 0.32 | 0.59 | 12 | [10 empty] | 148 |  | -97.71196891 | 33.14608551 | 788.06 | 3t x 3t
3610 | 1912 | metal loss corrosion | 10:09 | 18377.56 | -57.03 | 1.93 |  | -57.03 | 1.93 | 16 | int | 0.188 | 60000 | 788 | 0.32 | 0.59 | 10 | [12 empty] | -97.71196905 | 33.14608558 | 788.06
3610 | 1913 | metal loss corrosion | 2:13 | 18377.57 | -57.04 | 1.92 |  | -57.04 | 1.92 | 16 | int | 0.188 | 60000 | 788 | 0.32 | 0.85 | 20 | [10 empty] | 148 |  | -97.71196908 | 33.1460856 | 788.06 | 3t x 3t
3610 | 1914 | metal loss corrosion | 2:16 | 18377.69 | -57.16 | 1.8 |  | -57.16 | 1.8 | 16 | int | 0.188 | 60000 | 788 | 0.36 | 0.64 | 12 | [12 empty] | -97.71196941 | 33.14608577 | 788.06
3610 | 1915 | metal loss corrosion | 1:56 | 18377.99 | -57.46 | 1.5 |  | -57.46 | 1.5 | 16 | int | 0.188 | 60000 | 788 | 0.34 | 0.59 | 12 | [12 empty] | -97.71197024 | 33.14608621 | 788.05
3610 | 1916 | metal loss corrosion | 2:15 | 18378.17 | -57.64 | 1.31 |  | -57.64 | 1.31 | 16 | int | 0.188 | 60000 | 788 | 0.64 | 0.59 | 10 | [12 empty] | -97.71197075 | 33.14608648 | 788.05
3610 | 1917 | metal loss corrosion | 2:37 | 18378.26 | -57.73 | 1.23 |  | -57.73 | 1.23 | 16 | int | 0.188 | 60000 | 788 | 0.48 | 0.59 | 13 |  | 1546.7 |  | 1.96 |  |  |  | 928.02 | 0.85 |  |  |  | -97.71197098 | 33.14608661 | 788.04
3620 |  | Girth Weld |  | 18379.48 |  |  | 58.91 |  |  | 16 |  | 0.188 | 60000 | 788 | [15 empty] | -97.71197438 | 33.1460884 | 788.01
3620 | 1918 | metal loss corrosion | 2:35 | 18379.71 | -0.22 | 58.69 |  | -0.22 | 58.69 | 16 | int | 0.188 | 60000 | 788 | 0.65 | 0.59 | 4 | [10 empty] | 149 |  | -97.71197499 | 33.14608872 | 788 | 3t x 3t
3620 | 1919 | cluster | 2:35 | 18379.71 | -0.22 | 58.69 |  | -0.22 | 58.69 | 16 | int | 0.188 | 60000 | 788 | 1.04 | 1.06 | 10 | [10 empty] | 149 |  | -97.71197499 | 33.14608872 | 788 | 3t x 3t
3620 | 1920 | metal loss corrosion | 11:00 | 18379.74 | -0.26 | 58.66 |  | -0.26 | 58.66 | 16 | int | 0.188 | 60000 | 788 | 0.36 | 0.59 | 10 | [12 empty] | -97.71197509 | 33.14608878 | 788
3620 | 1921 | metal loss corrosion | 2:42 | 18379.74 | -0.26 | 58.66 |  | -0.26 | 58.66 | 16 | int | 0.188 | 60000 | 788 | 0.63 | 0.59 | 10 | [10 empty] | 149 |  | -97.71197509 | 33.14608878 | 788 | 3t x 3t
3620 | 1922 | metal loss corrosion | 12:16 | 18379.86 | -0.37 | 58.54 |  | -0.37 | 58.54 | 16 | int | 0.188 | 60000 | 788 | 0.4 | 0.59 | 12 | [12 empty] | -97.71197541 | 33.14608895 | 788
3620 | 1923 | cluster | 2:32 | 18380.03 | -0.55 | 58.37 |  | -0.55 | 58.37 | 16 | int | 0.188 | 60000 | 788 | 1.12 | 0.85 | 12 | [10 empty] | 150 |  | -97.71197589 | 33.1460892 | 787.99 | 3t x 3t
3620 | 1924 | metal loss corrosion | 2:35 | 18380.03 | -0.55 | 58.37 |  | -0.55 | 58.37 | 16 | int | 0.188 | 60000 | 788 | 0.4 | 0.59 | 12 | [10 empty] | 150 |  | -97.71197589 | 33.1460892 | 787.99 | 3t x 3t
3620 | 1925 | metal loss corrosion | 2:32 | 18380.1 | -0.61 | 58.3 |  | -0.61 | 58.3 | 16 | int | 0.188 | 60000 | 788 | 0.35 | 0.59 | 12 | [10 empty] | 150 |  | -97.71197607 | 33.1460893 | 787.99 | 3t x 3t
3620 | 1926 | metal loss corrosion | 9:23 | 18380.53 | -1.04 | 57.87 |  | -1.04 | 57.87 | 16 | int | 0.188 | 60000 | 788 | 0.43 | 0.59 | 12 | [12 empty] | -97.71197726 | 33.14608993 | 787.97
3620 | 1927 | metal loss corrosion | 2:18 | 18380.59 | -1.11 | 57.81 |  | -1.11 | 57.81 | 16 | int | 0.188 | 60000 | 788 | 0.37 | 0.59 | 10 | [12 empty] | -97.71197744 | 33.14609002 | 787.97
3620 | 1928 | metal loss corrosion | 2:40 | 18380.59 | -1.11 | 57.81 |  | -1.11 | 57.81 | 16 | int | 0.188 | 60000 | 788 | 0.32 | 0.59 | 15 |  | 1548.65 |  | 1.97 |  |  |  | 929.19 | 0.85 |  |  |  | -97.71197744 | 33.14609003 | 787.97
3620 | 1929 | metal loss corrosion | 2:33 | 18381.12 | -1.63 | 57.28 |  | -1.63 | 57.28 | 16 | int | 0.188 | 60000 | 788 | 0.36 | 0.67 | 15 |  | 1548.11 |  | 1.96 |  |  |  | 928.87 | 0.85 |  |  |  | -97.71197889 | 33.1460908 | 787.95
3620 | 1930 | metal loss corrosion | 2:00 | 18381.17 | -1.69 | 57.22 |  | -1.69 | 57.22 | 16 | int | 0.188 | 60000 | 788 | 0.36 | 0.59 | 12 | [12 empty] | -97.71197905 | 33.14609088 | 787.95
3620 | 1931 | metal loss corrosion | 2:37 | 18381.33 | -1.84 | 57.07 |  | -1.84 | 57.07 | 16 | int | 0.188 | 60000 | 788 | 0.38 | 0.59 | 10 | [12 empty] | -97.71197947 | 33.1460911 | 787.94
3620 | 1932 | metal loss corrosion | 1:44 | 18381.69 | -2.2 | 56.71 |  | -2.2 | 56.71 | 16 | int | 0.188 | 60000 | 788 | 0.74 | 0.59 | 10 | [10 empty] | 151 |  | -97.71198047 | 33.14609163 | 787.93 | 3t x 3t
3620 | 1933 | cluster | 1:44 | 18381.69 | -2.2 | 56.71 |  | -2.2 | 56.71 | 16 | int | 0.188 | 60000 | 788 | 0.74 | 1.33 | 15 |  | 1539.54 |  | 1.95 |  |  |  | 923.72 | 0.85 |  | 151 |  | -97.71198047 | 33.14609163 | 787.93 | 3t x 3t
3620 | 1934 | metal loss corrosion | 1:54 | 18381.7 | -2.21 | 56.7 |  | -2.21 | 56.7 | 16 | int | 0.188 | 60000 | 788 | 0.36 | 0.59 | 15 | [10 empty] | 151 |  | -97.71198049 | 33.14609165 | 787.93 | 3t x 3t
3620 | 1935 | metal loss corrosion | 2:39 | 18381.78 | -2.29 | 56.62 |  | -2.29 | 56.62 | 16 | int | 0.188 | 60000 | 788 | 0.38 | 0.59 | 13 |  | 1548.2 |  | 1.96 |  |  |  | 928.92 | 0.85 |  |  |  | -97.71198071 | 33.14609176 | 787.92
3620 | 1936 | metal loss corrosion | 1:58 | 18382.17 | -2.68 | 56.23 |  | -2.68 | 56.23 | 16 | int | 0.188 | 60000 | 788 | 0.83 | 0.59 | 10 | [10 empty] | 152 |  | -97.71198178 | 33.14609233 | 787.91 | 3t x 3t
3620 | 1937 | cluster | 1:54 | 18382.17 | -2.68 | 56.23 |  | -2.68 | 56.23 | 16 | int | 0.188 | 60000 | 788 | 1.63 | 0.88 | 22 |  | 1491.66 | 1574.64 | 1.89 | 2 |  | 944.78 | 895 | 0.88 | 9 | 152 |  | -97.71198178 | 33.14609233 | 787.91 | 3t x 3t
3620 | 1938 | metal loss corrosion | 2:15 | 18382.26 | -2.78 | 56.14 |  | -2.78 | 56.14 | 16 | int | 0.188 | 60000 | 788 | 0.38 | 0.93 | 19 |  | 1546.73 |  | 1.96 |  |  |  | 928.04 | 0.85 |  |  |  | -97.71198205 | 33.14609247 | 787.91
3620 | 1939 | metal loss corrosion | 1:54 | 18382.27 | -2.78 | 56.13 |  | -2.78 | 56.13 | 16 | int | 0.188 | 60000 | 788 | 0.41 | 0.59 | 22 | [10 empty] | 152 |  | -97.71198206 | 33.14609248 | 787.91 | 3t x 3t
3620 | 1940 | metal loss corrosion | 2:15 | 18382.35 | -2.86 | 56.05 |  | -2.86 | 56.05 | 16 | int | 0.188 | 60000 | 788 | 0.32 | 0.59 | 10 | [12 empty] | -97.71198228 | 33.1460926 | 787.9
3620 | 1941 | metal loss corrosion | 2:22 | 18382.46 | -2.97 | 55.94 |  | -2.97 | 55.94 | 16 | int | 0.188 | 60000 | 788 | 0.4 | 0.59 | 19 |  | 1546.19 |  | 1.96 |  |  |  | 927.72 | 0.85 |  |  |  | -97.71198259 | 33.14609276 | 787.9
3620 | 1942 | metal loss corrosion | 2:02 | 18382.81 | -3.33 | 55.59 |  | -3.33 | 55.59 | 16 | int | 0.188 | 60000 | 788 | 0.59 | 0.59 | 10 | [10 empty] | 153 |  | -97.71198356 | 33.14609328 | 787.89 | 3t x 3t
3620 | 1943 | cluster | 1:51 | 18382.81 | -3.33 | 55.59 |  | -3.33 | 55.59 | 16 | int | 0.188 | 60000 | 788 | 2 | 1.31 | 10 | [10 empty] | 153 |  | -97.71198356 | 33.14609328 | 787.89 | 3t x 3t
3620 | 1944 | metal loss corrosion | 1:51 | 18382.9 | -3.41 | 55.5 |  | -3.41 | 55.5 | 16 | int | 0.188 | 60000 | 788 | 0.32 | 0.68 | 10 | [10 empty] | 153 |  | -97.7119838 | 33.1460934 | 787.88 | 3t x 3t
3620 | 1945 | metal loss corrosion | 2:18 | 18382.93 | -3.45 | 55.47 |  | -3.45 | 55.47 | 16 | int | 0.188 | 60000 | 788 | 0.32 | 0.59 | 10 | [10 empty] | 154 |  | -97.71198389 | 33.14609345 | 787.88 | 3t x 3t
3620 | 1946 | cluster | 2:18 | 18382.93 | -3.45 | 55.47 |  | -3.45 | 55.47 | 16 | int | 0.188 | 60000 | 788 | 1.55 | 1.44 | 12 | [10 empty] | 154 |  | -97.71198389 | 33.14609345 | 787.88 | 3t x 3t
3620 | 1947 | metal loss corrosion | 1:59 | 18382.94 | -3.45 | 55.46 |  | -3.45 | 55.46 | 16 | int | 0.188 | 60000 | 788 | 0.46 | 0.72 | 10 | [10 empty] | 153 |  | -97.71198392 | 33.14609347 | 787.88 | 3t x 3t
3620 | 1948 | metal loss corrosion | 2:20 | 18382.98 | -3.49 | 55.42 |  | -3.49 | 55.42 | 16 | int | 0.188 | 60000 | 788 | 0.32 | 0.59 | 12 | [10 empty] | 154 |  | -97.71198402 | 33.14609352 | 787.88 | 3t x 3t
3620 | 1949 | metal loss corrosion | 2:29 | 18383.03 | -3.54 | 55.37 |  | -3.54 | 55.37 | 16 | int | 0.188 | 60000 | 788 | 0.38 | 0.65 | 10 | [10 empty] | 154 |  | -97.71198416 | 33.1460936 | 787.88 | 3t x 3t
3620 | 1950 | metal loss corrosion | 1:54 | 18383.19 | -3.71 | 55.21 |  | -3.71 | 55.21 | 16 | int | 0.188 | 60000 | 788 | 0.38 | 1.5 | 10 | [12 empty] | -97.71198462 | 33.14609384 | 787.87
3620 | 1951 | metal loss corrosion | 2:37 | 18383.21 | -3.72 | 55.19 |  | -3.72 | 55.19 | 16 | int | 0.188 | 60000 | 788 | 0.35 | 0.59 | 17 |  | 1547.89 |  | 1.96 |  |  |  | 928.73 | 0.85 |  |  |  | -97.71198465 | 33.14609386 | 787.87
3620 | 1952 | cluster | 1:55 | 18383.4 | -3.92 | 54.99 |  | -3.92 | 54.99 | 16 | int | 0.188 | 60000 | 788 | 1.42 | 1.98 | 15 |  | 1518.49 |  | 1.93 |  |  |  | 911.1 | 0.86 |  | 155 |  | -97.7119852 | 33.14609415 | 787.86 | 3t x 3t
3620 | 1953 | metal loss corrosion | 2:09 | 18383.4 | -3.92 | 54.99 |  | -3.92 | 54.99 | 16 | int | 0.188 | 60000 | 788 | 0.46 | 1 | 10 | [10 empty] | 155 |  | -97.7119852 | 33.14609415 | 787.86 | 3t x 3t
3620 | 1954 | metal loss corrosion | 1:30 | 18383.42 | -3.93 | 54.98 |  | -3.93 | 54.98 | 16 | int | 0.188 | 60000 | 788 | 0.4 | 0.59 | 10 | [12 empty] | -97.71198524 | 33.14609417 | 787.86
3620 | 1955 | cluster | 2:40 | 18383.47 | -3.98 | 54.93 |  | -3.98 | 54.93 | 16 | int | 0.188 | 60000 | 788 | 1.06 | 1.02 | 12 | [10 empty] | 156 |  | -97.71198538 | 33.14609424 | 787.86 | 3t x 3t
3620 | 1956 | metal loss corrosion | 2:47 | 18383.47 | -3.98 | 54.93 |  | -3.98 | 54.93 | 16 | int | 0.188 | 60000 | 788 | 0.39 | 0.59 | 10 | [10 empty] | 156 |  | -97.71198538 | 33.14609424 | 787.86 | 3t x 3t
3620 | 1957 | metal loss corrosion | 1:55 | 18383.49 | -4 | 54.91 |  | -4 | 54.91 | 16 | int | 0.188 | 60000 | 788 | 0.44 | 0.59 | 15 | [10 empty] | 155 |  | -97.71198543 | 33.14609427 | 787.86 | 3t x 3t
3620 | 1958 | metal loss corrosion | 2:40 | 18383.53 | -4.04 | 54.87 |  | -4.04 | 54.87 | 16 | int | 0.188 | 60000 | 788 | 0.32 | 0.59 | 12 | [10 empty] | 156 |  | -97.71198555 | 33.14609433 | 787.86 | 3t x 3t
3620 | 1959 | metal loss corrosion | 2:12 | 18383.95 | -4.47 | 54.45 |  | -4.47 | 54.45 | 16 | int | 0.188 | 60000 | 788 | 0.37 | 0.59 | 12 | [12 empty] | -97.71198671 | 33.14609495 | 787.84
3620 | 1960 | metal loss corrosion | 2:17 | 18384.07 | -4.58 | 54.33 |  | -4.58 | 54.33 | 16 | int | 0.188 | 60000 | 788 | 0.41 | 0.86 | 13 |  | 1547.85 |  | 1.96 |  |  |  | 928.71 | 0.85 |  |  |  | -97.71198703 | 33.14609512 | 787.84
3620 | 1961 | metal loss corrosion | 9:47 | 18384.08 | -4.6 | 54.32 |  | -4.6 | 54.32 | 16 | int | 0.188 | 60000 | 788 | 0.47 | 0.75 | 10 | [12 empty] | -97.71198707 | 33.14609514 | 787.84
3620 | 1962 | metal loss corrosion | 2:55 | 18384.12 | -4.64 | 54.28 |  | -4.64 | 54.28 | 16 | int | 0.188 | 60000 | 788 | 0.36 | 0.59 | 13 |  | 1548.53 |  | 1.97 |  |  |  | 929.12 | 0.85 |  |  |  | -97.71198719 | 33.1460952 | 787.84
3620 | 1963 | metal loss corrosion | 2:47 | 18384.34 | -4.86 | 54.06 |  | -4.86 | 54.06 | 16 | int | 0.188 | 60000 | 788 | 0.45 | 0.59 | 15 |  | 1546.44 |  | 1.96 |  |  |  | 927.86 | 0.85 |  |  |  | -97.71198779 | 33.14609552 | 787.83
3620 | 1964 | metal loss corrosion | 2:10 | 18384.38 | -4.89 | 54.02 |  | -4.89 | 54.02 | 16 | int | 0.188 | 60000 | 788 | 0.41 | 0.66 | 10 | [10 empty] | 157 |  | -97.71198788 | 33.14609557 | 787.83 | 3t x 3t
3620 | 1965 | cluster | 1:56 | 18384.38 | -4.89 | 54.02 |  | -4.89 | 54.02 | 16 | int | 0.188 | 60000 | 788 | 1.36 | 1.68 | 12 | [10 empty] | 157 |  | -97.71198788 | 33.14609557 | 787.83 | 3t x 3t
3620 | 1966 | metal loss corrosion | 1:56 | 18384.46 | -4.97 | 53.94 |  | -4.97 | 53.94 | 16 | int | 0.188 | 60000 | 788 | 0.38 | 0.59 | 12 | [10 empty] | 157 |  | -97.71198811 | 33.14609569 | 787.82 | 3t x 3t
3620 | 1967 | metal loss corrosion | 2:18 | 18384.6 | -5.12 | 53.8 |  | -5.12 | 53.8 | 16 | int | 0.188 | 60000 | 788 | 0.32 | 0.59 | 10 | [12 empty] | -97.71198852 | 33.14609591 | 787.82
3620 | 1968 | metal loss corrosion | 2:37 | 18384.87 | -5.38 | 53.53 |  | -5.38 | 53.53 | 16 | int | 0.188 | 60000 | 788 | 0.52 | 0.59 | 10 | [12 empty] | -97.71198924 | 33.14609629 | 787.81
3620 | 1969 | metal loss corrosion | 2:47 | 18385.08 | -5.59 | 53.32 |  | -5.59 | 53.32 | 16 | int | 0.188 | 60000 | 788 | 0.35 | 0.59 | 13 |  | 1548.69 |  | 1.97 |  |  |  | 929.21 | 0.85 |  |  |  | -97.71198982 | 33.1460966 | 787.8
3620 | 1970 | cluster | 2:51 | 18386.07 | -6.59 | 52.33 |  | -6.59 | 52.33 | 16 | int | 0.188 | 60000 | 788 | 0.98 | 0.8 | 12 | [10 empty] | 158 |  | -97.71199257 | 33.14609806 | 787.76 | 3t x 3t
3620 | 1971 | metal loss corrosion | 2:54 | 18386.07 | -6.59 | 52.33 |  | -6.59 | 52.33 | 16 | int | 0.188 | 60000 | 788 | 0.33 | 0.59 | 12 | [10 empty] | 158 |  | -97.71199257 | 33.14609806 | 787.76 | 3t x 3t
3620 | 1972 | metal loss corrosion | 2:51 | 18386.13 | -6.64 | 52.27 |  | -6.64 | 52.27 | 16 | int | 0.188 | 60000 | 788 | 0.33 | 0.77 | 8 | [10 empty] | 158 |  | -97.71199272 | 33.14609814 | 787.76 | 3t x 3t
3620 | 1973 | metal loss corrosion | 9:22 | 18386.18 | -6.7 | 52.22 |  | -6.7 | 52.22 | 16 | int | 0.188 | 60000 | 788 | 0.38 | 0.59 | 10 | [12 empty] | -97.71199288 | 33.14609823 | 787.76
3620 | 1974 | metal loss corrosion | 2:12 | 18386.25 | -6.77 | 52.15 |  | -6.77 | 52.15 | 16 | int | 0.188 | 60000 | 788 | 0.36 | 0.59 | 12 | [12 empty] | -97.71199307 | 33.14609833 | 787.76
3620 | 1975 | metal loss corrosion | 2:44 | 18387.01 | -7.52 | 51.39 |  | -7.52 | 51.39 | 16 | int | 0.188 | 60000 | 788 | 0.33 | 0.59 | 17 |  | 1548.29 |  | 1.96 |  |  |  | 928.98 | 0.85 |  |  |  | -97.71199515 | 33.14609944 | 787.72
3620 | 1976 | cluster | 2:45 | 18387.12 | -7.63 | 51.28 |  | -7.63 | 51.28 | 16 | int | 0.188 | 60000 | 788 | 1.18 | 0.87 | 13 |  | 1529.81 |  | 1.94 |  |  |  | 917.89 | 0.86 |  | 159 |  | -97.71199545 | 33.1460996 | 787.72 | 3t x 3t
3620 | 1977 | metal loss corrosion | 2:47 | 18387.12 | -7.63 | 51.28 |  | -7.63 | 51.28 | 16 | int | 0.188 | 60000 | 788 | 0.49 | 0.59 | 13 | [10 empty] | 159 |  | -97.71199545 | 33.1460996 | 787.72 | 3t x 3t
3620 | 1978 | metal loss corrosion | 2:20 | 18387.17 | -7.68 | 51.23 |  | -7.68 | 51.23 | 16 | int | 0.188 | 60000 | 788 | 0.33 | 0.59 | 15 |  | 1548.65 |  | 1.97 |  |  |  | 929.19 | 0.85 |  |  |  | -97.71199558 | 33.14609967 | 787.72
3620 | 1979 | metal loss corrosion | 2:45 | 18387.19 | -7.7 | 51.21 |  | -7.7 | 51.21 | 16 | int | 0.188 | 60000 | 788 | 0.34 | 0.86 | 8 | [10 empty] | 159 |  | -97.71199565 | 33.1460997 | 787.72 | 3t x 3t
3620 | 1980 | metal loss corrosion | 2:32 | 18387.38 | -7.9 | 51.02 |  | -7.9 | 51.02 | 16 | int | 0.188 | 60000 | 788 | 0.33 | 0.59 | 17 |  | 1548.09 |  | 1.96 |  |  |  | 928.86 | 0.85 |  |  |  | -97.71199618 | 33.14609999 | 787.71
3620 | 1981 | metal loss corrosion | 9:02 | 18387.65 | -8.17 | 50.75 |  | -8.17 | 50.75 | 16 | int | 0.188 | 60000 | 788 | 0.42 | 0.59 | 12 | [12 empty] | -97.71199692 | 33.14610038 | 787.7
3620 | 1982 | metal loss corrosion | 9:05 | 18388.13 | -8.64 | 50.27 |  | -8.64 | 50.27 | 16 | int | 0.188 | 60000 | 788 | 0.33 | 0.59 | 12 | [12 empty] | -97.71199823 | 33.14610108 | 787.68
3620 | 1983 | metal loss corrosion | 2:24 | 18388.13 | -8.65 | 50.26 |  | -8.65 | 50.26 | 16 | int | 0.188 | 60000 | 788 | 0.32 | 0.59 | 10 | [12 empty] | -97.71199826 | 33.1461011 | 787.68
3620 | 1984 | metal loss corrosion | 9:03 | 18388.26 | -8.78 | 50.14 |  | -8.78 | 50.14 | 16 | int | 0.188 | 60000 | 788 | 0.32 | 0.59 | 13 |  | 1549.13 |  | 1.97 |  |  |  | 929.48 | 0.85 |  |  |  | -97.71199861 | 33.14610129 | 787.67
3620 | 1985 | metal loss corrosion | 2:32 | 18388.36 | -8.87 | 50.04 |  | -8.87 | 50.04 | 16 | int | 0.188 | 60000 | 788 | 0.32 | 0.59 | 12 | [10 empty] | 160 |  | -97.71199887 | 33.14610142 | 787.67 | 3t x 3t
3620 | 1986 | metal loss corrosion | 2:43 | 18388.36 | -8.87 | 50.04 |  | -8.87 | 50.04 | 16 | int | 0.188 | 60000 | 788 | 0.35 | 0.59 | 12 | [10 empty] | 160 |  | -97.71199887 | 33.14610142 | 787.67 | 3t x 3t
3620 | 1987 | cluster | 2:33 | 18388.36 | -8.87 | 50.04 |  | -8.87 | 50.04 | 16 | int | 0.188 | 60000 | 788 | 0.95 | 1.31 | 12 | [10 empty] | 160 |  | -97.71199887 | 33.14610142 | 787.67 | 3t x 3t
3620 | 1988 | metal loss corrosion | 2:42 | 18388.41 | -8.92 | 49.99 |  | -8.92 | 49.99 | 16 | int | 0.188 | 60000 | 788 | 0.32 | 0.59 | 12 | [10 empty] | 160 |  | -97.71199901 | 33.1461015 | 787.67 | 3t x 3t
3620 | 1989 | metal loss corrosion | 9:05 | 18388.5 | -9.02 | 49.9 |  | -9.02 | 49.9 | 16 | int | 0.188 | 60000 | 788 | 0.39 | 0.59 | 15 |  | 1547.52 |  | 1.96 |  |  |  | 928.51 | 0.85 |  |  |  | -97.71199928 | 33.14610164 | 787.66
3620 | 1990 | cluster | 2:35 | 18388.77 | -9.28 | 49.63 |  | -9.28 | 49.63 | 16 | int | 0.188 | 60000 | 788 | 1.22 | 1.54 | 10 | [10 empty] | 161 |  | -97.712 | 33.14610203 | 787.65 | 3t x 3t
3620 | 1991 | metal loss corrosion | 2:47 | 18388.77 | -9.28 | 49.63 |  | -9.28 | 49.63 | 16 | int | 0.188 | 60000 | 788 | 0.52 | 0.72 | 10 | [10 empty] | 161 |  | -97.712 | 33.14610203 | 787.65 | 3t x 3t
3620 | 1992 | metal loss corrosion | 2:35 | 18388.84 | -9.36 | 49.56 |  | -9.36 | 49.56 | 16 | int | 0.188 | 60000 | 788 | 0.32 | 0.59 | 10 | [10 empty] | 161 |  | -97.71200021 | 33.14610214 | 787.65 | 3t x 3t
3620 | 1993 | metal loss corrosion | 9:01 | 18389.13 | -9.64 | 49.27 |  | -9.64 | 49.27 | 16 | int | 0.188 | 60000 | 788 | 0.33 | 0.59 | 12 | [10 empty] | 162 |  | -97.712001 | 33.14610256 | 787.64 | 3t x 3t
3620 | 1994 | cluster | 9:01 | 18389.13 | -9.64 | 49.27 |  | -9.64 | 49.27 | 16 | int | 0.188 | 60000 | 788 | 1.39 | 0.81 | 12 | [10 empty] | 162 |  | -97.712001 | 33.14610256 | 787.64 | 3t x 3t
3620 | 1995 | metal loss corrosion | 2:59 | 18389.13 | -9.64 | 49.27 |  | -9.64 | 49.27 | 16 | int | 0.188 | 60000 | 788 | 0.32 | 0.59 | 10 | [12 empty] | -97.712001 | 33.14610256 | 787.64
3620 | 1996 | metal loss corrosion | 9:05 | 18389.19 | -9.7 | 49.21 |  | -9.7 | 49.21 | 16 | int | 0.188 | 60000 | 788 | 0.69 | 0.59 | 8 | [10 empty] | 162 |  | -97.71200116 | 33.14610264 | 787.63 | 3t x 3t
3620 | 1997 | metal loss corrosion | 2:42 | 18389.22 | -9.74 | 49.18 |  | -9.74 | 49.18 | 16 | int | 0.188 | 60000 | 788 | 0.32 | 0.59 | 13 |  | 1549.13 |  | 1.97 |  |  |  | 929.48 | 0.85 |  |  |  | -97.71200125 | 33.14610269 | 787.63
3620 | 1998 | metal loss corrosion | 2:23 | 18389.36 | -9.87 | 49.04 |  | -9.87 | 49.04 | 16 | int | 0.188 | 60000 | 788 | 0.44 | 0.59 | 10 | [12 empty] | -97.71200163 | 33.14610289 | 787.63
3620 | 1999 | metal loss corrosion | 9:02 | 18389.38 | -9.9 | 49.02 |  | -9.9 | 49.02 | 16 | int | 0.188 | 60000 | 788 | 0.32 | 0.59 | 10 | [12 empty] | -97.71200169 | 33.14610293 | 787.63
3620 | 2000 | metal loss corrosion | 9:05 | 18389.69 | -10.2 | 48.71 |  | -10.2 | 48.71 | 16 | int | 0.188 | 60000 | 788 | 0.75 | 0.59 | 12 | [12 empty] | -97.71200254 | 33.14610338 | 787.61
3620 | 2001 | metal loss corrosion | 2:54 | 18390.61 | -11.13 | 47.79 |  | -11.13 | 47.79 | 16 | int | 0.188 | 60000 | 788 | 0.41 | 0.59 | 12 | [12 empty] | -97.71200509 | 33.14610474 | 787.57
3620 | 2002 | metal loss corrosion | 9:01 | 18390.67 | -11.18 | 47.73 |  | -11.18 | 47.73 | 16 | int | 0.188 | 60000 | 788 | 0.34 | 0.59 | 15 |  | 1548.47 |  | 1.97 |  |  |  | 929.08 | 0.85 |  |  |  | -97.71200525 | 33.14610482 | 787.57
3620 | 2003 | metal loss corrosion | 3:00 | 18390.84 | -11.35 | 47.56 |  | -11.35 | 47.56 | 16 | int | 0.188 | 60000 | 788 | 0.33 | 0.59 | 13 |  | 1548.99 |  | 1.97 |  |  |  | 929.39 | 0.85 |  |  |  | -97.71200571 | 33.14610507 | 787.57
3620 | 2004 | metal loss corrosion | 9:03 | 18390.93 | -11.45 | 47.47 |  | -11.45 | 47.47 | 16 | int | 0.188 | 60000 | 788 | 0.32 | 0.59 | 13 |  | 1548.99 |  | 1.97 |  |  |  | 929.39 | 0.85 |  |  |  | -97.71200598 | 33.14610521 | 787.56
3620 | 2005 | metal loss corrosion | 2:25 | 18391.01 | -11.52 | 47.39 |  | -11.52 | 47.39 | 16 | int | 0.188 | 60000 | 788 | 0.69 | 0.59 | 13 |  | 1542.66 |  | 1.96 |  |  |  | 925.6 | 0.85 |  |  |  | -97.71200617 | 33.14610532 | 787.56
3620 | 2006 | metal loss corrosion | 1:54 | 18391.02 | -11.53 | 47.38 |  | -11.53 | 47.38 | 16 | int | 0.188 | 60000 | 788 | 0.49 | 1.33 | 10 | [12 empty] | -97.7120062 | 33.14610533 | 787.56
3620 | 2007 | metal loss corrosion | 9:00 | 18391.15 | -11.67 | 47.25 |  | -11.67 | 47.25 | 16 | int | 0.188 | 60000 | 788 | 0.32 | 0.59 | 10 | [12 empty] | -97.71200658 | 33.14610554 | 787.55
3620 | 2008 | metal loss corrosion | 2:59 | 18391.2 | -11.72 | 47.2 |  | -11.72 | 47.2 | 16 | int | 0.188 | 60000 | 788 | 0.34 | 0.59 | 10 | [12 empty] | -97.71200672 | 33.14610561 | 787.55
3620 | 2009 | metal loss corrosion | 2:55 | 18391.36 | -11.88 | 47.04 |  | -11.88 | 47.04 | 16 | int | 0.188 | 60000 | 788 | 0.34 | 0.59 | 15 |  | 1548.47 |  | 1.97 |  |  |  | 929.08 | 0.85 |  |  |  | -97.71200716 | 33.14610585 | 787.54
3620 | 2010 | metal loss corrosion | 2:18 | 18391.4 | -11.92 | 47 |  | -11.92 | 47 | 16 | int | 0.188 | 60000 | 788 | 0.37 | 0.59 | 20 |  | 1546.74 | 1640.32 | 1.96 | 2.08 |  | 984.19 | 928.04 | 0.85 | 9 |  |  | -97.71200727 | 33.1461059 | 787.54
3620 | 2011 | metal loss corrosion | 2:46 | 18391.79 | -12.31 | 46.6 |  | -12.31 | 46.6 | 16 | int | 0.188 | 60000 | 788 | 0.37 | 0.65 | 12 | [12 empty] | -97.71200835 | 33.14610648 | 787.53
3620 | 2012 | metal loss corrosion | 2:55 | 18392.01 | -12.53 | 46.39 |  | -12.53 | 46.39 | 16 | int | 0.188 | 60000 | 788 | 0.32 | 0.59 | 12 | [12 empty] | -97.71200895 | 33.1461068 | 787.52
3620 | 2013 | metal loss corrosion | 1:54 | 18392.4 | -12.92 | 45.99 |  | -12.92 | 45.99 | 16 | int | 0.188 | 60000 | 788 | 0.33 | 0.59 | 12 | [12 empty] | -97.71201004 | 33.14610738 | 787.5
3620 | 2014 | metal loss corrosion | 10:16 | 18392.47 | -12.98 | 45.93 |  | -12.98 | 45.93 | 16 | int | 0.188 | 60000 | 788 | 0.37 | 0.59 | 10 | [12 empty] | -97.7120102 | 33.14610747 | 787.5
3620 | 2015 | metal loss corrosion | 1:55 | 18392.54 | -13.05 | 45.86 |  | -13.05 | 45.86 | 16 | int | 0.188 | 60000 | 788 | 0.36 | 0.59 | 12 | [12 empty] | -97.7120104 | 33.14610757 | 787.5
3620 | 2016 | metal loss corrosion | 1:52 | 18392.68 | -13.2 | 45.72 |  | -13.2 | 45.72 | 16 | int | 0.188 | 60000 | 788 | 0.36 | 0.59 | 12 | [12 empty] | -97.71201079 | 33.14610778 | 787.49
3620 | 2017 | metal loss corrosion | 1:54 | 18392.86 | -13.38 | 45.54 |  | -13.38 | 45.54 | 16 | int | 0.188 | 60000 | 788 | 0.41 | 0.59 | 10 | [12 empty] | -97.7120113 | 33.14610805 | 787.48
3620 | 2018 | metal loss corrosion | 2:46 | 18392.98 | -13.5 | 45.42 |  | -13.5 | 45.42 | 16 | int | 0.188 | 60000 | 788 | 0.51 | 0.59 | 12 | [12 empty] | -97.71201162 | 33.14610823 | 787.48
3620 | 2019 | metal loss corrosion | 9:03 | 18393.04 | -13.56 | 45.36 |  | -13.56 | 45.36 | 16 | int | 0.188 | 60000 | 788 | 0.32 | 0.59 | 12 | [12 empty] | -97.71201179 | 33.14610831 | 787.48
3620 | 2020 | metal loss corrosion | 2:41 | 18393.18 | -13.69 | 45.22 |  | -13.69 | 45.22 | 16 | int | 0.188 | 60000 | 788 | 0.44 | 0.59 | 13 |  | 1547.3 |  | 1.96 |  |  |  | 928.38 | 0.85 |  |  |  | -97.71201216 | 33.14610851 | 787.47
3620 | 2021 | metal loss corrosion | 9:06 | 18393.36 | -13.88 | 45.04 |  | -13.88 | 45.04 | 16 | int | 0.188 | 60000 | 788 | 0.32 | 0.59 | 12 | [12 empty] | -97.71201267 | 33.14610878 | 787.46
3620 | 2022 | metal loss corrosion | 2:41 | 18393.37 | -13.89 | 45.03 |  | -13.89 | 45.03 | 16 | int | 0.188 | 60000 | 788 | 0.44 | 0.59 | 10 | [12 empty] | -97.7120127 | 33.1461088 | 787.46
3620 | 2023 | metal loss corrosion | 2:35 | 18393.47 | -13.99 | 44.92 |  | -13.99 | 44.92 | 16 | int | 0.188 | 60000 | 788 | 0.33 | 0.59 | 19 |  | 1547.7 |  | 1.96 |  |  |  | 928.62 | 0.85 |  |  |  | -97.71201299 | 33.14610895 | 787.46
3620 | 2024 | metal loss corrosion | 2:57 | 18393.69 | -14.21 | 44.71 |  | -14.21 | 44.71 | 16 | int | 0.188 | 60000 | 788 | 0.32 | 0.59 | 10 | [10 empty] | 163 |  | -97.71201359 | 33.14610928 | 787.45 | 3t x 3t
3620 | 2025 | cluster | 2:34 | 18393.69 | -14.21 | 44.71 |  | -14.21 | 44.71 | 16 | int | 0.188 | 60000 | 788 | 1.32 | 2.19 | 10 | [10 empty] | 163 |  | -97.71201359 | 33.14610928 | 787.45 | 3t x 3t
3620 | 2026 | metal loss corrosion | 2:47 | 18393.76 | -14.27 | 44.64 |  | -14.27 | 44.64 | 16 | int | 0.188 | 60000 | 788 | 0.5 | 0.68 | 8 | [10 empty] | 163 |  | -97.71201377 | 33.14610937 | 787.45 | 3t x 3t
3620 | 2027 | metal loss corrosion | 2:34 | 18393.76 | -14.28 | 44.64 |  | -14.28 | 44.64 | 16 | int | 0.188 | 60000 | 788 | 0.48 | 0.59 | 10 | [10 empty] | 163 |  | -97.71201378 | 33.14610938 | 787.45 | 3t x 3t
3620 | 2028 | metal loss corrosion | 1:59 | 18393.88 | -14.39 | 44.52 |  | -14.39 | 44.52 | 16 | int | 0.188 | 60000 | 788 | 0.35 | 0.59 | 13 |  | 1548.69 |  | 1.97 |  |  |  | 929.21 | 0.85 |  |  |  | -97.71201409 | 33.14610954 | 787.44
3620 | 2029 | metal loss corrosion | 2:47 | 18394.03 | -14.55 | 44.37 |  | -14.55 | 44.37 | 16 | int | 0.188 | 60000 | 788 | 0.35 | 0.59 | 13 |  | 1548.69 |  | 1.97 |  |  |  | 929.21 | 0.85 |  |  |  | -97.71201452 | 33.14610977 | 787.44
3620 | 2030 | metal loss corrosion | 8:55 | 18394.1 | -14.61 | 44.3 |  | -14.61 | 44.3 | 16 | int | 0.188 | 60000 | 788 | 0.33 | 0.59 | 10 | [12 empty] | -97.7120147 | 33.14610987 | 787.44
3620 | 2031 | metal loss corrosion | 2:37 | 18394.12 | -14.64 | 44.28 |  | -14.64 | 44.28 | 16 | int | 0.188 | 60000 | 788 | 0.34 | 0.59 | 13 |  | 1548.84 |  | 1.97 |  |  |  | 929.31 | 0.85 |  |  |  | -97.71201478 | 33.14610991 | 787.44
3620 | 2032 | metal loss corrosion | 2:54 | 18394.26 | -14.77 | 44.14 |  | -14.77 | 44.14 | 16 | int | 0.188 | 60000 | 788 | 0.39 | 0.59 | 10 | [12 empty] | -97.71201514 | 33.14611011 | 787.43
3620 | 2033 | metal loss corrosion | 2:30 | 18394.41 | -14.92 | 43.99 |  | -14.92 | 43.99 | 16 | int | 0.188 | 60000 | 788 | 0.84 | 0.7 | 13 |  | 1538.97 |  | 1.95 |  |  |  | 923.38 | 0.85 |  |  |  | -97.71201555 | 33.14611032 | 787.42
3620 | 2034 | metal loss corrosion | 2:55 | 18394.41 | -14.93 | 43.99 |  | -14.93 | 43.99 | 16 | int | 0.188 | 60000 | 788 | 0.35 | 0.59 | 13 |  | 1548.69 |  | 1.97 |  |  |  | 929.21 | 0.85 |  |  |  | -97.71201557 | 33.14611034 | 787.42
3620 | 2035 | metal loss corrosion | 2:15 | 18394.65 | -15.16 | 43.75 |  | -15.16 | 43.75 | 16 | int | 0.188 | 60000 | 788 | 0.48 | 1.34 | 15 |  | 1545.97 |  | 1.96 |  |  |  | 927.58 | 0.85 |  |  |  | -97.71201621 | 33.14611068 | 787.42
3620 | 2036 | metal loss corrosion | 1:44 | 18394.66 | -15.17 | 43.74 |  | -15.17 | 43.74 | 16 | int | 0.188 | 60000 | 788 | 0.48 | 0.59 | 10 | [12 empty] | -97.71201625 | 33.1461107 | 787.41
3620 | 2037 | metal loss corrosion | 2:35 | 18394.88 | -15.4 | 43.52 |  | -15.4 | 43.52 | 16 | int | 0.188 | 60000 | 788 | 0.33 | 0.59 | 12 | [12 empty] | -97.71201687 | 33.14611103 | 787.41
3620 | 2038 | metal loss corrosion | 2:32 | 18394.97 | -15.49 | 43.43 |  | -15.49 | 43.43 | 16 | int | 0.188 | 60000 | 788 | 0.32 | 0.59 | 12 | [10 empty] | 164 |  | -97.71201711 | 33.14611116 | 787.4 | 3t x 3t
3620 | 2039 | cluster | 2:23 | 18394.97 | -15.49 | 43.43 |  | -15.49 | 43.43 | 16 | int | 0.188 | 60000 | 788 | 1.28 | 1.33 | 12 | [10 empty] | 164 |  | -97.71201711 | 33.14611116 | 787.4 | 3t x 3t
3620 | 2040 | metal loss corrosion | 1:55 | 18394.97 | -15.49 | 43.43 |  | -15.49 | 43.43 | 16 | int | 0.188 | 60000 | 788 | 0.54 | 0.59 | 12 | [12 empty] | -97.71201712 | 33.14611116 | 787.4
3620 | 2041 | metal loss corrosion | 2:23 | 18395.01 | -15.52 | 43.39 |  | -15.52 | 43.39 | 16 | int | 0.188 | 60000 | 788 | 0.59 | 0.81 | 10 | [10 empty] | 164 |  | -97.7120172 | 33.14611121 | 787.4 | 3t x 3t
3620 | 2042 | metal loss corrosion | 2:59 | 18395.02 | -15.54 | 43.38 |  | -15.54 | 43.38 | 16 | int | 0.188 | 60000 | 788 | 0.39 | 0.59 | 13 |  | 1548.2 |  | 1.96 |  |  |  | 928.92 | 0.85 |  |  |  | -97.71201726 | 33.14611123 | 787.4
3620 | 2043 | metal loss corrosion | 2:34 | 18395.05 | -15.57 | 43.35 |  | -15.57 | 43.35 | 16 | int | 0.188 | 60000 | 788 | 0.33 | 0.59 | 12 | [10 empty] | 164 |  | -97.71201733 | 33.14611128 | 787.4 | 3t x 3t
3620 | 2044 | metal loss corrosion | 9:09 | 18395.08 | -15.59 | 43.32 |  | -15.59 | 43.32 | 16 | int | 0.188 | 60000 | 788 | 0.32 | 0.59 | 12 | [12 empty] | -97.7120174 | 33.14611131 | 787.4
3620 | 2045 | metal loss corrosion | 1:55 | 18395.08 | -15.6 | 43.32 |  | -15.6 | 43.32 | 16 | int | 0.188 | 60000 | 788 | 0.32 | 0.59 | 10 | [12 empty] | -97.71201741 | 33.14611132 | 787.4
3620 | 2046 | metal loss corrosion | 2:53 | 18395.22 | -15.74 | 43.17 |  | -15.74 | 43.17 | 16 | int | 0.188 | 60000 | 788 | 0.34 | 0.65 | 10 | [12 empty] | -97.71201781 | 33.14611153 | 787.39
3620 | 2047 | metal loss corrosion | 1:47 | 18395.22 | -15.74 | 43.17 |  | -15.74 | 43.17 | 16 | int | 0.188 | 60000 | 788 | 0.41 | 0.73 | 12 | [12 empty] | -97.71201781 | 33.14611153 | 787.39
3620 | 2048 | metal loss corrosion | 2:33 | 18395.25 | -15.76 | 43.15 |  | -15.76 | 43.15 | 16 | int | 0.188 | 60000 | 788 | 0.39 | 0.59 | 12 | [12 empty] | -97.71201787 | 33.14611156 | 787.39
3620 | 2049 | metal loss corrosion | 2:36 | 18395.48 | -16 | 42.92 |  | -16 | 42.92 | 16 | int | 0.188 | 60000 | 788 | 0.33 | 0.59 | 17 |  | 1548.29 |  | 1.96 |  |  |  | 928.98 | 0.85 |  |  |  | -97.71201851 | 33.14611191 | 787.38
3620 | 2050 | metal loss corrosion | 2:32 | 18395.56 | -16.07 | 42.84 |  | -16.07 | 42.84 | 16 | int | 0.188 | 60000 | 788 | 0.43 | 0.59 | 12 | [12 empty] | -97.71201873 | 33.14611202 | 787.38
3620 | 2051 | metal loss corrosion | 2:31 | 18395.69 | -16.21 | 42.71 |  | -16.21 | 42.71 | 16 | int | 0.188 | 60000 | 788 | 0.38 | 0.59 | 12 | [12 empty] | -97.71201909 | 33.14611222 | 787.38
3620 | 2052 | metal loss corrosion | 1:47 | 18395.83 | -16.35 | 42.56 |  | -16.35 | 42.56 | 16 | int | 0.188 | 60000 | 788 | 0.63 | 0.59 | 10 | [12 empty] | -97.71201949 | 33.14611243 | 787.37
3620 | 2053 | metal loss corrosion | 2:39 | 18395.84 | -16.35 | 42.56 |  | -16.35 | 42.56 | 16 | int | 0.188 | 60000 | 788 | 0.44 | 0.72 | 12 | [10 empty] | 165 |  | -97.7120195 | 33.14611244 | 787.37 | 3t x 3t
3620 | 2054 | cluster | 2:32 | 18395.84 | -16.35 | 42.56 |  | -16.35 | 42.56 | 16 | int | 0.188 | 60000 | 788 | 1.18 | 1.27 | 12 | [10 empty] | 165 |  | -97.7120195 | 33.14611244 | 787.37 | 3t x 3t
3620 | 2055 | metal loss corrosion | 2:32 | 18395.9 | -16.42 | 42.5 |  | -16.42 | 42.5 | 16 | int | 0.188 | 60000 | 788 | 0.44 | 1.27 | 8 | [10 empty] | 165 |  | -97.71201967 | 33.14611252 | 787.37 | 3t x 3t
3620 | 2056 | metal loss corrosion | 2:35 | 18396.1 | -16.62 | 42.3 |  | -16.62 | 42.3 | 16 | int | 0.188 | 60000 | 788 | 0.66 | 0.59 | 10 | [12 empty] | -97.71202023 | 33.14611282 | 787.36
3620 | 2057 | metal loss corrosion | 1:59 | 18396.14 | -16.66 | 42.26 |  | -16.66 | 42.26 | 16 | int | 0.188 | 60000 | 788 | 0.35 | 0.59 | 12 | [10 empty] | 166 |  | -97.71202034 | 33.14611288 | 787.36 | 3t x 3t
3620 | 2058 | cluster | 1:44 | 18396.14 | -16.66 | 42.26 |  | -16.66 | 42.26 | 16 | int | 0.188 | 60000 | 788 | 1.54 | 1.66 | 17 |  | 1509.33 |  | 1.92 |  |  |  | 905.6 | 0.87 |  | 166 |  | -97.71202034 | 33.14611288 | 787.36 | 3t x 3t
3620 | 2059 | metal loss corrosion | 1:53 | 18396.22 | -16.73 | 42.18 |  | -16.73 | 42.18 | 16 | int | 0.188 | 60000 | 788 | 0.32 | 0.59 | 17 | [10 empty] | 166 |  | -97.71202055 | 33.14611299 | 787.36 | 3t x 3t
3620 | 2060 | metal loss corrosion | 1:44 | 18396.22 | -16.74 | 42.18 |  | -16.74 | 42.18 | 16 | int | 0.188 | 60000 | 788 | 0.62 | 0.59 | 10 | [10 empty] | 166 |  | -97.71202056 | 33.146113 | 787.36 | 3t x 3t
3620 | 2061 | metal loss corrosion | 9:20 | 18396.25 | -16.76 | 42.15 |  | -16.76 | 42.15 | 16 | int | 0.188 | 60000 | 788 | 0.38 | 0.59 | 10 | [12 empty] | -97.71202063 | 33.14611304 | 787.35
3620 | 2062 | metal loss corrosion | 9:07 | 18396.35 | -16.86 | 42.05 |  | -16.86 | 42.05 | 16 | int | 0.188 | 60000 | 788 | 0.36 | 0.79 | 10 | [12 empty] | -97.7120209 | 33.14611318 | 787.35
3620 | 2063 | metal loss corrosion | 2:31 | 18396.4 | -16.92 | 42 |  | -16.92 | 42 | 16 | int | 0.188 | 60000 | 788 | 0.32 | 0.59 | 13 |  | 1548.99 |  | 1.97 |  |  |  | 929.39 | 0.85 |  |  |  | -97.71202106 | 33.14611327 | 787.35
3620 | 2064 | metal loss corrosion | 9:05 | 18396.47 | -16.98 | 41.93 |  | -16.98 | 41.93 | 16 | int | 0.188 | 60000 | 788 | 0.36 | 0.59 | 12 | [12 empty] | -97.71202124 | 33.14611336 | 787.35
3620 | 2065 | metal loss corrosion | 2:46 | 18396.55 | -17.06 | 41.85 |  | -17.06 | 41.85 | 16 | int | 0.188 | 60000 | 788 | 0.47 | 0.59 | 10 | [10 empty] | 167 |  | -97.71202146 | 33.14611348 | 787.34 | 3t x 3t
3620 | 2066 | cluster | 2:35 | 18396.55 | -17.06 | 41.85 |  | -17.06 | 41.85 | 16 | int | 0.188 | 60000 | 788 | 0.47 | 1.36 | 13 |  | 1546.83 |  | 1.96 |  |  |  | 928.1 | 0.85 |  | 167 |  | -97.71202146 | 33.14611348 | 787.34 | 3t x 3t
3620 | 2067 | metal loss corrosion | 2:35 | 18396.55 | -17.07 | 41.85 |  | -17.07 | 41.85 | 16 | int | 0.188 | 60000 | 788 | 0.34 | 0.59 | 13 | [10 empty] | 167 |  | -97.71202148 | 33.14611349 | 787.34 | 3t x 3t
3620 | 2068 | metal loss corrosion | 1:56 | 18396.72 | -17.23 | 41.68 |  | -17.23 | 41.68 | 16 | int | 0.188 | 60000 | 788 | 0.35 | 0.59 | 10 | [12 empty] | -97.71202192 | 33.14611373 | 787.34
3620 | 2069 | metal loss corrosion | 1:56 | 18396.84 | -17.36 | 41.56 |  | -17.36 | 41.56 | 16 | int | 0.188 | 60000 | 788 | 0.39 | 0.59 | 13 |  | 1548.03 |  | 1.96 |  |  |  | 928.82 | 0.85 |  |  |  | -97.71202226 | 33.14611391 | 787.33
3620 | 2070 | metal loss corrosion | 2:20 | 18396.92 | -17.44 | 41.48 |  | -17.44 | 41.48 | 16 | int | 0.188 | 60000 | 788 | 0.4 | 0.59 | 15 |  | 1547.32 |  | 1.96 |  |  |  | 928.39 | 0.85 |  |  |  | -97.71202249 | 33.14611403 | 787.33
3620 | 2071 | metal loss corrosion | 2:58 | 18397 | -17.52 | 41.4 |  | -17.52 | 41.4 | 16 | int | 0.188 | 60000 | 788 | 0.32 | 0.59 | 10 | [10 empty] | 168 |  | -97.71202271 | 33.14611415 | 787.33 | 3t x 3t
3620 | 2072 | cluster | 2:58 | 18397 | -17.52 | 41.4 |  | -17.52 | 41.4 | 16 | int | 0.188 | 60000 | 788 | 1.3 | 0.8 | 12 | [10 empty] | 168 |  | -97.71202271 | 33.14611415 | 787.33 | 3t x 3t
3620 | 2073 | metal loss corrosion | 1:11 | 18397.03 | -17.54 | 41.37 |  | -17.54 | 41.37 | 16 | int | 0.188 | 60000 | 788 | 0.43 | 0.65 | 10 | [12 empty] | -97.71202277 | 33.14611418 | 787.32
3620 | 2074 | metal loss corrosion | 1:47 | 18397.03 | -17.54 | 41.37 |  | -17.54 | 41.37 | 16 | int | 0.188 | 60000 | 788 | 0.35 | 0.59 | 12 | [12 empty] | -97.71202277 | 33.14611418 | 787.32
3620 | 2075 | metal loss corrosion | 3:01 | 18397.07 | -17.59 | 41.33 |  | -17.59 | 41.33 | 16 | int | 0.188 | 60000 | 788 | 0.45 | 0.59 | 12 | [10 empty] | 168 |  | -97.7120229 | 33.14611425 | 787.32 | 3t x 3t
3620 | 2076 | metal loss corrosion | 2:39 | 18397.08 | -17.59 | 41.32 |  | -17.59 | 41.32 | 16 | int | 0.188 | 60000 | 788 | 0.37 | 0.59 | 13 |  | 1548.37 |  | 1.96 |  |  |  | 929.02 | 0.85 |  |  |  | -97.71202292 | 33.14611426 | 787.32
3620 | 2077 | metal loss corrosion | 2:39 | 18397.22 | -17.74 | 41.18 |  | -17.74 | 41.18 | 16 | int | 0.188 | 60000 | 788 | 0.41 | 0.59 | 10 | [12 empty] | -97.71202332 | 33.14611447 | 787.32
3620 | 2078 | metal loss corrosion | 1:36 | 18397.35 | -17.86 | 41.05 |  | -17.86 | 41.05 | 16 | int | 0.188 | 60000 | 788 | 0.47 | 0.76 | 10 | [12 empty] | -97.71202367 | 33.14611466 | 787.31
3620 | 2079 | metal loss corrosion | 2:59 | 18397.46 | -17.98 | 40.94 |  | -17.98 | 40.94 | 16 | int | 0.188 | 60000 | 788 | 0.32 | 0.59 | 10 | [12 empty] | -97.71202397 | 33.14611482 | 787.31
3620 | 2080 | metal loss corrosion | 12:47 | 18397.47 | -17.98 | 40.93 |  | -17.98 | 40.93 | 16 | int | 0.188 | 60000 | 788 | 0.38 | 0.59 | 10 | [12 empty] | -97.71202399 | 33.14611483 | 787.31
3620 | 2081 | metal loss corrosion | 2:17 | 18397.69 | -18.2 | 40.71 |  | -18.2 | 40.71 | 16 | int | 0.188 | 60000 | 788 | 0.32 | 0.59 | 12 | [10 empty] | 169 |  | -97.7120246 | 33.14611516 | 787.3 | 3t x 3t
3620 | 2082 | cluster | 2:17 | 18397.69 | -18.2 | 40.71 |  | -18.2 | 40.71 | 16 | int | 0.188 | 60000 | 788 | 0.94 | 1.89 | 12 | [10 empty] | 169 |  | -97.7120246 | 33.14611516 | 787.3 | 3t x 3t
3620 | 2083 | metal loss corrosion | 2:31 | 18397.74 | -18.25 | 40.66 |  | -18.25 | 40.66 | 16 | int | 0.188 | 60000 | 788 | 0.33 | 0.88 | 12 | [10 empty] | 169 |  | -97.71202474 | 33.14611523 | 787.3 | 3t x 3t
3620 | 2084 | cluster | 2:21 | 18398.05 | -18.56 | 40.35 |  | -18.56 | 40.35 | 16 | int | 0.188 | 60000 | 788 | 0.77 | 2.18 | 10 | [10 empty] | 170 |  | -97.71202559 | 33.14611569 | 787.29 | 3t x 3t
3620 | 2085 | metal loss corrosion | 2:21 | 18398.05 | -18.56 | 40.35 |  | -18.56 | 40.35 | 16 | int | 0.188 | 60000 | 788 | 0.39 | 0.91 | 8 | [10 empty] | 170 |  | -97.71202559 | 33.14611569 | 787.29 | 3t x 3t
3620 | 2086 | metal loss corrosion | 2:44 | 18398.05 | -18.57 | 40.35 |  | -18.57 | 40.35 | 16 | int | 0.188 | 60000 | 788 | 0.38 | 0.59 | 10 | [10 empty] | 170 |  | -97.71202561 | 33.1461157 | 787.29 | 3t x 3t
3620 | 2087 | metal loss corrosion | 2:32 | 18398.08 | -18.6 | 40.32 |  | -18.6 | 40.32 | 16 | int | 0.188 | 60000 | 788 | 0.34 | 0.59 | 10 | [10 empty] | 170 |  | -97.71202569 | 33.14611574 | 787.28 | 3t x 3t
3620 | 2088 | metal loss corrosion | 9:24 | 18398.14 | -18.66 | 40.26 |  | -18.66 | 40.26 | 16 | int | 0.188 | 60000 | 788 | 0.46 | 0.59 | 12 | [12 empty] | -97.71202585 | 33.14611583 | 787.28
3620 | 2089 | metal loss corrosion | 9:19 | 18398.27 | -18.79 | 40.13 |  | -18.79 | 40.13 | 16 | int | 0.188 | 60000 | 788 | 0.35 | 0.59 | 12 | [12 empty] | -97.71202621 | 33.14611602 | 787.28
3620 | 2090 | metal loss corrosion | 2:22 | 18398.43 | -18.95 | 39.97 |  | -18.95 | 39.97 | 16 | int | 0.188 | 60000 | 788 | 0.48 | 0.59 | 12 | [12 empty] | -97.71202666 | 33.14611626 | 787.27
3620 | 2091 | metal loss corrosion | 1:58 | 18398.44 | -18.95 | 39.96 |  | -18.95 | 39.96 | 16 | int | 0.188 | 60000 | 788 | 0.36 | 0.9 | 12 | [12 empty] | -97.71202667 | 33.14611626 | 787.27
3620 | 2092 | metal loss corrosion | 2:39 | 18398.6 | -19.11 | 39.8 |  | -19.11 | 39.8 | 16 | int | 0.188 | 60000 | 788 | 0.34 | 0.71 | 12 | [12 empty] | -97.71202711 | 33.1461165 | 787.26
3620 | 2093 | metal loss corrosion | 2:19 | 18398.63 | -19.15 | 39.77 |  | -19.15 | 39.77 | 16 | int | 0.188 | 60000 | 788 | 0.39 | 0.59 | 10 | [12 empty] | -97.7120272 | 33.14611655 | 787.26
3620 | 2094 | metal loss corrosion | 2:39 | 18398.69 | -19.21 | 39.71 |  | -19.21 | 39.71 | 16 | int | 0.188 | 60000 | 788 | 0.33 | 0.59 | 19 |  | 1547.93 |  | 1.96 |  |  |  | 928.76 | 0.85 |  |  |  | -97.71202736 | 33.14611663 | 787.26
3620 | 2095 | metal loss corrosion | 2:20 | 18399.07 | -19.59 | 39.33 |  | -19.59 | 39.33 | 16 | int | 0.188 | 60000 | 788 | 0.34 | 0.59 | 12 | [12 empty] | -97.71202842 | 33.1461172 | 787.25
3620 | 2096 | metal loss corrosion | 1:33 | 18399.24 | -19.76 | 39.16 |  | -19.76 | 39.16 | 16 | int | 0.188 | 60000 | 788 | 0.37 | 0.59 | 15 |  | 1547.92 |  | 1.96 |  |  |  | 928.75 | 0.85 |  |  |  | -97.71202889 | 33.14611745 | 787.24
3620 | 2097 | metal loss corrosion | 2:11 | 18399.6 | -20.12 | 38.8 |  | -20.12 | 38.8 | 16 | int | 0.188 | 60000 | 788 | 0.32 | 0.59 | 12 | [12 empty] | -97.71202988 | 33.14611798 | 787.23
3620 | 2098 | cluster | 2:36 | 18399.68 | -20.2 | 38.72 |  | -20.2 | 38.72 | 16 | int | 0.188 | 60000 | 788 | 0.41 | 1.28 | 12 | [10 empty] | 171 |  | -97.7120301 | 33.1461181 | 787.23 | 3t x 3t
3620 | 2099 | metal loss corrosion | 2:46 | 18399.68 | -20.2 | 38.72 |  | -20.2 | 38.72 | 16 | int | 0.188 | 60000 | 788 | 0.32 | 0.59 | 10 | [10 empty] | 171 |  | -97.7120301 | 33.1461181 | 787.23 | 3t x 3t
3620 | 2100 | metal loss corrosion | 2:36 | 18399.69 | -20.21 | 38.71 |  | -20.21 | 38.71 | 16 | int | 0.188 | 60000 | 788 | 0.32 | 0.59 | 12 | [10 empty] | 171 |  | -97.71203012 | 33.14611811 | 787.23 | 3t x 3t
3620 | 2101 | metal loss corrosion | 2:34 | 18399.99 | -20.51 | 38.41 |  | -20.51 | 38.41 | 16 | int | 0.188 | 60000 | 788 | 0.36 | 0.59 | 15 |  | 1548.11 |  | 1.96 |  |  |  | 928.87 | 0.85 |  |  |  | -97.71203095 | 33.14611855 | 787.22
3620 | 2102 | metal loss corrosion | 2:45 | 18400.1 | -20.62 | 38.3 |  | -20.62 | 38.3 | 16 | int | 0.188 | 60000 | 788 | 0.33 | 0.59 | 15 |  | 1548.65 |  | 1.97 |  |  |  | 929.19 | 0.85 |  |  |  | -97.71203126 | 33.14611872 | 787.21
3620 | 2103 | cluster | 2:19 | 18400.27 | -20.79 | 38.13 |  | -20.79 | 38.13 | 16 | int | 0.188 | 60000 | 788 | 1.02 | 1.02 | 10 | [10 empty] | 172 |  | -97.71203172 | 33.14611896 | 787.21 | 3t x 3t
3620 | 2104 | metal loss corrosion | 2:25 | 18400.27 | -20.79 | 38.13 |  | -20.79 | 38.13 | 16 | int | 0.188 | 60000 | 788 | 0.66 | 0.59 | 10 | [10 empty] | 172 |  | -97.71203172 | 33.14611896 | 787.21 | 3t x 3t
3620 | 2105 | metal loss corrosion | 1:41 | 18400.33 | -20.84 | 38.07 |  | -20.84 | 38.07 | 16 | int | 0.188 | 60000 | 788 | 0.35 | 0.59 | 13 |  | 1548.69 |  | 1.97 |  |  |  | 929.21 | 0.85 |  |  |  | -97.71203188 | 33.14611904 | 787.2
3620 | 2106 | metal loss corrosion | 2:19 | 18400.33 | -20.84 | 38.07 |  | -20.84 | 38.07 | 16 | int | 0.188 | 60000 | 788 | 0.32 | 0.59 | 10 | [10 empty] | 172 |  | -97.71203188 | 33.14611905 | 787.2 | 3t x 3t
3620 | 2107 | metal loss corrosion | 1:59 | 18400.33 | -20.85 | 38.07 |  | -20.85 | 38.07 | 16 | int | 0.188 | 60000 | 788 | 0.36 | 0.73 | 15 |  | 1548.11 |  | 1.96 |  |  |  | 928.87 | 0.85 |  |  |  | -97.7120319 | 33.14611906 | 787.2
3620 | 2108 | metal loss corrosion | 9:29 | 18400.51 | -21.02 | 37.89 |  | -21.02 | 37.89 | 16 | int | 0.188 | 60000 | 788 | 0.39 | 0.59 | 10 | [12 empty] | -97.71203238 | 33.14611931 | 787.2
3620 | 2109 | metal loss corrosion | 2:25 | 18400.57 | -21.09 | 37.83 |  | -21.09 | 37.83 | 16 | int | 0.188 | 60000 | 788 | 0.34 | 0.59 | 13 |  | 1548.69 |  | 1.97 |  |  |  | 929.21 | 0.85 |  |  |  | -97.71203255 | 33.1461194 | 787.2
3620 | 2110 | metal loss corrosion | 2:48 | 18400.59 | -21.11 | 37.81 |  | -21.11 | 37.81 | 16 | int | 0.188 | 60000 | 788 | 0.37 | 0.59 | 10 | [12 empty] | -97.71203261 | 33.14611944 | 787.2
3620 | 2111 | metal loss corrosion | 9:27 | 18400.77 | -21.29 | 37.63 |  | -21.29 | 37.63 | 16 | int | 0.188 | 60000 | 788 | 0.32 | 0.59 | 13 |  | 1549.13 |  | 1.97 |  |  |  | 929.48 | 0.85 |  |  |  | -97.71203311 | 33.1461197 | 787.19
3620 | 2112 | metal loss corrosion | 2:19 | 18400.79 | -21.3 | 37.61 |  | -21.3 | 37.61 | 16 | int | 0.188 | 60000 | 788 | 0.36 | 0.59 | 12 | [10 empty] | 173 |  | -97.71203315 | 33.14611973 | 787.19 | 3t x 3t
3620 | 2113 | cluster | 2:19 | 18400.79 | -21.3 | 37.61 |  | -21.3 | 37.61 | 16 | int | 0.188 | 60000 | 788 | 1.15 | 1.73 | 13 |  | 1530.91 |  | 1.94 |  |  |  | 918.55 | 0.86 |  | 173 |  | -97.71203315 | 33.14611973 | 787.19 | 3t x 3t
3620 | 2114 | metal loss corrosion | 2:35 | 18400.86 | -21.37 | 37.54 |  | -21.37 | 37.54 | 16 | int | 0.188 | 60000 | 788 | 0.32 | 0.59 | 13 | [10 empty] | 173 |  | -97.71203334 | 33.14611983 | 787.19 | 3t x 3t
3620 | 2115 | metal loss corrosion | 1:54 | 18400.86 | -21.38 | 37.54 |  | -21.38 | 37.54 | 16 | int | 0.188 | 60000 | 788 | 0.32 | 0.59 | 13 |  | 1548.99 |  | 1.97 |  |  |  | 929.39 | 0.85 |  |  |  | -97.71203335 | 33.14611983 | 787.19
3620 | 2116 | metal loss corrosion | 2:36 | 18400.96 | -21.47 | 37.44 |  | -21.47 | 37.44 | 16 | int | 0.188 | 60000 | 788 | 0.33 | 0.59 | 10 | [12 empty] | -97.71203361 | 33.14611997 | 787.18
3620 | 2117 | metal loss corrosion | 10:06 | 18401.04 | -21.56 | 37.36 |  | -21.56 | 37.36 | 16 | int | 0.188 | 60000 | 788 | 0.34 | 0.59 | 13 |  | 1548.69 |  | 1.97 |  |  |  | 929.21 | 0.85 |  |  |  | -97.71203385 | 33.1461201 | 787.18
3620 | 2118 | cluster | 2:39 | 18401.05 | -21.57 | 37.35 |  | -21.57 | 37.35 | 16 | int | 0.188 | 60000 | 788 | 1.01 | 0.7 | 13 |  | 1534.16 |  | 1.95 |  |  |  | 920.5 | 0.86 |  | 174 |  | -97.71203388 | 33.14612011 | 787.18 | 3t x 3t
3620 | 2119 | metal loss corrosion | 2:39 | 18401.05 | -21.57 | 37.35 |  | -21.57 | 37.35 | 16 | int | 0.188 | 60000 | 788 | 0.37 | 0.59 | 10 | [10 empty] | 174 |  | -97.71203388 | 33.14612011 | 787.18 | 3t x 3t
3620 | 2120 | metal loss corrosion | 2:41 | 18401.11 | -21.63 | 37.29 |  | -21.63 | 37.29 | 16 | int | 0.188 | 60000 | 788 | 0.33 | 0.59 | 13 | [10 empty] | 174 |  | -97.71203404 | 33.1461202 | 787.18 | 3t x 3t
3620 | 2121 | cluster | 2:20 | 18401.29 | -21.8 | 37.11 |  | -21.8 | 37.11 | 16 | int | 0.188 | 60000 | 788 | 1.55 | 2.07 | 13 |  | 1519.85 |  | 1.93 |  |  |  | 911.91 | 0.86 |  | 175 |  | -97.71203453 | 33.14612046 | 787.17 | 3t x 3t
3620 | 2122 | metal loss corrosion | 2:20 | 18401.29 | -21.8 | 37.11 |  | -21.8 | 37.11 | 16 | int | 0.188 | 60000 | 788 | 0.47 | 0.59 | 13 | [10 empty] | 175 |  | -97.71203453 | 33.14612046 | 787.17 | 3t x 3t
3620 | 2123 | metal loss corrosion | 2:37 | 18401.32 | -21.83 | 37.08 |  | -21.83 | 37.08 | 16 | int | 0.188 | 60000 | 788 | 0.33 | 0.59 | 10 | [10 empty] | 175 |  | -97.71203461 | 33.14612051 | 787.17 | 3t x 3t
3620 | 2124 | metal loss corrosion | 2:41 | 18401.39 | -21.91 | 37.01 |  | -21.91 | 37.01 | 16 | int | 0.188 | 60000 | 788 | 0.32 | 0.59 | 10 | [10 empty] | 175 |  | -97.71203481 | 33.14612061 | 787.17 | 3t x 3t
3620 | 2125 | metal loss corrosion | 1:55 | 18401.45 | -21.97 | 36.95 |  | -21.97 | 36.95 | 16 | int | 0.188 | 60000 | 788 | 0.38 | 0.59 | 12 | [12 empty] | -97.71203499 | 33.14612071 | 787.17
3620 | 2126 | metal loss corrosion | 2:38 | 18401.66 | -22.17 | 36.74 |  | -22.17 | 36.74 | 16 | int | 0.188 | 60000 | 788 | 0.5 | 0.59 | 13 |  | 1546.28 |  | 1.96 |  |  |  | 927.77 | 0.85 |  |  |  | -97.71203554 | 33.146121 | 787.16
3620 | 2127 | metal loss corrosion | 2:20 | 18401.7 | -22.22 | 36.7 |  | -22.22 | 36.7 | 16 | int | 0.188 | 60000 | 788 | 0.51 | 0.59 | 15 |  | 1545.23 |  | 1.96 |  |  |  | 927.14 | 0.85 |  |  |  | -97.71203566 | 33.14612107 | 787.16
3620 | 2128 | metal loss corrosion | 9:08 | 18401.89 | -22.4 | 36.51 |  | -22.4 | 36.51 | 16 | int | 0.188 | 60000 | 788 | 0.33 | 0.59 | 13 |  | 1548.84 |  | 1.97 |  |  |  | 929.31 | 0.85 |  |  |  | -97.71203618 | 33.14612134 | 787.15
3620 | 2129 | metal loss corrosion | 2:44 | 18401.99 | -22.5 | 36.41 |  | -22.5 | 36.41 | 16 | int | 0.188 | 60000 | 788 | 0.67 | 0.59 | 12 | [12 empty] | -97.71203646 | 33.14612149 | 787.15
3620 | 2130 | cluster | 2:07 | 18402.09 | -22.6 | 36.31 |  | -22.6 | 36.31 | 16 | int | 0.188 | 60000 | 788 | 1.86 | 1.33 | 15 |  | 1504.76 |  | 1.91 |  |  |  | 902.86 | 0.87 |  | 176 |  | -97.71203673 | 33.14612164 | 787.14 | 3t x 3t
3620 | 2131 | metal loss corrosion | 2:18 | 18402.09 | -22.6 | 36.31 |  | -22.6 | 36.31 | 16 | int | 0.188 | 60000 | 788 | 0.32 | 0.59 | 10 | [10 empty] | 176 |  | -97.71203673 | 33.14612164 | 787.14 | 3t x 3t
3620 | 2132 | metal loss corrosion | 2:17 | 18402.13 | -22.65 | 36.27 |  | -22.65 | 36.27 | 16 | int | 0.188 | 60000 | 788 | 0.36 | 0.59 | 15 | [10 empty] | 176 |  | -97.71203685 | 33.1461217 | 787.14 | 3t x 3t
3620 | 2133 | metal loss corrosion | 2:35 | 18402.14 | -22.66 | 36.26 |  | -22.66 | 36.26 | 16 | int | 0.188 | 60000 | 788 | 0.33 | 0.59 | 10 | [10 empty] | 177 |  | -97.71203688 | 33.14612172 | 787.14 | 3t x 3t
3620 | 2134 | cluster | 2:35 | 18402.14 | -22.66 | 36.26 |  | -22.66 | 36.26 | 16 | int | 0.188 | 60000 | 788 | 1.22 | 0.99 | 15 |  | 1524.96 |  | 1.94 |  |  |  | 914.98 | 0.86 |  | 177 |  | -97.71203688 | 33.14612172 | 787.14 | 3t x 3t
3620 | 2135 | metal loss corrosion | 2:07 | 18402.2 | -22.72 | 36.2 |  | -22.72 | 36.2 | 16 | int | 0.188 | 60000 | 788 | 0.47 | 1.11 | 10 | [10 empty] | 176 |  | -97.71203705 | 33.14612181 | 787.14 | 3t x 3t
3620 | 2136 | metal loss corrosion | 2:41 | 18402.21 | -22.73 | 36.19 |  | -22.73 | 36.19 | 16 | int | 0.188 | 60000 | 788 | 0.37 | 0.59 | 15 | [10 empty] | 177 |  | -97.71203708 | 33.14612182 | 787.14 | 3t x 3t
3620 | 2137 | metal loss corrosion | 2:24 | 18402.42 | -22.94 | 35.98 |  | -22.94 | 35.98 | 16 | int | 0.188 | 60000 | 788 | 0.33 | 0.59 | 15 |  | 1548.65 |  | 1.97 |  |  |  | 929.19 | 0.85 |  |  |  | -97.71203765 | 33.14612213 | 787.13
3620 | 2138 | metal loss corrosion | 2:46 | 18402.44 | -22.96 | 35.96 |  | -22.96 | 35.96 | 16 | int | 0.188 | 60000 | 788 | 0.43 | 0.59 | 15 |  | 1546.89 |  | 1.96 |  |  |  | 928.13 | 0.85 |  |  |  | -97.71203771 | 33.14612216 | 787.13
3620 | 2139 | metal loss corrosion | 1:44 | 18402.45 | -22.97 | 35.95 |  | -22.97 | 35.95 | 16 | int | 0.188 | 60000 | 788 | 0.94 | 0.59 | 10 | [12 empty] | -97.71203774 | 33.14612218 | 787.13
3620 | 2140 | metal loss corrosion | 2:17 | 18402.63 | -23.15 | 35.77 |  | -23.15 | 35.77 | 16 | int | 0.188 | 60000 | 788 | 0.35 | 0.59 | 17 |  | 1547.89 |  | 1.96 |  |  |  | 928.73 | 0.85 |  |  |  | -97.71203824 | 33.14612244 | 787.13
3620 | 2141 | metal loss corrosion | 9:05 | 18402.73 | -23.24 | 35.67 |  | -23.24 | 35.67 | 16 | int | 0.188 | 60000 | 788 | 0.42 | 0.59 | 12 | [12 empty] | -97.7120385 | 33.14612258 | 787.12
3620 | 2142 | metal loss corrosion | 2:33 | 18402.75 | -23.27 | 35.65 |  | -23.27 | 35.65 | 16 | int | 0.188 | 60000 | 788 | 0.34 | 0.59 | 13 |  | 1548.84 |  | 1.97 |  |  |  | 929.31 | 0.85 |  |  |  | -97.71203856 | 33.14612262 | 787.12
3620 | 2143 | metal loss corrosion | 2:10 | 18402.75 | -23.27 | 35.65 |  | -23.27 | 35.65 | 16 | int | 0.188 | 60000 | 788 | 0.35 | 0.61 | 13 |  | 1548.69 |  | 1.97 |  |  |  | 929.21 | 0.85 |  |  |  | -97.71203856 | 33.14612262 | 787.12
3620 | 2144 | metal loss corrosion | 10:17 | 18402.8 | -23.32 | 35.6 |  | -23.32 | 35.6 | 16 | int | 0.188 | 60000 | 788 | 0.35 | 0.59 | 13 |  | 1548.69 |  | 1.97 |  |  |  | 929.21 | 0.85 |  |  |  | -97.7120387 | 33.14612269 | 787.12
3620 | 2145 | cluster | 2:20 | 18402.84 | -23.35 | 35.56 |  | -23.35 | 35.56 | 16 | int | 0.188 | 60000 | 788 | 0.61 | 1.61 | 13 |  | 1543.83 |  | 1.96 |  |  |  | 926.3 | 0.85 |  | 178 |  | -97.7120388 | 33.14612274 | 787.12 | 3t x 3t
3620 | 2146 | metal loss corrosion | 2:20 | 18402.84 | -23.35 | 35.56 |  | -23.35 | 35.56 | 16 | int | 0.188 | 60000 | 788 | 0.33 | 0.59 | 12 | [10 empty] | 178 |  | -97.7120388 | 33.14612274 | 787.12 | 3t x 3t
3620 | 2147 | metal loss corrosion | 2:35 | 18402.85 | -23.37 | 35.55 |  | -23.37 | 35.55 | 16 | int | 0.188 | 60000 | 788 | 0.45 | 0.59 | 13 | [10 empty] | 178 |  | -97.71203884 | 33.14612276 | 787.12 | 3t x 3t
3620 | 2148 | metal loss corrosion | 2:36 | 18402.95 | -23.47 | 35.45 |  | -23.47 | 35.45 | 16 | int | 0.188 | 60000 | 788 | 0.34 | 0.59 | 10 | [12 empty] | -97.71203911 | 33.14612291 | 787.12
3620 | 2149 | metal loss corrosion | 2:33 | 18403.06 | -23.58 | 35.34 |  | -23.58 | 35.34 | 16 | int | 0.188 | 60000 | 788 | 0.34 | 0.84 | 20 |  | 1547.5 | 1641.17 | 1.96 | 2.08 |  | 984.7 | 928.5 | 0.85 | 9 |  |  | -97.71203941 | 33.14612307 | 787.11
3620 | 2150 | metal loss corrosion | 2:23 | 18403.32 | -23.84 | 35.08 |  | -23.84 | 35.08 | 16 | int | 0.188 | 60000 | 788 | 0.37 | 0.59 | 15 |  | 1547.92 |  | 1.96 |  |  |  | 928.75 | 0.85 |  |  |  | -97.71204013 | 33.14612346 | 787.1
3620 | 2151 | metal loss corrosion | 1:56 | 18403.42 | -23.93 | 34.98 |  | -23.93 | 34.98 | 16 | int | 0.188 | 60000 | 788 | 0.4 | 0.59 | 10 | [12 empty] | -97.7120404 | 33.1461236 | 787.1
3620 | 2152 | metal loss corrosion | 2:21 | 18403.44 | -23.96 | 34.96 |  | -23.96 | 34.96 | 16 | int | 0.188 | 60000 | 788 | 0.34 | 0.59 | 10 | [12 empty] | -97.71204047 | 33.14612363 | 787.1
3620 | 2153 | metal loss corrosion | 1:24 | 18403.54 | -24.05 | 34.86 |  | -24.05 | 34.86 | 16 | int | 0.188 | 60000 | 788 | 0.54 | 0.59 | 10 | [12 empty] | -97.71204072 | 33.14612377 | 787.1
3620 | 2154 | cluster | 2:17 | 18403.54 | -24.05 | 34.86 |  | -24.05 | 34.86 | 16 | int | 0.188 | 60000 | 788 | 1.2 | 2.15 | 19 |  | 1518.85 |  | 1.93 |  |  |  | 911.31 | 0.86 |  | 179 |  | -97.71204073 | 33.14612377 | 787.1 | 3t x 3t
3620 | 2155 | metal loss corrosion | 2:36 | 18403.54 | -24.05 | 34.86 |  | -24.05 | 34.86 | 16 | int | 0.188 | 60000 | 788 | 0.32 | 0.59 | 12 | [10 empty] | 179 |  | -97.71204073 | 33.14612377 | 787.1 | 3t x 3t
3620 | 2156 | metal loss corrosion | 1:41 | 18403.54 | -24.06 | 34.86 |  | -24.06 | 34.86 | 16 | int | 0.188 | 60000 | 788 | 0.45 | 0.69 | 13 |  | 1547.1 |  | 1.96 |  |  |  | 928.26 | 0.85 |  |  |  | -97.71204074 | 33.14612378 | 787.09
3620 | 2157 | metal loss corrosion | 2:17 | 18403.56 | -24.08 | 34.84 |  | -24.08 | 34.84 | 16 | int | 0.188 | 60000 | 788 | 0.34 | 0.59 | 12 | [10 empty] | 179 |  | -97.7120408 | 33.14612381 | 787.09 | 3t x 3t
3620 | 2158 | metal loss corrosion | 2:39 | 18403.59 | -24.11 | 34.81 |  | -24.11 | 34.81 | 16 | int | 0.188 | 60000 | 788 | 0.35 | 0.59 | 19 | [10 empty] | 179 |  | -97.71204088 | 33.14612386 | 787.09 | 3t x 3t
3620 | 2159 | metal loss corrosion | 2:25 | 18403.6 | -24.11 | 34.8 |  | -24.11 | 34.8 | 16 | int | 0.188 | 60000 | 788 | 0.5 | 0.59 | 19 | [10 empty] | 179 |  | -97.71204089 | 33.14612386 | 787.09 | 3t x 3t
3620 | 2160 | metal loss corrosion | 2:23 | 18403.7 | -24.21 | 34.7 |  | -24.21 | 34.7 | 16 | int | 0.188 | 60000 | 788 | 0.61 | 0.59 | 8 | [10 empty] | 180 |  | -97.71204117 | 33.14612401 | 787.09 | 3t x 3t
3620 | 2161 | cluster | 2:23 | 18403.7 | -24.21 | 34.7 |  | -24.21 | 34.7 | 16 | int | 0.188 | 60000 | 788 | 1.03 | 1.72 | 10 | [10 empty] | 180 |  | -97.71204117 | 33.14612401 | 787.09 | 3t x 3t
3620 | 2162 | metal loss corrosion | 2:39 | 18403.73 | -24.25 | 34.67 |  | -24.25 | 34.67 | 16 | int | 0.188 | 60000 | 788 | 0.63 | 0.59 | 10 | [10 empty] | 180 |  | -97.71204127 | 33.14612406 | 787.09 | 3t x 3t
3620 | 2163 | metal loss corrosion | 9:21 | 18403.77 | -24.29 | 34.63 |  | -24.29 | 34.63 | 16 | int | 0.188 | 60000 | 788 | 0.33 | 0.59 | 15 |  | 1548.65 |  | 1.97 |  |  |  | 929.19 | 0.85 |  |  |  | -97.71204137 | 33.14612412 | 787.09
3620 | 2164 | metal loss corrosion | 2:38 | 18403.85 | -24.37 | 34.55 |  | -24.37 | 34.55 | 16 | int | 0.188 | 60000 | 788 | 0.37 | 0.59 | 12 | [12 empty] | -97.71204159 | 33.14612424 | 787.08
3620 | 2165 | metal loss corrosion | 9:23 | 18403.95 | -24.47 | 34.45 |  | -24.47 | 34.45 | 16 | int | 0.188 | 60000 | 788 | 0.33 | 0.7 | 10 | [12 empty] | -97.71204188 | 33.14612439 | 787.08
3620 | 2166 | metal loss corrosion | 2:33 | 18403.95 | -24.47 | 34.45 |  | -24.47 | 34.45 | 16 | int | 0.188 | 60000 | 788 | 0.36 | 0.59 | 15 | [10 empty] | 181 |  | -97.71204188 | 33.14612439 | 787.08 | 3t x 3t
3620 | 2167 | cluster | 2:33 | 18403.95 | -24.47 | 34.45 |  | -24.47 | 34.45 | 16 | int | 0.188 | 60000 | 788 | 1.12 | 1.16 | 20 |  | 1520.44 | 1609.9 | 1.93 | 2.04 |  | 965.94 | 912.26 | 0.86 | 9 | 181 |  | -97.71204188 | 33.14612439 | 787.08 | 3t x 3t
3620 | 2168 | metal loss corrosion | 2:12 | 18403.99 | -24.51 | 34.41 |  | -24.51 | 34.41 | 16 | int | 0.188 | 60000 | 788 | 0.74 | 0.59 | 12 | [12 empty] | -97.71204198 | 33.14612444 | 787.08
3620 | 2169 | metal loss corrosion | 1:46 | 18403.99 | -24.51 | 34.41 |  | -24.51 | 34.41 | 16 | int | 0.188 | 60000 | 788 | 0.38 | 0.59 | 17 |  | 1547.46 |  | 1.96 |  |  |  | 928.47 | 0.85 |  |  |  | -97.71204199 | 33.14612445 | 787.08
3620 | 2170 | metal loss corrosion | 2:38 | 18404.01 | -24.53 | 34.38 |  | -24.53 | 34.38 | 16 | int | 0.188 | 60000 | 788 | 0.38 | 0.76 | 20 | [10 empty] | 181 |  | -97.71204205 | 33.14612448 | 787.08 | 3t x 3t
3620 | 2171 | metal loss corrosion | 9:20 | 18404.04 | -24.55 | 34.36 |  | -24.55 | 34.36 | 16 | int | 0.188 | 60000 | 788 | 0.32 | 0.59 | 10 | [12 empty] | -97.7120421 | 33.14612451 | 787.08
3620 | 2172 | metal loss corrosion | 2:32 | 18404.15 | -24.67 | 34.25 |  | -24.67 | 34.25 | 16 | int | 0.188 | 60000 | 788 | 0.37 | 0.93 | 10 | [12 empty] | -97.71204242 | 33.14612468 | 787.07
3620 | 2173 | cluster | 1:43 | 18404.24 | -24.75 | 34.16 |  | -24.75 | 34.16 | 16 | int | 0.188 | 60000 | 788 | 0.52 | 1.69 | 12 | [10 empty] | 182 |  | -97.71204266 | 33.14612481 | 787.07 | 3t x 3t
3620 | 2174 | metal loss corrosion | 1:59 | 18404.24 | -24.75 | 34.16 |  | -24.75 | 34.16 | 16 | int | 0.188 | 60000 | 788 | 0.42 | 0.59 | 10 | [10 empty] | 182 |  | -97.71204266 | 33.14612481 | 787.07 | 3t x 3t
3620 | 2175 | metal loss corrosion | 1:43 | 18404.24 | -24.75 | 34.16 |  | -24.75 | 34.16 | 16 | int | 0.188 | 60000 | 788 | 0.51 | 0.59 | 12 | [10 empty] | 182 |  | -97.71204266 | 33.14612481 | 787.07 | 3t x 3t
3620 | 2176 | cluster | 2:01 | 18404.34 | -24.85 | 34.06 |  | -24.85 | 34.06 | 16 | int | 0.188 | 60000 | 788 | 0.61 | 1.47 | 13 |  | 1543.83 |  | 1.96 |  |  |  | 926.3 | 0.85 |  | 183 |  | -97.71204293 | 33.14612495 | 787.07 | 3t x 3t
3620 | 2177 | metal loss corrosion | 2:01 | 18404.34 | -24.85 | 34.06 |  | -24.85 | 34.06 | 16 | int | 0.188 | 60000 | 788 | 0.36 | 0.59 | 10 | [10 empty] | 183 |  | -97.71204293 | 33.14612495 | 787.07 | 3t x 3t
3620 | 2178 | metal loss corrosion | 2:13 | 18404.36 | -24.87 | 34.04 |  | -24.87 | 34.04 | 16 | int | 0.188 | 60000 | 788 | 0.36 | 0.59 | 13 | [10 empty] | 183 |  | -97.71204299 | 33.14612498 | 787.07 | 3t x 3t
3620 | 2179 | metal loss corrosion | 2:32 | 18404.38 | -24.89 | 34.02 |  | -24.89 | 34.02 | 16 | int | 0.188 | 60000 | 788 | 0.38 | 0.65 | 19 |  | 1546.73 |  | 1.96 |  |  |  | 928.04 | 0.85 |  |  |  | -97.71204305 | 33.14612501 | 787.07
3620 | 2180 | cluster | 2:09 | 18404.46 | -24.98 | 33.94 |  | -24.98 | 33.94 | 16 | int | 0.188 | 60000 | 788 | 2.56 | 1.77 | 19 |  | 1466.74 |  | 1.86 |  |  |  | 880.05 | 0.9 |  | 184 |  | -97.71204327 | 33.14612513 | 787.06 | 3t x 3t
3620 | 2181 | metal loss corrosion | 2:25 | 18404.46 | -24.98 | 33.94 |  | -24.98 | 33.94 | 16 | int | 0.188 | 60000 | 788 | 0.32 | 0.59 | 12 | [10 empty] | 184 |  | -97.71204327 | 33.14612513 | 787.06 | 3t x 3t
3620 | 2182 | metal loss corrosion | 2:09 | 18404.51 | -25.02 | 33.89 |  | -25.02 | 33.89 | 16 | int | 0.188 | 60000 | 788 | 0.36 | 0.97 | 6 | [10 empty] | 184 |  | -97.7120434 | 33.1461252 | 787.06 | 3t x 3t
3620 | 2183 | metal loss corrosion | 9:27 | 18404.51 | -25.03 | 33.89 |  | -25.03 | 33.89 | 16 | int | 0.188 | 60000 | 788 | 0.36 | 0.59 | 10 | [12 empty] | -97.71204342 | 33.14612521 | 787.06
3620 | 2184 | metal loss corrosion | 9:05 | 18404.53 | -25.05 | 33.87 |  | -25.05 | 33.87 | 16 | int | 0.188 | 60000 | 788 | 0.32 | 0.59 | 10 | [12 empty] | -97.71204348 | 33.14612524 | 787.06
3620 | 2185 | metal loss corrosion | 2:41 | 18404.54 | -25.06 | 33.86 |  | -25.06 | 33.86 | 16 | int | 0.188 | 60000 | 788 | 0.34 | 0.59 | 13 |  | 1548.84 |  | 1.97 |  |  |  | 929.31 | 0.85 |  |  |  | -97.7120435 | 33.14612526 | 787.06
3620 | 2186 | metal loss corrosion | 2:20 | 18404.58 | -25.09 | 33.82 |  | -25.09 | 33.82 | 16 | int | 0.188 | 60000 | 788 | 0.32 | 0.59 | 13 | [10 empty] | 184 |  | -97.7120436 | 33.14612531 | 787.06 | 3t x 3t
3620 | 2187 | metal loss corrosion | 1:36 | 18404.61 | -25.13 | 33.79 |  | -25.13 | 33.79 | 16 | int | 0.188 | 60000 | 788 | 0.35 | 0.59 | 17 |  | 1547.89 |  | 1.96 |  |  |  | 928.73 | 0.85 |  |  |  | -97.7120437 | 33.14612536 | 787.06
3620 | 2188 | metal loss corrosion | 1:11 | 18404.63 | -25.14 | 33.77 |  | -25.14 | 33.77 | 16 | int | 0.188 | 60000 | 788 | 0.41 | 0.59 | 10 | [12 empty] | -97.71204374 | 33.14612538 | 787.06
3620 | 2189 | metal loss corrosion | 2:21 | 18404.64 | -25.15 | 33.76 |  | -25.15 | 33.76 | 16 | int | 0.188 | 60000 | 788 | 0.43 | 0.9 | 19 | [10 empty] | 184 |  | -97.71204376 | 33.14612539 | 787.06 | 3t x 3t
3620 | 2190 | metal loss corrosion | 2:44 | 18404.74 | -25.26 | 33.66 |  | -25.26 | 33.66 | 16 | int | 0.188 | 60000 | 788 | 0.53 | 0.59 | 15 | [10 empty] | 185 |  | -97.71204405 | 33.14612555 | 787.05 | 3t x 3t
3620 | 2191 | cluster | 2:20 | 18404.74 | -25.26 | 33.66 |  | -25.26 | 33.66 | 16 | int | 0.188 | 60000 | 788 | 0.8 | 2.31 | 15 |  | 1538.44 |  | 1.95 |  |  |  | 923.06 | 0.85 |  | 185 |  | -97.71204405 | 33.14612555 | 787.05 | 3t x 3t
3620 | 2192 | metal loss corrosion | 2:20 | 18404.76 | -25.27 | 33.64 |  | -25.27 | 33.64 | 16 | int | 0.188 | 60000 | 788 | 0.38 | 0.59 | 15 | [10 empty] | 185 |  | -97.71204409 | 33.14612557 | 787.05 | 3t x 3t
3620 | 2193 | metal loss corrosion | 2:33 | 18404.76 | -25.28 | 33.64 |  | -25.28 | 33.64 | 16 | int | 0.188 | 60000 | 788 | 0.52 | 0.59 | 15 | [10 empty] | 185 |  | -97.71204411 | 33.14612558 | 787.05 | 3t x 3t
3620 | 2194 | metal loss corrosion | 9:26 | 18404.79 | -25.31 | 33.61 |  | -25.31 | 33.61 | 16 | int | 0.188 | 60000 | 788 | 0.32 | 0.59 | 13 |  | 1548.99 |  | 1.97 |  |  |  | 929.39 | 0.85 |  |  |  | -97.71204419 | 33.14612562 | 787.05
3620 | 2195 | metal loss corrosion | 1:53 | 18404.84 | -25.35 | 33.56 |  | -25.35 | 33.56 | 16 | int | 0.188 | 60000 | 788 | 0.32 | 0.59 | 10 | [12 empty] | -97.71204431 | 33.14612569 | 787.05
3620 | 2196 | metal loss corrosion | 2:39 | 18404.96 | -25.47 | 33.44 |  | -25.47 | 33.44 | 16 | int | 0.188 | 60000 | 788 | 0.39 | 0.61 | 15 |  | 1547.52 |  | 1.96 |  |  |  | 928.51 | 0.85 |  |  |  | -97.71204464 | 33.14612586 | 787.05
3620 | 2197 | metal loss corrosion | 2:39 | 18405.09 | -25.6 | 33.31 |  | -25.6 | 33.31 | 16 | int | 0.188 | 60000 | 788 | 0.5 | 0.59 | 10 | [12 empty] | -97.712045 | 33.14612606 | 787.04
3620 | 2198 | metal loss corrosion | 2:14 | 18405.16 | -25.68 | 33.24 |  | -25.68 | 33.24 | 16 | int | 0.188 | 60000 | 788 | 0.32 | 0.59 | 10 | [12 empty] | -97.71204521 | 33.14612617 | 787.04
3620 | 2199 | metal loss corrosion | 9:19 | 18405.28 | -25.8 | 33.12 |  | -25.8 | 33.12 | 16 | int | 0.188 | 60000 | 788 | 0.41 | 0.59 | 12 | [12 empty] | -97.71204555 | 33.14612635 | 787.04
3620 | 2200 | cluster | 2:19 | 18405.29 | -25.8 | 33.11 |  | -25.8 | 33.11 | 16 | int | 0.188 | 60000 | 788 | 0.97 | 0.87 | 15 |  | 1532.56 |  | 1.94 |  |  |  | 919.54 | 0.86 |  | 186 |  | -97.71204555 | 33.14612635 | 787.04 | 3t x 3t
3620 | 2201 | metal loss corrosion | 2:19 | 18405.29 | -25.8 | 33.11 |  | -25.8 | 33.11 | 16 | int | 0.188 | 60000 | 788 | 0.32 | 0.59 | 12 | [10 empty] | 186 |  | -97.71204555 | 33.14612635 | 787.04 | 3t x 3t
3620 | 2202 | metal loss corrosion | 12:19 | 18405.29 | -25.81 | 33.11 |  | -25.81 | 33.11 | 16 | int | 0.188 | 60000 | 788 | 0.37 | 0.59 | 10 | [12 empty] | -97.71204557 | 33.14612636 | 787.04
3620 | 2203 | metal loss corrosion | 1:19 | 18405.32 | -25.83 | 33.08 |  | -25.83 | 33.08 | 16 | int | 0.188 | 60000 | 788 | 0.55 | 0.61 | 10 | [12 empty] | -97.71204564 | 33.1461264 | 787.03
3620 | 2204 | metal loss corrosion | 1:59 | 18405.32 | -25.83 | 33.08 |  | -25.83 | 33.08 | 16 | int | 0.188 | 60000 | 788 | 0.97 | 0.59 | 10 | [12 empty] | -97.71204564 | 33.1461264 | 787.03
3620 | 2205 | metal loss corrosion | 2:41 | 18405.33 | -25.84 | 33.07 |  | -25.84 | 33.07 | 16 | int | 0.188 | 60000 | 788 | 0.33 | 0.59 | 12 | [12 empty] | -97.71204567 | 33.14612641 | 787.03
3620 | 2206 | metal loss corrosion | 2:23 | 18405.33 | -25.85 | 33.07 |  | -25.85 | 33.07 | 16 | int | 0.188 | 60000 | 788 | 0.42 | 0.59 | 15 | [10 empty] | 186 |  | -97.71204568 | 33.14612642 | 787.03 | 3t x 3t
3620 | 2207 | metal loss corrosion | 9:24 | 18405.4 | -25.91 | 33 |  | -25.91 | 33 | 16 | int | 0.188 | 60000 | 788 | 0.42 | 0.59 | 12 | [12 empty] | -97.71204586 | 33.14612651 | 787.03
3620 | 2208 | metal loss corrosion | 2:19 | 18405.42 | -25.93 | 32.98 |  | -25.93 | 32.98 | 16 | int | 0.188 | 60000 | 788 | 0.37 | 0.59 | 17 |  | 1547.46 |  | 1.96 |  |  |  | 928.47 | 0.85 |  |  |  | -97.71204591 | 33.14612654 | 787.03
3620 | 2209 | metal loss corrosion | 2:36 | 18405.45 | -25.96 | 32.95 |  | -25.96 | 32.95 | 16 | int | 0.188 | 60000 | 788 | 0.32 | 0.59 | 10 | [10 empty] | 187 |  | -97.712046 | 33.14612659 | 787.03 | 3t x 3t
3620 | 2210 | cluster | 2:23 | 18405.45 | -25.96 | 32.95 |  | -25.96 | 32.95 | 16 | int | 0.188 | 60000 | 788 | 1.01 | 1.5 | 13 |  | 1534.16 |  | 1.95 |  |  |  | 920.5 | 0.86 |  | 187 |  | -97.712046 | 33.14612659 | 787.03 | 3t x 3t
3620 | 2211 | metal loss corrosion | 2:23 | 18405.5 | -26.02 | 32.9 |  | -26.02 | 32.9 | 16 | int | 0.188 | 60000 | 788 | 0.32 | 0.59 | 13 | [10 empty] | 187 |  | -97.71204615 | 33.14612667 | 787.03 | 3t x 3t
3620 | 2212 | metal loss corrosion | 9:28 | 18405.52 | -26.03 | 32.88 |  | -26.03 | 32.88 | 16 | int | 0.188 | 60000 | 788 | 0.5 | 0.59 | 13 |  | 1546.49 |  | 1.96 |  |  |  | 927.9 | 0.85 |  |  |  | -97.71204619 | 33.14612669 | 787.03
3620 | 2213 | cluster | 2:23 | 18405.59 | -26.11 | 32.81 |  | -26.11 | 32.81 | 16 | int | 0.188 | 60000 | 788 | 1.92 | 1.97 | 15 |  | 1502.41 |  | 1.91 |  |  |  | 901.45 | 0.87 |  | 188 |  | -97.71204639 | 33.1461268 | 787.02 | 3t x 3t
3620 | 2214 | metal loss corrosion | 2:23 | 18405.59 | -26.11 | 32.81 |  | -26.11 | 32.81 | 16 | int | 0.188 | 60000 | 788 | 0.58 | 0.59 | 15 | [10 empty] | 188 |  | -97.71204639 | 33.1461268 | 787.02 | 3t x 3t
3620 | 2215 | metal loss corrosion | 2:36 | 18405.6 | -26.11 | 32.8 |  | -26.11 | 32.8 | 16 | int | 0.188 | 60000 | 788 | 0.57 | 0.59 | 13 | [10 empty] | 188 |  | -97.7120464 | 33.14612681 | 787.02 | 3t x 3t
3620 | 2216 | metal loss corrosion | 2:43 | 18405.63 | -26.14 | 32.77 |  | -26.14 | 32.77 | 16 | int | 0.188 | 60000 | 788 | 0.83 | 0.59 | 12 | [10 empty] | 188 |  | -97.71204649 | 33.14612685 | 787.02 | 3t x 3t
3620 | 2217 | metal loss corrosion | 2:29 | 18405.73 | -26.24 | 32.67 |  | -26.24 | 32.67 | 16 | int | 0.188 | 60000 | 788 | 0.32 | 1.04 | 8 | [10 empty] | 188 |  | -97.71204676 | 33.146127 | 787.02 | 3t x 3t
3620 | 2218 | cluster | 2:25 | 18405.81 | -26.32 | 32.59 |  | -26.32 | 32.59 | 16 | int | 0.188 | 60000 | 788 | 0.9 | 1.3 | 12 | [10 empty] | 189 |  | -97.71204699 | 33.14612712 | 787.02 | 3t x 3t
3620 | 2219 | metal loss corrosion | 2:35 | 18405.81 | -26.32 | 32.59 |  | -26.32 | 32.59 | 16 | int | 0.188 | 60000 | 788 | 0.33 | 0.59 | 12 | [10 empty] | 189 |  | -97.71204699 | 33.14612712 | 787.02 | 3t x 3t
3620 | 2220 | metal loss corrosion | 9:31 | 18405.81 | -26.33 | 32.59 |  | -26.33 | 32.59 | 16 | int | 0.188 | 60000 | 788 | 0.38 | 0.62 | 10 | [12 empty] | -97.712047 | 33.14612713 | 787.02
3620 | 2221 | metal loss corrosion | 2:25 | 18405.86 | -26.37 | 32.54 |  | -26.37 | 32.54 | 16 | int | 0.188 | 60000 | 788 | 0.32 | 0.59 | 10 | [10 empty] | 189 |  | -97.71204713 | 33.1461272 | 787.02 | 3t x 3t
3620 | 2222 | cluster | 2:07 | 18405.95 | -26.47 | 32.45 |  | -26.47 | 32.45 | 16 | int | 0.188 | 60000 | 788 | 1.62 | 3.32 | 12 | [10 empty] | 190 |  | -97.71204739 | 33.14612734 | 787.01 | 3t x 3t
3620 | 2223 | metal loss corrosion | 2:21 | 18405.95 | -26.47 | 32.45 |  | -26.47 | 32.45 | 16 | int | 0.188 | 60000 | 788 | 0.77 | 1 | 12 | [10 empty] | 190 |  | -97.71204739 | 33.14612734 | 787.01 | 3t x 3t
3620 | 2224 | metal loss corrosion | 2:07 | 18405.96 | -26.47 | 32.44 |  | -26.47 | 32.44 | 16 | int | 0.188 | 60000 | 788 | 0.37 | 0.59 | 12 | [10 empty] | 190 |  | -97.71204741 | 33.14612734 | 787.01 | 3t x 3t
3620 | 2225 | metal loss corrosion | 2:46 | 18405.96 | -26.48 | 32.44 |  | -26.48 | 32.44 | 16 | int | 0.188 | 60000 | 788 | 0.85 | 0.59 | 12 | [10 empty] | 190 |  | -97.71204741 | 33.14612735 | 787.01 | 3t x 3t
3620 | 2226 | metal loss corrosion | 2:32 | 18406.06 | -26.57 | 32.34 |  | -26.57 | 32.34 | 16 | int | 0.188 | 60000 | 788 | 0.38 | 0.59 | 10 | [10 empty] | 190 |  | -97.71204767 | 33.14612749 | 787.01 | 3t x 3t
3620 | 2227 | metal loss corrosion | 2:43 | 18406.15 | -26.66 | 32.25 |  | -26.66 | 32.25 | 16 | int | 0.188 | 60000 | 788 | 0.35 | 0.59 | 13 |  | 1548.53 |  | 1.97 |  |  |  | 929.12 | 0.85 |  |  |  | -97.71204793 | 33.14612762 | 787.01
3620 | 2228 | metal loss corrosion | 1:36 | 18406.17 | -26.68 | 32.23 |  | -26.68 | 32.23 | 16 | int | 0.188 | 60000 | 788 | 0.41 | 0.66 | 12 | [12 empty] | -97.71204798 | 33.14612765 | 787.01
3620 | 2229 | metal loss corrosion | 1:54 | 18406.32 | -26.83 | 32.08 |  | -26.83 | 32.08 | 16 | int | 0.188 | 60000 | 788 | 0.5 | 0.59 | 12 | [12 empty] | -97.71204839 | 33.14612787 | 787
3620 | 2230 | metal loss corrosion | 2:31 | 18406.35 | -26.87 | 32.05 |  | -26.87 | 32.05 | 16 | int | 0.188 | 60000 | 788 | 0.5 | 0.59 | 13 | [10 empty] | 191 |  | -97.71204849 | 33.14612793 | 787 | 3t x 3t
3620 | 2231 | cluster | 2:16 | 18406.35 | -26.87 | 32.05 |  | -26.87 | 32.05 | 16 | int | 0.188 | 60000 | 788 | 0.55 | 1.59 | 13 |  | 1545.41 |  | 1.96 |  |  |  | 927.25 | 0.85 |  | 191 |  | -97.71204849 | 33.14612793 | 787 | 3t x 3t
3620 | 2232 | metal loss corrosion | 2:16 | 18406.37 | -26.89 | 32.03 |  | -26.89 | 32.03 | 16 | int | 0.188 | 60000 | 788 | 0.33 | 0.59 | 12 | [10 empty] | 191 |  | -97.71204854 | 33.14612795 | 787 | 3t x 3t
3620 | 2233 | metal loss corrosion | 2:17 | 18406.46 | -26.98 | 31.94 |  | -26.98 | 31.94 | 16 | int | 0.188 | 60000 | 788 | 0.33 | 0.59 | 13 |  | 1548.84 |  | 1.97 |  |  |  | 929.31 | 0.85 |  |  |  | -97.71204879 | 33.14612809 | 787
3620 | 2234 | metal loss corrosion | 2:41 | 18406.46 | -26.98 | 31.94 |  | -26.98 | 31.94 | 16 | int | 0.188 | 60000 | 788 | 0.4 | 0.59 | 19 |  | 1546.46 |  | 1.96 |  |  |  | 927.88 | 0.85 |  |  |  | -97.71204879 | 33.14612809 | 787
3620 | 2235 | metal loss corrosion | 2:28 | 18406.59 | -27.11 | 31.81 |  | -27.11 | 31.81 | 16 | int | 0.188 | 60000 | 788 | 0.51 | 0.85 | 15 |  | 1545.23 |  | 1.96 |  |  |  | 927.14 | 0.85 |  |  |  | -97.71204914 | 33.14612828 | 786.99
3620 | 2236 | cluster | 2:43 | 18406.62 | -27.14 | 31.78 |  | -27.14 | 31.78 | 16 | int | 0.188 | 60000 | 788 | 1.26 | 1.65 | 10 | [10 empty] | 192 |  | -97.71204923 | 33.14612833 | 786.99 | 3t x 3t
3620 | 2237 | metal loss corrosion | 2:53 | 18406.62 | -27.14 | 31.78 |  | -27.14 | 31.78 | 16 | int | 0.188 | 60000 | 788 | 0.39 | 0.98 | 8 | [10 empty] | 192 |  | -97.71204923 | 33.14612833 | 786.99 | 3t x 3t
3620 | 2238 | metal loss corrosion | 2:43 | 18406.7 | -27.21 | 31.7 |  | -27.21 | 31.7 | 16 | int | 0.188 | 60000 | 788 | 0.36 | 0.59 | 10 | [10 empty] | 192 |  | -97.71204944 | 33.14612844 | 786.99 | 3t x 3t
3620 | 2239 | metal loss corrosion | 2:18 | 18406.72 | -27.24 | 31.68 |  | -27.24 | 31.68 | 16 | int | 0.188 | 60000 | 788 | 0.35 | 0.59 | 19 |  | 1547.47 |  | 1.96 |  |  |  | 928.48 | 0.85 |  |  |  | -97.7120495 | 33.14612847 | 786.99
3620 | 2240 | metal loss corrosion | 10:14 | 18406.74 | -27.26 | 31.66 |  | -27.26 | 31.66 | 16 | int | 0.188 | 60000 | 788 | 0.34 | 0.59 | 10 | [12 empty] | -97.71204956 | 33.1461285 | 786.99
3620 | 2241 | metal loss corrosion | 2:33 | 18406.83 | -27.34 | 31.57 |  | -27.34 | 31.57 | 16 | int | 0.188 | 60000 | 788 | 0.83 | 0.59 | 12 | [10 empty] | 193 |  | -97.71204979 | 33.14612863 | 786.98 | 3t x 3t
3620 | 2242 | cluster | 2:17 | 18406.83 | -27.34 | 31.57 |  | -27.34 | 31.57 | 16 | int | 0.188 | 60000 | 788 | 0.83 | 2.31 | 19 |  | 1533.18 |  | 1.95 |  |  |  | 919.91 | 0.86 |  | 193 |  | -97.71204979 | 33.14612863 | 786.98 | 3t x 3t
3620 | 2243 | metal loss corrosion | 2:17 | 18406.83 | -27.35 | 31.57 |  | -27.35 | 31.57 | 16 | int | 0.188 | 60000 | 788 | 0.36 | 0.59 | 19 | [10 empty] | 193 |  | -97.71204981 | 33.14612864 | 786.98 | 3t x 3t
3620 | 2244 | metal loss corrosion | 2:42 | 18406.84 | -27.35 | 31.56 |  | -27.35 | 31.56 | 16 | int | 0.188 | 60000 | 788 | 0.44 | 0.59 | 17 | [10 empty] | 193 |  | -97.71204982 | 33.14612865 | 786.98 | 3t x 3t
3620 | 2245 | metal loss corrosion | 1:52 | 18406.84 | -27.36 | 31.56 |  | -27.36 | 31.56 | 16 | int | 0.188 | 60000 | 788 | 0.35 | 0.59 | 13 |  | 1548.69 |  | 1.97 |  |  |  | 929.21 | 0.85 |  |  |  | -97.71204984 | 33.14612865 | 786.98
3620 | 2246 | metal loss corrosion | 9:24 | 18406.87 | -27.38 | 31.53 |  | -27.38 | 31.53 | 16 | int | 0.188 | 60000 | 788 | 0.32 | 0.59 | 10 | [12 empty] | -97.7120499 | 33.14612869 | 786.98
3620 | 2247 | cluster | 2:17 | 18406.98 | -27.5 | 31.42 |  | -27.5 | 31.42 | 16 | int | 0.188 | 60000 | 788 | 1.13 | 1.76 | 12 | [10 empty] | 194 |  | -97.71205022 | 33.14612886 | 786.98 | 3t x 3t
3620 | 2248 | metal loss corrosion | 2:34 | 18406.98 | -27.5 | 31.42 |  | -27.5 | 31.42 | 16 | int | 0.188 | 60000 | 788 | 0.39 | 0.59 | 12 | [10 empty] | 194 |  | -97.71205022 | 33.14612886 | 786.98 | 3t x 3t
3620 | 2249 | metal loss corrosion | 2:17 | 18406.99 | -27.51 | 31.41 |  | -27.51 | 31.41 | 16 | int | 0.188 | 60000 | 788 | 0.32 | 0.59 | 12 | [10 empty] | 194 |  | -97.71205024 | 33.14612887 | 786.98 | 3t x 3t
3620 | 2250 | metal loss corrosion | 2:20 | 18407.04 | -27.56 | 31.36 |  | -27.56 | 31.36 | 16 | int | 0.188 | 60000 | 788 | 0.41 | 0.59 | 12 | [10 empty] | 194 |  | -97.71205039 | 33.14612895 | 786.98 | 3t x 3t
3620 | 2251 | metal loss corrosion | 1:10 | 18407.13 | -27.65 | 31.27 |  | -27.65 | 31.27 | 16 | int | 0.188 | 60000 | 788 | 0.33 | 0.59 | 12 | [12 empty] | -97.71205063 | 33.14612908 | 786.97
3620 | 2252 | metal loss corrosion | 2:41 | 18407.14 | -27.66 | 31.26 |  | -27.66 | 31.26 | 16 | int | 0.188 | 60000 | 788 | 0.35 | 0.59 | 15 | [10 empty] | 195 |  | -97.71205066 | 33.14612909 | 786.97 | 3t x 3t
3620 | 2253 | cluster | 2:33 | 18407.14 | -27.66 | 31.26 |  | -27.66 | 31.26 | 16 | int | 0.188 | 60000 | 788 | 1.9 | 1.13 | 19 |  | 1489.67 |  | 1.89 |  |  |  | 893.8 | 0.88 |  | 195 |  | -97.71205066 | 33.14612909 | 786.97 | 3t x 3t
3620 | 2254 | metal loss corrosion | 2:19 | 18407.15 | -27.67 | 31.25 |  | -27.67 | 31.25 | 16 | int | 0.188 | 60000 | 788 | 0.38 | 0.59 | 12 | [12 empty] | -97.71205069 | 33.14612911 | 786.97
3620 | 2255 | metal loss corrosion | 2:38 | 18407.21 | -27.73 | 31.19 |  | -27.73 | 31.19 | 16 | int | 0.188 | 60000 | 788 | 0.36 | 0.59 | 10 | [10 empty] | 195 |  | -97.71205085 | 33.1461292 | 786.97 | 3t x 3t
3620 | 2256 | metal loss corrosion | 2:33 | 18407.27 | -27.79 | 31.13 |  | -27.79 | 31.13 | 16 | int | 0.188 | 60000 | 788 | 0.34 | 0.59 | 19 | [10 empty] | 195 |  | -97.71205101 | 33.14612928 | 786.97 | 3t x 3t
3620 | 2257 | metal loss corrosion | 2:36 | 18407.45 | -27.96 | 30.95 |  | -27.96 | 30.95 | 16 | int | 0.188 | 60000 | 788 | 0.33 | 0.59 | 13 |  | 1548.84 |  | 1.97 |  |  |  | 929.31 | 0.85 |  |  |  | -97.7120515 | 33.14612955 | 786.96
3620 | 2258 | cluster | 2:00 | 18407.46 | -27.98 | 30.94 |  | -27.98 | 30.94 | 16 | int | 0.188 | 60000 | 788 | 0.49 | 1.75 | 19 |  | 1544.63 |  | 1.96 |  |  |  | 926.78 | 0.85 |  | 196 |  | -97.71205154 | 33.14612957 | 786.96 | 3t x 3t
3620 | 2259 | metal loss corrosion | 2:16 | 18407.46 | -27.98 | 30.94 |  | -27.98 | 30.94 | 16 | int | 0.188 | 60000 | 788 | 0.49 | 0.59 | 15 | [10 empty] | 196 |  | -97.71205154 | 33.14612957 | 786.96 | 3t x 3t
3620 | 2260 | metal loss corrosion | 1:59 | 18407.47 | -27.98 | 30.93 |  | -27.98 | 30.93 | 16 | int | 0.188 | 60000 | 788 | 0.38 | 0.59 | 19 | [10 empty] | 196 |  | -97.71205156 | 33.14612958 | 786.96 | 3t x 3t
3620 | 2261 | metal loss corrosion | 10:17 | 18407.49 | -28.01 | 30.91 |  | -28.01 | 30.91 | 16 | int | 0.188 | 60000 | 788 | 0.36 | 0.59 | 15 |  | 1548.11 |  | 1.96 |  |  |  | 928.87 | 0.85 |  |  |  | -97.71205162 | 33.14612961 | 786.96
3620 | 2262 | metal loss corrosion | 10:16 | 18407.57 | -28.09 | 30.83 |  | -28.09 | 30.83 | 16 | int | 0.188 | 60000 | 788 | 0.32 | 0.59 | 10 | [10 empty] | 197 |  | -97.71205184 | 33.14612973 | 786.96 | 3t x 3t
3620 | 2263 | cluster | 10:16 | 18407.57 | -28.09 | 30.83 |  | -28.09 | 30.83 | 16 | int | 0.188 | 60000 | 788 | 0.48 | 1.82 | 10 | [10 empty] | 197 |  | -97.71205184 | 33.14612973 | 786.96 | 3t x 3t
3620 | 2264 | metal loss corrosion | 10:32 | 18407.57 | -28.09 | 30.83 |  | -28.09 | 30.83 | 16 | int | 0.188 | 60000 | 788 | 0.44 | 0.65 | 10 | [10 empty] | 197 |  | -97.71205185 | 33.14612973 | 786.96 | 3t x 3t
3620 | 2265 | metal loss corrosion | 2:36 | 18407.58 | -28.1 | 30.82 |  | -28.1 | 30.82 | 16 | int | 0.188 | 60000 | 788 | 0.43 | 0.59 | 17 |  | 1546.27 |  | 1.96 |  |  |  | 927.76 | 0.85 |  |  |  | -97.71205188 | 33.14612975 | 786.96
3620 | 2266 | metal loss corrosion | 1:36 | 18407.63 | -28.14 | 30.77 |  | -28.14 | 30.77 | 16 | int | 0.188 | 60000 | 788 | 0.49 | 0.59 | 12 | [12 empty] | -97.71205199 | 33.14612981 | 786.96
3620 | 2267 | metal loss corrosion | 10:14 | 18407.66 | -28.17 | 30.74 |  | -28.17 | 30.74 | 16 | int | 0.188 | 60000 | 788 | 0.44 | 0.59 | 12 | [12 empty] | -97.71205208 | 33.14612986 | 786.95
3620 | 2268 | metal loss corrosion | 2:21 | 18407.67 | -28.19 | 30.73 |  | -28.19 | 30.73 | 16 | int | 0.188 | 60000 | 788 | 0.34 | 0.59 | 13 |  | 1548.84 |  | 1.97 |  |  |  | 929.31 | 0.85 |  |  |  | -97.71205212 | 33.14612988 | 786.95
3620 | 2269 | metal loss corrosion | 2:40 | 18407.68 | -28.2 | 30.72 |  | -28.2 | 30.72 | 16 | int | 0.188 | 60000 | 788 | 0.35 | 0.59 | 15 |  | 1548.29 |  | 1.96 |  |  |  | 928.98 | 0.85 |  |  |  | -97.71205214 | 33.14612989 | 786.95
3620 | 2270 | metal loss corrosion | 2:09 | 18407.75 | -28.26 | 30.65 |  | -28.26 | 30.65 | 16 | int | 0.188 | 60000 | 788 | 0.93 | 0.59 | 12 | [10 empty] | 198 |  | -97.71205233 | 33.14612999 | 786.95 | 3t x 3t
3620 | 2271 | cluster | 2:09 | 18407.75 | -28.26 | 30.65 |  | -28.26 | 30.65 | 16 | int | 0.188 | 60000 | 788 | 1.7 | 1.72 | 19 |  | 1497.42 |  | 1.9 |  |  |  | 898.45 | 0.88 |  | 198 |  | -97.71205233 | 33.14612999 | 786.95 | 3t x 3t
3620 | 2272 | metal loss corrosion | 2:38 | 18407.76 | -28.28 | 30.64 |  | -28.28 | 30.64 | 16 | int | 0.188 | 60000 | 788 | 0.54 | 0.59 | 13 | [10 empty] | 199 |  | -97.71205237 | 33.14613001 | 786.95 | 3t x 3t
3620 | 2273 | cluster | 2:38 | 18407.76 | -28.28 | 30.64 |  | -28.28 | 30.64 | 16 | int | 0.188 | 60000 | 788 | 1.57 | 1.08 | 13 |  | 1518.75 |  | 1.93 |  |  |  | 911.25 | 0.86 |  | 199 |  | -97.71205237 | 33.14613001 | 786.95 | 3t x 3t
3620 | 2274 | metal loss corrosion | 1:50 | 18407.76 | -28.28 | 30.64 |  | -28.28 | 30.64 | 16 | int | 0.188 | 60000 | 788 | 0.33 | 0.59 | 10 | [12 empty] | -97.71205237 | 33.14613002 | 786.95
3620 | 2275 | metal loss corrosion | 2:20 | 18407.8 | -28.32 | 30.6 |  | -28.32 | 30.6 | 16 | int | 0.188 | 60000 | 788 | 0.5 | 0.59 | 19 | [10 empty] | 198 |  | -97.71205248 | 33.14613007 | 786.95 | 3t x 3t
3620 | 2276 | metal loss corrosion | 2:45 | 18407.84 | -28.36 | 30.56 |  | -28.36 | 30.56 | 16 | int | 0.188 | 60000 | 788 | 0.64 | 0.59 | 10 | [10 empty] | 199 |  | -97.71205258 | 33.14613013 | 786.95 | 3t x 3t
3620 | 2277 | metal loss corrosion | 2:25 | 18407.86 | -28.38 | 30.54 |  | -28.38 | 30.54 | 16 | int | 0.188 | 60000 | 788 | 0.32 | 0.59 | 12 | [10 empty] | 198 |  | -97.71205265 | 33.14613016 | 786.95 | 3t x 3t
3620 | 2278 | metal loss corrosion | 9:57 | 18407.97 | -28.49 | 30.43 |  | -28.49 | 30.43 | 16 | int | 0.188 | 60000 | 788 | 0.32 | 0.59 | 10 | [12 empty] | -97.71205294 | 33.14613032 | 786.94
3620 | 2279 | metal loss corrosion | 2:37 | 18408 | -28.51 | 30.4 |  | -28.51 | 30.4 | 16 | int | 0.188 | 60000 | 788 | 0.84 | 0.59 | 10 | [10 empty] | 200 |  | -97.71205301 | 33.14613036 | 786.94 | 3t x 3t
3620 | 2280 | cluster | 2:07 | 18408 | -28.51 | 30.4 |  | -28.51 | 30.4 | 16 | int | 0.188 | 60000 | 788 | 3.4 | 3.32 | 13 |  | 1480.34 |  | 1.88 |  |  |  | 888.2 | 0.89 |  | 200 |  | -97.71205301 | 33.14613036 | 786.94 | 3t x 3t
3620 | 2281 | metal loss corrosion | 2:15 | 18408.03 | -28.54 | 30.37 |  | -28.54 | 30.37 | 16 | int | 0.188 | 60000 | 788 | 0.74 | 0.59 | 13 | [10 empty] | 200 |  | -97.7120531 | 33.1461304 | 786.94 | 3t x 3t
3620 | 2282 | metal loss corrosion | 2:23 | 18408.05 | -28.56 | 30.35 |  | -28.56 | 30.35 | 16 | int | 0.188 | 60000 | 788 | 0.6 | 0.59 | 13 | [10 empty] | 200 |  | -97.71205316 | 33.14613044 | 786.94 | 3t x 3t
3620 | 2283 | metal loss corrosion | 1:44 | 18408.05 | -28.56 | 30.35 |  | -28.56 | 30.35 | 16 | int | 0.188 | 60000 | 788 | 0.34 | 0.7 | 13 |  | 1548.84 |  | 1.97 |  |  |  | 929.31 | 0.85 |  |  |  | -97.71205316 | 33.14613044 | 786.94
3620 | 2284 | metal loss corrosion | 2:46 | 18408.06 | -28.57 | 30.34 |  | -28.57 | 30.34 | 16 | int | 0.188 | 60000 | 788 | 0.39 | 0.59 | 10 | [10 empty] | 200 |  | -97.71205318 | 33.14613045 | 786.94 | 3t x 3t
3620 | 2285 | metal loss corrosion | 10:01 | 18408.08 | -28.59 | 30.32 |  | -28.59 | 30.32 | 16 | int | 0.188 | 60000 | 788 | 0.33 | 0.59 | 12 | [12 empty] | -97.71205324 | 33.14613048 | 786.94
3620 | 2286 | metal loss corrosion | 2:12 | 18408.14 | -28.66 | 30.26 |  | -28.66 | 30.26 | 16 | int | 0.188 | 60000 | 788 | 0.84 | 0.59 | 12 | [10 empty] | 200 |  | -97.71205341 | 33.14613057 | 786.94 | 3t x 3t
3620 | 2287 | metal loss corrosion | 2:43 | 18408.2 | -28.71 | 30.2 |  | -28.71 | 30.2 | 16 | int | 0.188 | 60000 | 788 | 0.57 | 0.59 | 10 | [12 empty] | -97.71205357 | 33.14613066 | 786.94
3620 | 2288 | metal loss corrosion | 2:20 | 18408.2 | -28.72 | 30.2 |  | -28.72 | 30.2 | 16 | int | 0.188 | 60000 | 788 | 0.95 | 0.59 | 12 | [10 empty] | 200 |  | -97.71205357 | 33.14613066 | 786.94 | 3t x 3t
3620 | 2289 | metal loss corrosion | 2:07 | 18408.2 | -28.72 | 30.2 |  | -28.72 | 30.2 | 16 | int | 0.188 | 60000 | 788 | 0.7 | 0.72 | 8 | [10 empty] | 200 |  | -97.71205357 | 33.14613066 | 786.94 | 3t x 3t
3620 | 2290 | metal loss corrosion | 10:12 | 18408.23 | -28.75 | 30.17 |  | -28.75 | 30.17 | 16 | int | 0.188 | 60000 | 788 | 0.32 | 0.59 | 12 | [12 empty] | -97.71205366 | 33.14613071 | 786.94
3620 | 2291 | metal loss corrosion | 2:30 | 18408.33 | -28.85 | 30.07 |  | -28.85 | 30.07 | 16 | int | 0.188 | 60000 | 788 | 0.35 | 0.59 | 13 |  | 1548.69 |  | 1.97 |  |  |  | 929.21 | 0.85 |  |  |  | -97.71205394 | 33.14613086 | 786.93
3620 | 2292 | metal loss corrosion | 10:13 | 18408.51 | -29.03 | 29.89 |  | -29.03 | 29.89 | 16 | int | 0.188 | 60000 | 788 | 0.53 | 0.59 | 10 | [12 empty] | -97.71205443 | 33.14613112 | 786.93
3620 | 2293 | metal loss corrosion | 1:33 | 18408.51 | -29.03 | 29.88 |  | -29.03 | 29.88 | 16 | int | 0.188 | 60000 | 788 | 0.81 | 0.59 | 10 | [10 empty] | 201 |  | -97.71205444 | 33.14613113 | 786.93 | 3t x 3t
3620 | 2294 | cluster | 1:19 | 18408.51 | -29.03 | 29.88 |  | -29.03 | 29.88 | 16 | int | 0.188 | 60000 | 788 | 0.8 | 2.64 | 17 |  | 1536.57 |  | 1.95 |  |  |  | 921.94 | 0.85 |  | 201 |  | -97.71205444 | 33.14613113 | 786.93 | 3t x 3t
3620 | 2295 | metal loss corrosion | 2:29 | 18408.52 | -29.03 | 29.88 |  | -29.03 | 29.88 | 16 | int | 0.188 | 60000 | 788 | 0.47 | 1 | 19 |  | 1544.75 |  | 1.96 |  |  |  | 926.85 | 0.85 |  |  |  | -97.71205444 | 33.14613113 | 786.93
3620 | 2296 | metal loss corrosion | 1:19 | 18408.53 | -29.04 | 29.87 |  | -29.04 | 29.87 | 16 | int | 0.188 | 60000 | 788 | 0.51 | 0.6 | 10 | [10 empty] | 201 |  | -97.71205448 | 33.14613115 | 786.93 | 3t x 3t
3620 | 2297 | metal loss corrosion | 1:49 | 18408.54 | -29.06 | 29.86 |  | -29.06 | 29.86 | 16 | int | 0.188 | 60000 | 788 | 0.39 | 0.59 | 17 | [10 empty] | 201 |  | -97.71205452 | 33.14613117 | 786.92 | 3t x 3t
3620 | 2298 | metal loss corrosion | 2:43 | 18408.61 | -29.12 | 29.79 |  | -29.12 | 29.79 | 16 | int | 0.188 | 60000 | 788 | 0.34 | 0.59 | 12 | [12 empty] | -97.7120547 | 33.14613127 | 786.92
3620 | 2299 | metal loss corrosion | 10:49 | 18408.65 | -29.17 | 29.75 |  | -29.17 | 29.75 | 16 | int | 0.188 | 60000 | 788 | 0.79 | 0.59 | 10 | [12 empty] | -97.71205482 | 33.14613133 | 786.92
3620 | 2300 | metal loss corrosion | 9:33 | 18408.66 | -29.17 | 29.74 |  | -29.17 | 29.74 | 16 | int | 0.188 | 60000 | 788 | 0.4 | 0.6 | 10 | [12 empty] | -97.71205483 | 33.14613133 | 786.92
3620 | 2301 | metal loss corrosion | 9:06 | 18408.75 | -29.26 | 29.65 |  | -29.26 | 29.65 | 16 | int | 0.188 | 60000 | 788 | 0.33 | 0.59 | 10 | [12 empty] | -97.71205509 | 33.14613147 | 786.92
3620 | 2302 | cluster | 2:17 | 18408.81 | -29.32 | 29.59 |  | -29.32 | 29.59 | 16 | int | 0.188 | 60000 | 788 | 0.64 | 1.76 | 20 |  | 1539.41 | 1632.04 | 1.95 | 2.07 |  | 979.22 | 923.65 | 0.85 | 9 | 202 |  | -97.71205525 | 33.14613156 | 786.92 | 3t x 3t
3620 | 2303 | metal loss corrosion | 2:17 | 18408.81 | -29.32 | 29.59 |  | -29.32 | 29.59 | 16 | int | 0.188 | 60000 | 788 | 0.32 | 0.59 | 10 | [10 empty] | 202 |  | -97.71205525 | 33.14613156 | 786.92 | 3t x 3t
3620 | 2304 | metal loss corrosion | 2:34 | 18408.83 | -29.34 | 29.57 |  | -29.34 | 29.57 | 16 | int | 0.188 | 60000 | 788 | 0.43 | 0.59 | 20 | [10 empty] | 202 |  | -97.71205529 | 33.14613158 | 786.92 | 3t x 3t
3620 | 2305 | metal loss corrosion | 2:16 | 18408.99 | -29.51 | 29.41 |  | -29.51 | 29.41 | 16 | int | 0.188 | 60000 | 788 | 0.32 | 0.59 | 15 | [10 empty] | 203 |  | -97.71205576 | 33.14613183 | 786.91 | 3t x 3t
3620 | 2306 | cluster | 2:16 | 18408.99 | -29.51 | 29.41 |  | -29.51 | 29.41 | 16 | int | 0.188 | 60000 | 788 | 1.78 | 2.95 | 22 |  | 1484.23 | 1565.22 | 1.88 | 1.99 |  | 939.13 | 890.54 | 0.88 | 9 | 203 |  | -97.71205576 | 33.14613183 | 786.91 | 3t x 3t
3620 | 2307 | metal loss corrosion | 1:57 | 18409.01 | -29.52 | 29.39 |  | -29.52 | 29.39 | 16 | int | 0.188 | 60000 | 788 | 0.34 | 0.59 | 10 | [12 empty] | -97.71205579 | 33.14613185 | 786.91
3620 | 2308 | metal loss corrosion | 2:49 | 18409.02 | -29.54 | 29.38 |  | -29.54 | 29.38 | 16 | int | 0.188 | 60000 | 788 | 0.35 | 0.59 | 13 | [10 empty] | 203 |  | -97.71205583 | 33.14613187 | 786.91 | 3t x 3t
3620 | 2309 | metal loss corrosion | 2:23 | 18409.03 | -29.54 | 29.37 |  | -29.54 | 29.37 | 16 | int | 0.188 | 60000 | 788 | 0.38 | 0.59 | 15 | [10 empty] | 203 |  | -97.71205586 | 33.14613189 | 786.91 | 3t x 3t
3620 | 2310 | metal loss corrosion | 10:14 | 18409.07 | -29.58 | 29.33 |  | -29.58 | 29.33 | 16 | int | 0.188 | 60000 | 788 | 0.4 | 0.59 | 10 | [12 empty] | -97.71205596 | 33.14613194 | 786.91
3620 | 2311 | metal loss corrosion | 2:50 | 18409.08 | -29.6 | 29.32 |  | -29.6 | 29.32 | 16 | int | 0.188 | 60000 | 788 | 0.74 | 0.59 | 12 | [10 empty] | 203 |  | -97.712056 | 33.14613196 | 786.91 | 3t x 3t
3620 | 2312 | metal loss corrosion | 2:37 | 18409.09 | -29.61 | 29.31 |  | -29.61 | 29.31 | 16 | int | 0.188 | 60000 | 788 | 0.36 | 0.59 | 10 | [10 empty] | 203 |  | -97.71205602 | 33.14613198 | 786.91 | 3t x 3t
3620 | 2313 | metal loss corrosion | 2:21 | 18409.11 | -29.62 | 29.29 |  | -29.62 | 29.29 | 16 | int | 0.188 | 60000 | 788 | 0.33 | 0.59 | 22 | [10 empty] | 203 |  | -97.71205607 | 33.146132 | 786.91 | 3t x 3t
3620 | 2314 | metal loss corrosion | 9:24 | 18409.12 | -29.63 | 29.28 |  | -29.63 | 29.28 | 16 | int | 0.188 | 60000 | 788 | 0.49 | 0.59 | 12 | [12 empty] | -97.7120561 | 33.14613202 | 786.91
3620 | 2315 | metal loss corrosion | 10:18 | 18409.2 | -29.72 | 29.2 |  | -29.72 | 29.2 | 16 | int | 0.188 | 60000 | 788 | 0.32 | 0.59 | 10 | [12 empty] | -97.71205634 | 33.14613215 | 786.9
3620 | 2316 | metal loss corrosion | 1:30 | 18409.25 | -29.77 | 29.15 |  | -29.77 | 29.15 | 16 | int | 0.188 | 60000 | 788 | 0.47 | 0.59 | 10 | [12 empty] | -97.71205647 | 33.14613222 | 786.9
3620 | 2317 | cluster | 2:09 | 18409.28 | -29.79 | 29.12 |  | -29.79 | 29.12 | 16 | int | 0.188 | 60000 | 788 | 0.68 | 2.51 | 12 | [10 empty] | 204 |  | -97.71205654 | 33.14613226 | 786.9 | 3t x 3t
3620 | 2318 | metal loss corrosion | 2:09 | 18409.28 | -29.79 | 29.12 |  | -29.79 | 29.12 | 16 | int | 0.188 | 60000 | 788 | 0.43 | 0.59 | 10 | [10 empty] | 204 |  | -97.71205654 | 33.14613226 | 786.9 | 3t x 3t
3620 | 2319 | metal loss corrosion | 2:16 | 18409.29 | -29.81 | 29.11 |  | -29.81 | 29.11 | 16 | int | 0.188 | 60000 | 788 | 0.53 | 0.59 | 12 | [10 empty] | 204 |  | -97.71205658 | 33.14613227 | 786.9 | 3t x 3t
3620 | 2320 | metal loss corrosion | 2:32 | 18409.29 | -29.81 | 29.11 |  | -29.81 | 29.11 | 16 | int | 0.188 | 60000 | 788 | 0.5 | 0.95 | 10 | [10 empty] | 204 |  | -97.71205659 | 33.14613228 | 786.9 | 3t x 3t
3620 | 2321 | metal loss corrosion | 9:25 | 18409.39 | -29.91 | 29.01 |  | -29.91 | 29.01 | 16 | int | 0.188 | 60000 | 788 | 0.44 | 0.64 | 10 | [12 empty] | -97.71205686 | 33.14613242 | 786.9
3620 | 2322 | metal loss corrosion | 10:12 | 18409.46 | -29.98 | 28.94 |  | -29.98 | 28.94 | 16 | int | 0.188 | 60000 | 788 | 0.79 | 0.59 | 10 | [12 empty] | -97.71205705 | 33.14613253 | 786.89
3620 | 2323 | metal loss corrosion | 2:42 | 18409.48 | -29.99 | 28.92 |  | -29.99 | 28.92 | 16 | int | 0.188 | 60000 | 788 | 0.33 | 0.67 | 15 |  | 1548.65 |  | 1.97 |  |  |  | 929.19 | 0.85 |  |  |  | -97.71205709 | 33.14613255 | 786.89
3620 | 2324 | metal loss corrosion | 2:21 | 18409.48 | -30 | 28.92 |  | -30 | 28.92 | 16 | int | 0.188 | 60000 | 788 | 0.5 | 0.59 | 13 |  | 1546.28 |  | 1.96 |  |  |  | 927.77 | 0.85 |  |  |  | -97.7120571 | 33.14613256 | 786.89
3620 | 2325 | metal loss corrosion | 12:40 | 18409.64 | -30.16 | 28.76 |  | -30.16 | 28.76 | 16 | int | 0.188 | 60000 | 788 | 0.4 | 0.67 | 10 | [12 empty] | -97.71205754 | 33.14613279 | 786.89
3620 | 2326 | metal loss corrosion | 9:28 | 18409.65 | -30.17 | 28.75 |  | -30.17 | 28.75 | 16 | int | 0.188 | 60000 | 788 | 0.64 | 0.59 | 10 | [12 empty] | -97.71205757 | 33.14613281 | 786.89
3620 | 2327 | metal loss corrosion | 2:23 | 18409.65 | -30.17 | 28.75 |  | -30.17 | 28.75 | 16 | int | 0.188 | 60000 | 788 | 0.32 | 0.85 | 13 |  | 1548.99 |  | 1.97 |  |  |  | 929.39 | 0.85 |  |  |  | -97.71205757 | 33.14613281 | 786.89
3620 | 2328 | metal loss corrosion | 2:33 | 18409.73 | -30.25 | 28.67 |  | -30.25 | 28.67 | 16 | int | 0.188 | 60000 | 788 | 0.32 | 0.59 | 15 | [10 empty] | 205 |  | -97.71205779 | 33.14613292 | 786.88 | 3t x 3t
3620 | 2329 | cluster | 2:33 | 18409.73 | -30.25 | 28.67 |  | -30.25 | 28.67 | 16 | int | 0.188 | 60000 | 788 | 1.2 | 1.61 | 20 |  | 1516.94 | 1605.71 | 1.93 | 2.04 |  | 963.43 | 910.16 | 0.87 | 9 | 205 |  | -97.71205779 | 33.14613292 | 786.88 | 3t x 3t
3620 | 2330 | metal loss corrosion | 2:48 | 18409.79 | -30.3 | 28.61 |  | -30.3 | 28.61 | 16 | int | 0.188 | 60000 | 788 | 0.51 | 0.59 | 20 | [10 empty] | 205 |  | -97.71205795 | 33.14613301 | 786.88 | 3t x 3t
3620 | 2331 | metal loss corrosion | 1:55 | 18409.81 | -30.32 | 28.59 |  | -30.32 | 28.59 | 16 | int | 0.188 | 60000 | 788 | 0.47 | 0.59 | 15 |  | 1545.97 |  | 1.96 |  |  |  | 927.58 | 0.85 |  |  |  | -97.712058 | 33.14613304 | 786.88
3620 | 2332 | metal loss corrosion | 9:26 | 18409.82 | -30.33 | 28.58 |  | -30.33 | 28.58 | 16 | int | 0.188 | 60000 | 788 | 0.85 | 0.6 | 12 | [12 empty] | -97.71205802 | 33.14613305 | 786.88
3620 | 2333 | metal loss corrosion | 2:19 | 18409.82 | -30.33 | 28.58 |  | -30.33 | 28.58 | 16 | int | 0.188 | 60000 | 788 | 0.42 | 1.32 | 17 |  | 1546.52 |  | 1.96 |  |  |  | 927.91 | 0.85 |  |  |  | -97.71205802 | 33.14613305 | 786.88
3620 | 2334 | metal loss corrosion | 10:00 | 18409.84 | -30.36 | 28.56 |  | -30.36 | 28.56 | 16 | int | 0.188 | 60000 | 788 | 0.39 | 1.36 | 10 | [12 empty] | -97.71205809 | 33.14613309 | 786.88
3620 | 2335 | metal loss corrosion | 2:36 | 18409.93 | -30.44 | 28.47 |  | -30.44 | 28.47 | 16 | int | 0.188 | 60000 | 788 | 0.57 | 0.59 | 10 | [12 empty] | -97.71205833 | 33.14613321 | 786.88
3620 | 2336 | metal loss corrosion | 1:57 | 18410.03 | -30.55 | 28.37 |  | -30.55 | 28.37 | 16 | int | 0.188 | 60000 | 788 | 0.32 | 0.59 | 10 | [10 empty] | 206 |  | -97.71205862 | 33.14613337 | 786.87 | 3t x 3t
3620 | 2337 | cluster | 1:56 | 18410.03 | -30.55 | 28.37 |  | -30.55 | 28.37 | 16 | int | 0.188 | 60000 | 788 | 1.08 | 0.64 | 10 | [10 empty] | 206 |  | -97.71205862 | 33.14613337 | 786.87 | 3t x 3t
3620 | 2338 | metal loss corrosion | 1:56 | 18410.09 | -30.6 | 28.31 |  | -30.6 | 28.31 | 16 | int | 0.188 | 60000 | 788 | 0.44 | 0.59 | 10 | [10 empty] | 206 |  | -97.71205877 | 33.14613345 | 786.87 | 3t x 3t
3620 | 2339 | metal loss corrosion | 2:28 | 18410.09 | -30.6 | 28.31 |  | -30.6 | 28.31 | 16 | int | 0.188 | 60000 | 788 | 0.33 | 0.82 | 15 | [10 empty] | 207 |  | -97.71205877 | 33.14613345 | 786.87 | 3t x 3t
3620 | 2340 | metal loss corrosion | 10:37 | 18410.09 | -30.6 | 28.31 |  | -30.6 | 28.31 | 16 | int | 0.188 | 60000 | 788 | 0.57 | 0.59 | 10 | [12 empty] | -97.71205877 | 33.14613345 | 786.87
3620 | 2341 | cluster | 2:28 | 18410.09 | -30.6 | 28.31 |  | -30.6 | 28.31 | 16 | int | 0.188 | 60000 | 788 | 1.68 | 1.9 | 15 |  | 1509.62 |  | 1.92 |  |  |  | 905.77 | 0.87 |  | 207 |  | -97.71205877 | 33.14613345 | 786.87 | 3t x 3t
3620 | 2342 | metal loss corrosion | 2:47 | 18410.1 | -30.62 | 28.3 |  | -30.62 | 28.3 | 16 | int | 0.188 | 60000 | 788 | 0.45 | 0.59 | 10 | [10 empty] | 207 |  | -97.71205881 | 33.14613348 | 786.87 | 3t x 3t
3620 | 2343 | metal loss corrosion | 9:45 | 18410.11 | -30.62 | 28.29 |  | -30.62 | 28.29 | 16 | int | 0.188 | 60000 | 788 | 0.38 | 0.59 | 13 |  | 1548.2 |  | 1.96 |  |  |  | 928.92 | 0.85 |  |  |  | -97.71205882 | 33.14613348 | 786.87
3620 | 2344 | metal loss corrosion | 2:37 | 18410.18 | -30.69 | 28.22 |  | -30.69 | 28.22 | 16 | int | 0.188 | 60000 | 788 | 0.6 | 0.59 | 8 | [10 empty] | 207 |  | -97.71205902 | 33.14613358 | 786.87 | 3t x 3t
3620 | 2345 | metal loss corrosion | 9:42 | 18410.19 | -30.71 | 28.21 |  | -30.71 | 28.21 | 16 | int | 0.188 | 60000 | 788 | 0.68 | 0.7 | 13 |  | 1542.93 |  | 1.96 |  |  |  | 925.76 | 0.85 |  |  |  | -97.71205906 | 33.14613361 | 786.87
3620 | 2346 | cluster | 2:10 | 18410.31 | -30.82 | 28.09 |  | -30.82 | 28.09 | 16 | int | 0.188 | 60000 | 788 | 0.68 | 2.08 | 13 |  | 1542.99 |  | 1.96 |  |  |  | 925.79 | 0.85 |  | 208 |  | -97.71205937 | 33.14613378 | 786.87 | 3t x 3t
3620 | 2347 | metal loss corrosion | 2:10 | 18410.31 | -30.82 | 28.09 |  | -30.82 | 28.09 | 16 | int | 0.188 | 60000 | 788 | 0.32 | 0.59 | 13 | [10 empty] | 208 |  | -97.71205937 | 33.14613378 | 786.87 | 3t x 3t
3620 | 2348 | metal loss corrosion | 2:20 | 18410.31 | -30.83 | 28.08 |  | -30.83 | 28.08 | 16 | int | 0.188 | 60000 | 788 | 0.57 | 0.59 | 12 | [10 empty] | 208 |  | -97.7120594 | 33.14613379 | 786.86 | 3t x 3t
3620 | 2349 | metal loss corrosion | 2:31 | 18410.32 | -30.83 | 28.08 |  | -30.83 | 28.08 | 16 | int | 0.188 | 60000 | 788 | 0.36 | 0.59 | 13 | [10 empty] | 208 |  | -97.7120594 | 33.14613379 | 786.86 | 3t x 3t
3620 | 2350 | metal loss corrosion | 9:51 | 18410.42 | -30.93 | 27.98 |  | -30.93 | 27.98 | 16 | int | 0.188 | 60000 | 788 | 0.44 | 0.59 | 13 |  | 1547.49 |  | 1.96 |  |  |  | 928.49 | 0.85 |  |  |  | -97.71205967 | 33.14613394 | 786.86
3620 | 2351 | metal loss corrosion | 2:37 | 18410.54 | -31.06 | 27.85 |  | -31.06 | 27.85 | 16 | int | 0.188 | 60000 | 788 | 0.77 | 0.59 | 12 | [10 empty] | 209 |  | -97.71206003 | 33.14613413 | 786.86 | 3t x 3t
3620 | 2352 | cluster | 2:17 | 18410.54 | -31.06 | 27.85 |  | -31.06 | 27.85 | 16 | int | 0.188 | 60000 | 788 | 1.34 | 1.96 | 23 |  | 1502.82 | 1588.53 | 1.91 | 2.02 |  | 953.12 | 901.69 | 0.87 | 9 | 209 |  | -97.71206003 | 33.14613413 | 786.86 | 3t x 3t
3620 | 2353 | metal loss corrosion | 9:50 | 18410.55 | -31.07 | 27.85 |  | -31.07 | 27.85 | 16 | int | 0.188 | 60000 | 788 | 0.58 | 0.59 | 10 | [10 empty] | 210 |  | -97.71206005 | 33.14613414 | 786.86 | 3t x 3t
3620 | 2354 | cluster | 9:50 | 18410.55 | -31.07 | 27.85 |  | -31.07 | 27.85 | 16 | int | 0.188 | 60000 | 788 | 2.1 | 0.87 | 10 | [10 empty] | 210 |  | -97.71206005 | 33.14613414 | 786.86 | 3t x 3t
3620 | 2355 | metal loss corrosion | 2:17 | 18410.57 | -31.09 | 27.83 |  | -31.09 | 27.83 | 16 | int | 0.188 | 60000 | 788 | 0.37 | 0.59 | 23 | [10 empty] | 209 |  | -97.7120601 | 33.14613417 | 786.86 | 3t x 3t
3620 | 2356 | metal loss corrosion | 1:53 | 18410.62 | -31.13 | 27.78 |  | -31.13 | 27.78 | 16 | int | 0.188 | 60000 | 788 | 0.5 | 0.59 | 17 |  | 1544.65 |  | 1.96 |  |  |  | 926.79 | 0.85 |  |  |  | -97.71206022 | 33.14613423 | 786.85
3620 | 2357 | metal loss corrosion | 2:22 | 18410.62 | -31.14 | 27.78 |  | -31.14 | 27.78 | 16 | int | 0.188 | 60000 | 788 | 0.44 | 1.25 | 12 | [10 empty] | 209 |  | -97.71206024 | 33.14613424 | 786.85 | 3t x 3t
3620 | 2358 | metal loss corrosion | 9:51 | 18410.63 | -31.14 | 27.77 |  | -31.14 | 27.77 | 16 | int | 0.188 | 60000 | 788 | 0.33 | 0.59 | 10 | [10 empty] | 210 |  | -97.71206026 | 33.14613425 | 786.85 | 3t x 3t
3620 | 2359 | metal loss corrosion | 9:27 | 18410.67 | -31.19 | 27.73 |  | -31.19 | 27.73 | 16 | int | 0.188 | 60000 | 788 | 0.37 | 0.67 | 10 | [12 empty] | -97.71206037 | 33.14613431 | 786.85
3620 | 2360 | metal loss corrosion | 9:51 | 18410.68 | -31.19 | 27.72 |  | -31.19 | 27.72 | 16 | int | 0.188 | 60000 | 788 | 0.58 | 0.78 | 10 | [10 empty] | 210 |  | -97.71206039 | 33.14613433 | 786.85 | 3t x 3t
3620 | 2361 | metal loss corrosion | 9:03 | 18410.69 | -31.21 | 27.71 |  | -31.21 | 27.71 | 16 | int | 0.188 | 60000 | 788 | 0.4 | 0.59 | 13 |  | 1548.03 |  | 1.96 |  |  |  | 928.82 | 0.85 |  |  |  | -97.71206043 | 33.14613434 | 786.85
3620 | 2362 | metal loss corrosion | 1:33 | 18410.73 | -31.24 | 27.67 |  | -31.24 | 27.67 | 16 | int | 0.188 | 60000 | 788 | 0.32 | 0.59 | 10 | [12 empty] | -97.71206053 | 33.1461344 | 786.85
3620 | 2363 | metal loss corrosion | 1:57 | 18410.84 | -31.35 | 27.56 |  | -31.35 | 27.56 | 16 | int | 0.188 | 60000 | 788 | 0.39 | 0.59 | 17 | [10 empty] | 211 |  | -97.71206084 | 33.14613456 | 786.85 | 3t x 3t
3620 | 2364 | cluster | 1:57 | 18410.84 | -31.35 | 27.56 |  | -31.35 | 27.56 | 16 | int | 0.188 | 60000 | 788 | 0.6 | 2.11 | 17 |  | 1542.45 |  | 1.96 |  |  |  | 925.47 | 0.85 |  | 211 |  | -97.71206084 | 33.14613456 | 786.85 | 3t x 3t
3620 | 2365 | metal loss corrosion | 2:13 | 18410.85 | -31.36 | 27.55 |  | -31.36 | 27.55 | 16 | int | 0.188 | 60000 | 788 | 0.41 | 0.59 | 10 | [10 empty] | 211 |  | -97.71206085 | 33.14613457 | 786.85 | 3t x 3t
3620 | 2366 | cluster | 9:19 | 18410.85 | -31.36 | 27.55 |  | -31.36 | 27.55 | 16 | int | 0.188 | 60000 | 788 | 0.85 | 2.42 | 12 | [10 empty] | 212 |  | -97.71206086 | 33.14613458 | 786.85 | 3t x 3t
3620 | 2367 | metal loss corrosion | 9:45 | 18410.85 | -31.36 | 27.55 |  | -31.36 | 27.55 | 16 | int | 0.188 | 60000 | 788 | 0.69 | 0.59 | 10 | [10 empty] | 212 |  | -97.71206086 | 33.14613458 | 786.85 | 3t x 3t
3620 | 2368 | metal loss corrosion | 9:34 | 18410.85 | -31.36 | 27.55 |  | -31.36 | 27.55 | 16 | int | 0.188 | 60000 | 788 | 0.84 | 0.59 | 10 | [10 empty] | 212 |  | -97.71206086 | 33.14613458 | 786.85 | 3t x 3t
3620 | 2369 | metal loss corrosion | 2:19 | 18410.86 | -31.37 | 27.54 |  | -31.37 | 27.54 | 16 | int | 0.188 | 60000 | 788 | 0.35 | 0.59 | 12 | [10 empty] | 211 |  | -97.71206089 | 33.14613459 | 786.85 | 3t x 3t
3620 | 2370 | metal loss corrosion | 9:19 | 18410.87 | -31.38 | 27.53 |  | -31.38 | 27.53 | 16 | int | 0.188 | 60000 | 788 | 0.55 | 0.59 | 12 | [10 empty] | 212 |  | -97.71206092 | 33.14613461 | 786.85 | 3t x 3t
3620 | 2371 | metal loss corrosion | 2:36 | 18410.97 | -31.49 | 27.43 |  | -31.49 | 27.43 | 16 | int | 0.188 | 60000 | 788 | 0.41 | 0.87 | 17 | [10 empty] | 213 |  | -97.7120612 | 33.14613476 | 786.84 | 3t x 3t
3620 | 2372 | cluster | 2:32 | 18410.97 | -31.49 | 27.43 |  | -31.49 | 27.43 | 16 | int | 0.188 | 60000 | 788 | 1.26 | 1.13 | 17 |  | 1519.64 |  | 1.93 |  |  |  | 911.78 | 0.86 |  | 213 |  | -97.7120612 | 33.14613476 | 786.84 | 3t x 3t
3620 | 2373 | metal loss corrosion | 1:29 | 18410.98 | -31.5 | 27.42 |  | -31.5 | 27.42 | 16 | int | 0.188 | 60000 | 788 | 0.33 | 0.73 | 17 |  | 1548.09 |  | 1.96 |  |  |  | 928.86 | 0.85 |  |  |  | -97.71206123 | 33.14613478 | 786.84
3620 | 2374 | metal loss corrosion | 10:16 | 18410.99 | -31.5 | 27.41 |  | -31.5 | 27.41 | 16 | int | 0.188 | 60000 | 788 | 0.32 | 0.59 | 12 | [12 empty] | -97.71206124 | 33.14613478 | 786.84
3620 | 2375 | metal loss corrosion | 9:44 | 18411.02 | -31.53 | 27.38 |  | -31.53 | 27.38 | 16 | int | 0.188 | 60000 | 788 | 0.38 | 0.79 | 12 | [12 empty] | -97.71206133 | 33.14613483 | 786.84
3620 | 2376 | metal loss corrosion | 2:09 | 18411.02 | -31.54 | 27.38 |  | -31.54 | 27.38 | 16 | int | 0.188 | 60000 | 788 | 0.49 | 0.59 | 12 | [12 empty] | -97.71206135 | 33.14613484 | 786.84
3620 | 2377 | metal loss corrosion | 2:32 | 18411.04 | -31.55 | 27.36 |  | -31.55 | 27.36 | 16 | int | 0.188 | 60000 | 788 | 0.51 | 0.94 | 13 | [10 empty] | 213 |  | -97.71206138 | 33.14613485 | 786.84 | 3t x 3t
3620 | 2378 | metal loss corrosion | 1:45 | 18411.1 | -31.61 | 27.3 |  | -31.61 | 27.3 | 16 | int | 0.188 | 60000 | 788 | 0.35 | 0.59 | 10 | [12 empty] | -97.71206155 | 33.14613494 | 786.84
3620 | 2379 | metal loss corrosion | 1:06 | 18411.12 | -31.63 | 27.28 |  | -31.63 | 27.28 | 16 | int | 0.188 | 60000 | 788 | 0.33 | 0.59 | 10 | [12 empty] | -97.7120616 | 33.14613497 | 786.84
3620 | 2380 | metal loss corrosion | 2:14 | 18411.2 | -31.71 | 27.2 |  | -31.71 | 27.2 | 16 | int | 0.188 | 60000 | 788 | 0.56 | 0.59 | 12 | [10 empty] | 214 |  | -97.71206183 | 33.1461351 | 786.83 | 3t x 3t
3620 | 2381 | cluster | 2:11 | 18411.2 | -31.71 | 27.2 |  | -31.71 | 27.2 | 16 | int | 0.188 | 60000 | 788 | 0.97 | 0.82 | 13 |  | 1535.22 |  | 1.95 |  |  |  | 921.13 | 0.86 |  | 214 |  | -97.71206183 | 33.1461351 | 786.83 | 3t x 3t
3620 | 2382 | metal loss corrosion | 2:39 | 18411.22 | -31.74 | 27.18 |  | -31.74 | 27.18 | 16 | int | 0.188 | 60000 | 788 | 0.6 | 0.59 | 23 |  | 1538.55 | 1630.98 | 1.95 | 2.07 |  | 978.59 | 923.13 | 0.85 | 9 |  |  | -97.71206189 | 33.14613513 | 786.83
3620 | 2383 | metal loss corrosion | 2:11 | 18411.25 | -31.77 | 27.15 |  | -31.77 | 27.15 | 16 | int | 0.188 | 60000 | 788 | 0.33 | 0.59 | 13 | [10 empty] | 214 |  | -97.71206197 | 33.14613518 | 786.83 | 3t x 3t
3620 | 2384 | metal loss corrosion | 1:19 | 18411.33 | -31.84 | 27.07 |  | -31.84 | 27.07 | 16 | int | 0.188 | 60000 | 788 | 0.32 | 0.59 | 10 | [12 empty] | -97.71206219 | 33.14613529 | 786.83
3620 | 2385 | metal loss corrosion | 2:30 | 18411.39 | -31.9 | 27.01 |  | -31.9 | 27.01 | 16 | int | 0.188 | 60000 | 788 | 0.58 | 1.16 | 13 |  | 1544.69 |  | 1.96 |  |  |  | 926.82 | 0.85 |  |  |  | -97.71206234 | 33.14613537 | 786.83
3620 | 2386 | metal loss corrosion | 10:36 | 18411.48 | -31.99 | 26.92 |  | -31.99 | 26.92 | 16 | int | 0.188 | 60000 | 788 | 0.36 | 0.59 | 10 | [12 empty] | -97.7120626 | 33.14613551 | 786.83
3620 | 2387 | cluster | 2:29 | 18411.5 | -32.01 | 26.9 |  | -32.01 | 26.9 | 16 | int | 0.188 | 60000 | 788 | 2.3 | 1.44 | 17 |  | 1482.92 |  | 1.88 |  |  |  | 889.75 | 0.89 |  | 215 |  | -97.71206265 | 33.14613554 | 786.82 | 3t x 3t
3620 | 2388 | metal loss corrosion | 2:41 | 18411.5 | -32.01 | 26.9 |  | -32.01 | 26.9 | 16 | int | 0.188 | 60000 | 788 | 0.97 | 0.59 | 17 | [10 empty] | 215 |  | -97.71206265 | 33.14613554 | 786.82 | 3t x 3t
3620 | 2389 | metal loss corrosion | 2:29 | 18411.52 | -32.03 | 26.88 |  | -32.03 | 26.88 | 16 | int | 0.188 | 60000 | 788 | 0.81 | 0.59 | 15 | [10 empty] | 215 |  | -97.71206271 | 33.14613557 | 786.82 | 3t x 3t
3620 | 2390 | metal loss corrosion | 9:28 | 18411.57 | -32.08 | 26.83 |  | -32.08 | 26.83 | 16 | int | 0.188 | 60000 | 788 | 0.36 | 0.59 | 12 | [12 empty] | -97.71206285 | 33.14613564 | 786.82
3620 | 2391 | metal loss corrosion | 2:30 | 18411.6 | -32.11 | 26.8 |  | -32.11 | 26.8 | 16 | int | 0.188 | 60000 | 788 | 0.32 | 1.02 | 8 | [10 empty] | 215 |  | -97.71206293 | 33.14613569 | 786.82 | 3t x 3t
3620 | 2392 | metal loss corrosion | 2:42 | 18411.66 | -32.17 | 26.74 |  | -32.17 | 26.74 | 16 | int | 0.188 | 60000 | 788 | 0.36 | 0.59 | 10 | [10 empty] | 215 |  | -97.71206309 | 33.14613578 | 786.82 | 3t x 3t
3620 | 2393 | metal loss corrosion | 2:42 | 18411.83 | -32.35 | 26.57 |  | -32.35 | 26.57 | 16 | int | 0.188 | 60000 | 788 | 0.38 | 0.59 | 13 |  | 1548.2 |  | 1.96 |  |  |  | 928.92 | 0.85 |  |  |  | -97.71206357 | 33.14613603 | 786.81
3620 | 2394 | metal loss corrosion | 2:18 | 18411.84 | -32.35 | 26.56 |  | -32.35 | 26.56 | 16 | int | 0.188 | 60000 | 788 | 0.5 | 0.59 | 20 |  | 1543.36 | 1636.52 | 1.96 | 2.08 |  | 981.91 | 926.02 | 0.85 | 9 |  |  | -97.71206358 | 33.14613604 | 786.81
3620 | 2395 | metal loss corrosion | 2:21 | 18411.94 | -32.46 | 26.46 |  | -32.46 | 26.46 | 16 | int | 0.188 | 60000 | 788 | 0.78 | 0.59 | 10 | [12 empty] | -97.71206387 | 33.14613619 | 786.81
3620 | 2396 | metal loss corrosion | 2:39 | 18411.98 | -32.49 | 26.42 |  | -32.49 | 26.42 | 16 | int | 0.188 | 60000 | 788 | 0.41 | 0.59 | 15 |  | 1547.32 |  | 1.96 |  |  |  | 928.39 | 0.85 |  |  |  | -97.71206397 | 33.14613625 | 786.81
3620 | 2397 | metal loss corrosion | 3:00 | 18411.98 | -32.5 | 26.42 |  | -32.5 | 26.42 | 16 | int | 0.188 | 60000 | 788 | 0.44 | 0.59 | 12 | [12 empty] | -97.71206399 | 33.14613626 | 786.81
3620 | 2398 | metal loss corrosion | 2:33 | 18412.08 | -32.6 | 26.32 |  | -32.6 | 26.32 | 16 | int | 0.188 | 60000 | 788 | 0.49 | 0.59 | 12 | [12 empty] | -97.71206426 | 33.14613641 | 786.8
3620 | 2399 | metal loss corrosion | 9:21 | 18412.2 | -32.72 | 26.2 |  | -32.72 | 26.2 | 16 | int | 0.188 | 60000 | 788 | 0.47 | 0.59 | 15 |  | 1546.2 |  | 1.96 |  |  |  | 927.72 | 0.85 |  |  |  | -97.71206458 | 33.1461366 | 786.8
3620 | 2400 | cluster | 1:59 | 18412.21 | -32.72 | 26.19 |  | -32.72 | 26.19 | 16 | int | 0.188 | 60000 | 788 | 1.33 | 3.35 | 17 |  | 1516.68 |  | 1.92 |  |  |  | 910.01 | 0.87 |  | 216 |  | -97.71206459 | 33.14613661 | 786.8 | 3t x 3t
3620 | 2401 | metal loss corrosion | 2:23 | 18412.21 | -32.72 | 26.19 |  | -32.72 | 26.19 | 16 | int | 0.188 | 60000 | 788 | 0.45 | 0.59 | 10 | [10 empty] | 216 |  | -97.71206459 | 33.14613661 | 786.8 | 3t x 3t
3620 | 2402 | metal loss corrosion | 2:16 | 18412.25 | -32.76 | 26.15 |  | -32.76 | 26.15 | 16 | int | 0.188 | 60000 | 788 | 0.53 | 0.59 | 13 | [10 empty] | 216 |  | -97.7120647 | 33.14613667 | 786.8 | 3t x 3t
3620 | 2403 | metal loss corrosion | 1:59 | 18412.25 | -32.77 | 26.15 |  | -32.77 | 26.15 | 16 | int | 0.188 | 60000 | 788 | 0.59 | 0.59 | 17 | [10 empty] | 216 |  | -97.71206471 | 33.14613668 | 786.8 | 3t x 3t
3620 | 2404 | metal loss corrosion | 2:23 | 18412.27 | -32.79 | 26.13 |  | -32.79 | 26.13 | 16 | int | 0.188 | 60000 | 788 | 0.59 | 0.59 | 10 | [10 empty] | 216 |  | -97.71206476 | 33.14613671 | 786.8 | 3t x 3t
3620 | 2405 | metal loss corrosion | 2:38 | 18412.28 | -32.79 | 26.12 |  | -32.79 | 26.12 | 16 | int | 0.188 | 60000 | 788 | 0.32 | 0.59 | 12 | [10 empty] | 216 |  | -97.71206478 | 33.14613672 | 786.8 | 3t x 3t
3620 | 2406 | metal loss corrosion | 2:36 | 18412.41 | -32.93 | 25.99 |  | -32.93 | 25.99 | 16 | int | 0.188 | 60000 | 788 | 0.4 | 0.59 | 15 |  | 1547.52 |  | 1.96 |  |  |  | 928.51 | 0.85 |  |  |  | -97.71206513 | 33.14613694 | 786.79
3620 | 2407 | metal loss corrosion | 2:16 | 18412.44 | -32.95 | 25.96 |  | -32.95 | 25.96 | 16 | int | 0.188 | 60000 | 788 | 0.36 | 0.59 | 12 | [12 empty] | -97.71206519 | 33.14613697 | 786.79
3620 | 2408 | cluster | 2:40 | 18412.56 | -33.08 | 25.84 |  | -33.08 | 25.84 | 16 | int | 0.188 | 60000 | 788 | 1.85 | 0.87 | 20 |  | 1487.71 | 1569.44 | 1.89 | 1.99 |  | 941.66 | 892.62 | 0.88 | 9 | 217 |  | -97.71206553 | 33.14613718 | 786.79 | 3t x 3t
3620 | 2409 | metal loss corrosion | 2:41 | 18412.56 | -33.08 | 25.84 |  | -33.08 | 25.84 | 16 | int | 0.188 | 60000 | 788 | 0.36 | 0.59 | 20 | [10 empty] | 217 |  | -97.71206553 | 33.14613718 | 786.79 | 3t x 3t
3620 | 2410 | metal loss corrosion | 2:44 | 18412.62 | -33.14 | 25.78 |  | -33.14 | 25.78 | 16 | int | 0.188 | 60000 | 788 | 0.32 | 0.59 | 12 | [10 empty] | 217 |  | -97.71206569 | 33.14613727 | 786.78 | 3t x 3t
3620 | 2411 | metal loss corrosion | 2:40 | 18412.65 | -33.17 | 25.75 |  | -33.17 | 25.75 | 16 | int | 0.188 | 60000 | 788 | 0.78 | 0.59 | 13 | [10 empty] | 217 |  | -97.71206577 | 33.14613732 | 786.78 | 3t x 3t
3620 | 2412 | metal loss corrosion | 2:23 | 18412.67 | -33.19 | 25.72 |  | -33.19 | 25.72 | 16 | int | 0.188 | 60000 | 788 | 0.44 | 0.59 | 20 |  | 1545 | 1638.37 | 1.96 | 2.08 |  | 983.02 | 927 | 0.85 | 9 |  |  | -97.71206583 | 33.14613736 | 786.78
3620 | 2413 | metal loss corrosion | 2:22 | 18412.78 | -33.29 | 25.62 |  | -33.29 | 25.62 | 16 | int | 0.188 | 60000 | 788 | 0.33 | 0.59 | 12 | [12 empty] | -97.7120661 | 33.14613752 | 786.78
3620 | 2414 | cluster | 2:16 | 18412.81 | -33.33 | 25.58 |  | -33.33 | 25.58 | 16 | int | 0.188 | 60000 | 788 | 2.48 | 2.69 | 19 |  | 1469.16 |  | 1.86 |  |  |  | 881.49 | 0.89 |  | 218 |  | -97.7120662 | 33.14613758 | 786.78 | 3t x 3t
3620 | 2415 | metal loss corrosion | 2:44 | 18412.81 | -33.33 | 25.58 |  | -33.33 | 25.58 | 16 | int | 0.188 | 60000 | 788 | 0.32 | 0.59 | 12 | [10 empty] | 218 |  | -97.7120662 | 33.14613758 | 786.78 | 3t x 3t
3620 | 2416 | metal loss corrosion | 2:46 | 18412.86 | -33.37 | 25.54 |  | -33.37 | 25.54 | 16 | int | 0.188 | 60000 | 788 | 0.35 | 0.59 | 10 | [10 empty] | 218 |  | -97.71206632 | 33.14613765 | 786.77 | 3t x 3t
3620 | 2417 | metal loss corrosion | 1:56 | 18412.86 | -33.38 | 25.54 |  | -33.38 | 25.54 | 16 | int | 0.188 | 60000 | 788 | 0.37 | 0.59 | 12 | [12 empty] | -97.71206632 | 33.14613765 | 786.77
3620 | 2418 | metal loss corrosion | 2:21 | 18412.87 | -33.38 | 25.53 |  | -33.38 | 25.53 | 16 | int | 0.188 | 60000 | 788 | 0.35 | 0.59 | 17 |  | 1547.89 |  | 1.96 |  |  |  | 928.73 | 0.85 |  |  |  | -97.71206633 | 33.14613766 | 786.77
3620 | 2419 | metal loss corrosion | 2:43 | 18412.94 | -33.45 | 25.46 |  | -33.45 | 25.46 | 16 | int | 0.188 | 60000 | 788 | 0.46 | 0.59 | 12 | [10 empty] | 218 |  | -97.71206652 | 33.14613777 | 786.77 | 3t x 3t
3620 | 2420 | metal loss corrosion | 2:17 | 18412.97 | -33.48 | 25.43 |  | -33.48 | 25.43 | 16 | int | 0.188 | 60000 | 788 | 0.45 | 0.59 | 12 | [10 empty] | 218 |  | -97.7120666 | 33.14613782 | 786.77 | 3t x 3t
3620 | 2421 | metal loss corrosion | 2:00 | 18412.97 | -33.48 | 25.43 |  | -33.48 | 25.43 | 16 | int | 0.188 | 60000 | 788 | 0.48 | 0.59 | 12 | [12 empty] | -97.71206661 | 33.14613782 | 786.77
3620 | 2422 | metal loss corrosion | 2:26 | 18412.99 | -33.5 | 25.41 |  | -33.5 | 25.41 | 16 | int | 0.188 | 60000 | 788 | 0.35 | 0.59 | 19 | [10 empty] | 218 |  | -97.71206666 | 33.14613786 | 786.77 | 3t x 3t
3620 | 2423 | metal loss corrosion | 2:41 | 18412.99 | -33.51 | 25.41 |  | -33.51 | 25.41 | 16 | int | 0.188 | 60000 | 788 | 0.37 | 0.59 | 17 | [10 empty] | 218 |  | -97.71206667 | 33.14613786 | 786.77 | 3t x 3t
3620 | 2424 | cluster | 2:36 | 18413.12 | -33.64 | 25.28 |  | -33.64 | 25.28 | 16 | int | 0.188 | 60000 | 788 | 1.22 | 0.82 | 13 |  | 1528.71 |  | 1.94 |  |  |  | 917.22 | 0.86 |  | 219 |  | -97.71206702 | 33.14613807 | 786.76 | 3t x 3t
3620 | 2425 | metal loss corrosion | 2:37 | 18413.12 | -33.64 | 25.28 |  | -33.64 | 25.28 | 16 | int | 0.188 | 60000 | 788 | 0.32 | 0.59 | 12 | [10 empty] | 219 |  | -97.71206702 | 33.14613807 | 786.76 | 3t x 3t
3620 | 2426 | metal loss corrosion | 1:35 | 18413.17 | -33.68 | 25.23 |  | -33.68 | 25.23 | 16 | int | 0.188 | 60000 | 788 | 0.49 | 0.59 | 10 | [12 empty] | -97.71206713 | 33.14613814 | 786.76
3620 | 2427 | metal loss corrosion | 2:36 | 18413.19 | -33.7 | 25.21 |  | -33.7 | 25.21 | 16 | int | 0.188 | 60000 | 788 | 0.41 | 0.83 | 13 | [10 empty] | 219 |  | -97.71206719 | 33.14613818 | 786.76 | 3t x 3t
3620 | 2428 | metal loss corrosion | 2:16 | 18413.24 | -33.76 | 25.16 |  | -33.76 | 25.16 | 16 | int | 0.188 | 60000 | 788 | 0.32 | 0.73 | 10 | [12 empty] | -97.71206733 | 33.14613826 | 786.76
3620 | 2429 | cluster | 2:20 | 18413.32 | -33.83 | 25.08 |  | -33.83 | 25.08 | 16 | int | 0.188 | 60000 | 788 | 2.54 | 2.68 | 15 |  | 1485.62 |  | 1.89 |  |  |  | 891.37 | 0.88 |  | 220 |  | -97.71206753 | 33.14613838 | 786.76 | 3t x 3t
3620 | 2430 | metal loss corrosion | 2:38 | 18413.32 | -33.83 | 25.08 |  | -33.83 | 25.08 | 16 | int | 0.188 | 60000 | 788 | 0.56 | 0.7 | 15 | [10 empty] | 220 |  | -97.71206753 | 33.14613838 | 786.76 | 3t x 3t
3620 | 2431 | metal loss corrosion | 1:35 | 18413.33 | -33.84 | 25.07 |  | -33.84 | 25.07 | 16 | int | 0.188 | 60000 | 788 | 0.37 | 0.59 | 10 | [12 empty] | -97.71206756 | 33.1461384 | 786.75
3620 | 2432 | metal loss corrosion | 3:02 | 18413.35 | -33.86 | 25.05 |  | -33.86 | 25.05 | 16 | int | 0.188 | 60000 | 788 | 0.66 | 0.59 | 13 |  | 1543.19 |  | 1.96 |  |  |  | 925.91 | 0.85 |  |  |  | -97.71206762 | 33.14613843 | 786.75
3620 | 2433 | metal loss corrosion | 2:20 | 18413.38 | -33.9 | 25.02 |  | -33.9 | 25.02 | 16 | int | 0.188 | 60000 | 788 | 0.56 | 0.59 | 13 | [10 empty] | 220 |  | -97.7120677 | 33.14613849 | 786.75 | 3t x 3t
3620 | 2434 | metal loss corrosion | 2:24 | 18413.4 | -33.92 | 25 |  | -33.92 | 25 | 16 | int | 0.188 | 60000 | 788 | 0.72 | 0.59 | 12 | [10 empty] | 220 |  | -97.71206777 | 33.14613852 | 786.75 | 3t x 3t
3620 | 2435 | metal loss corrosion | 2:01 | 18413.42 | -33.93 | 24.98 |  | -33.93 | 24.98 | 16 | int | 0.188 | 60000 | 788 | 0.53 | 0.59 | 12 | [10 empty] | 221 |  | -97.7120678 | 33.14613855 | 786.75 | 3t x 3t
3620 | 2436 | cluster | 1:46 | 18413.42 | -33.93 | 24.98 |  | -33.93 | 24.98 | 16 | int | 0.188 | 60000 | 788 | 1.38 | 1.61 | 12 | [10 empty] | 221 |  | -97.7120678 | 33.14613855 | 786.75 | 3t x 3t
3620 | 2437 | metal loss corrosion | 2:50 | 18413.47 | -33.99 | 24.93 |  | -33.99 | 24.93 | 16 | int | 0.188 | 60000 | 788 | 0.67 | 0.59 | 12 | [10 empty] | 220 |  | -97.71206795 | 33.14613863 | 786.75 | 3t x 3t
3620 | 2438 | metal loss corrosion | 2:37 | 18413.47 | -33.99 | 24.93 |  | -33.99 | 24.93 | 16 | int | 0.188 | 60000 | 788 | 0.33 | 0.59 | 12 | [10 empty] | 220 |  | -97.71206795 | 33.14613863 | 786.75 | 3t x 3t
3620 | 2439 | metal loss corrosion | 1:46 | 18413.47 | -33.99 | 24.92 |  | -33.99 | 24.92 | 16 | int | 0.188 | 60000 | 788 | 0.71 | 0.71 | 10 | [10 empty] | 221 |  | -97.71206795 | 33.14613864 | 786.75 | 3t x 3t
3620 | 2440 | cluster | 2:17 | 18413.52 | -34.04 | 24.88 |  | -34.04 | 24.88 | 16 | int | 0.188 | 60000 | 788 | 1.15 | 0.89 | 15 |  | 1527.53 |  | 1.94 |  |  |  | 916.52 | 0.86 |  | 222 |  | -97.71206808 | 33.14613871 | 786.75 | 3t x 3t
3620 | 2441 | metal loss corrosion | 2:17 | 18413.52 | -34.04 | 24.88 |  | -34.04 | 24.88 | 16 | int | 0.188 | 60000 | 788 | 0.32 | 0.59 | 15 | [10 empty] | 222 |  | -97.71206808 | 33.14613871 | 786.75 | 3t x 3t
3620 | 2442 | metal loss corrosion | 2:21 | 18413.59 | -34.11 | 24.81 |  | -34.11 | 24.81 | 16 | int | 0.188 | 60000 | 788 | 0.32 | 0.59 | 13 | [10 empty] | 222 |  | -97.71206826 | 33.14613882 | 786.74 | 3t x 3t
3620 | 2443 | metal loss corrosion | 9:28 | 18413.63 | -34.14 | 24.77 |  | -34.14 | 24.77 | 16 | int | 0.188 | 60000 | 788 | 0.32 | 0.59 | 12 | [12 empty] | -97.71206836 | 33.14613888 | 786.74
3620 | 2444 | metal loss corrosion | 2:25 | 18413.69 | -34.21 | 24.71 |  | -34.21 | 24.71 | 16 | int | 0.188 | 60000 | 788 | 0.33 | 0.59 | 19 |  | 1547.7 |  | 1.96 |  |  |  | 928.62 | 0.85 |  |  |  | -97.71206853 | 33.14613898 | 786.74
3620 | 2445 | metal loss corrosion | 2:47 | 18413.7 | -34.22 | 24.7 |  | -34.22 | 24.7 | 16 | int | 0.188 | 60000 | 788 | 0.37 | 0.59 | 17 |  | 1547.46 |  | 1.96 |  |  |  | 928.47 | 0.85 |  |  |  | -97.71206856 | 33.146139 | 786.74
3620 | 2446 | metal loss corrosion | 9:21 | 18413.72 | -34.23 | 24.68 |  | -34.23 | 24.68 | 16 | int | 0.188 | 60000 | 788 | 0.48 | 0.59 | 12 | [12 empty] | -97.7120686 | 33.14613902 | 786.74
3620 | 2447 | metal loss corrosion | 2:34 | 18413.81 | -34.33 | 24.59 |  | -34.33 | 24.59 | 16 | int | 0.188 | 60000 | 788 | 0.37 | 1.56 | 13 |  | 1548.37 |  | 1.96 |  |  |  | 929.02 | 0.85 |  |  |  | -97.71206885 | 33.14613917 | 786.74
3620 | 2448 | metal loss corrosion | 3:03 | 18413.9 | -34.41 | 24.5 |  | -34.41 | 24.5 | 16 | int | 0.188 | 60000 | 788 | 0.34 | 0.59 | 13 |  | 1548.84 |  | 1.97 |  |  |  | 929.31 | 0.85 |  |  |  | -97.71206907 | 33.14613931 | 786.73
3620 | 2449 | cluster | 2:33 | 18413.92 | -34.44 | 24.48 |  | -34.44 | 24.48 | 16 | int | 0.188 | 60000 | 788 | 1.18 | 1.27 | 15 |  | 1526.25 |  | 1.94 |  |  |  | 915.75 | 0.86 |  | 223 |  | -97.71206913 | 33.14613935 | 786.73 | 3t x 3t
3620 | 2450 | metal loss corrosion | 2:42 | 18413.92 | -34.44 | 24.48 |  | -34.44 | 24.48 | 16 | int | 0.188 | 60000 | 788 | 0.33 | 0.59 | 12 | [10 empty] | 223 |  | -97.71206913 | 33.14613935 | 786.73 | 3t x 3t
3620 | 2451 | metal loss corrosion | 1:49 | 18413.96 | -34.47 | 24.44 |  | -34.47 | 24.44 | 16 | int | 0.188 | 60000 | 788 | 0.44 | 0.78 | 15 |  | 1546.66 |  | 1.96 |  |  |  | 928 | 0.85 |  |  |  | -97.71206924 | 33.14613941 | 786.73
3620 | 2452 | metal loss corrosion | 2:33 | 18413.98 | -34.5 | 24.42 |  | -34.5 | 24.42 | 16 | int | 0.188 | 60000 | 788 | 0.45 | 0.59 | 15 | [10 empty] | 223 |  | -97.71206929 | 33.14613944 | 786.73 | 3t x 3t
3620 | 2453 | metal loss corrosion | 1:11 | 18414.07 | -34.58 | 24.33 |  | -34.58 | 24.33 | 16 | int | 0.188 | 60000 | 788 | 0.39 | 0.59 | 10 | [12 empty] | -97.71206953 | 33.14613959 | 786.72
3620 | 2454 | metal loss corrosion | 2:28 | 18414.11 | -34.62 | 24.29 |  | -34.62 | 24.29 | 16 | int | 0.188 | 60000 | 788 | 0.39 | 0.83 | 20 | [10 empty] | 224 |  | -97.71206963 | 33.14613965 | 786.72 | 3t x 3t
3620 | 2455 | cluster | 2:28 | 18414.11 | -34.62 | 24.29 |  | -34.62 | 24.29 | 16 | int | 0.188 | 60000 | 788 | 0.95 | 1.96 | 20 |  | 1527.26 | 1617.97 | 1.94 | 2.05 |  | 970.78 | 916.35 | 0.86 | 9 | 224 |  | -97.71206963 | 33.14613965 | 786.72 | 3t x 3t
3620 | 2456 | metal loss corrosion | 2:48 | 18414.15 | -34.67 | 24.25 |  | -34.67 | 24.25 | 16 | int | 0.188 | 60000 | 788 | 0.37 | 0.59 | 10 | [10 empty] | 224 |  | -97.71206975 | 33.14613972 | 786.72 | 3t x 3t
3620 | 2457 | metal loss corrosion | 2:35 | 18414.16 | -34.68 | 24.24 |  | -34.68 | 24.24 | 16 | int | 0.188 | 60000 | 788 | 0.32 | 0.59 | 12 | [10 empty] | 224 |  | -97.71206977 | 33.14613973 | 786.72 | 3t x 3t
3620 | 2458 | metal loss corrosion | 2:26 | 18414.24 | -34.75 | 24.16 |  | -34.75 | 24.16 | 16 | int | 0.188 | 60000 | 788 | 0.32 | 0.59 | 13 | [10 empty] | 225 |  | -97.71206998 | 33.14613985 | 786.72 | 3t x 3t
3620 | 2459 | cluster | 2:11 | 18414.24 | -34.75 | 24.16 |  | -34.75 | 24.16 | 16 | int | 0.188 | 60000 | 788 | 2.65 | 3.06 | 19 |  | 1464.41 |  | 1.86 |  |  |  | 878.64 | 0.9 |  | 225 |  | -97.71206998 | 33.14613985 | 786.72 | 3t x 3t
3620 | 2460 | metal loss corrosion | 3:01 | 18414.25 | -34.76 | 24.15 |  | -34.76 | 24.15 | 16 | int | 0.188 | 60000 | 788 | 0.89 | 0.59 | 19 |  | 1530.84 |  | 1.94 |  |  |  | 918.5 | 0.86 |  |  |  | -97.71207001 | 33.14613987 | 786.72
3620 | 2461 | metal loss corrosion | 2:11 | 18414.27 | -34.79 | 24.13 |  | -34.79 | 24.13 | 16 | int | 0.188 | 60000 | 788 | 1.02 | 0.59 | 10 | [10 empty] | 225 |  | -97.71207007 | 33.14613991 | 786.72 | 3t x 3t
3620 | 2462 | metal loss corrosion | 2:36 | 18414.29 | -34.81 | 24.1 |  | -34.81 | 24.1 | 16 | int | 0.188 | 60000 | 788 | 0.38 | 0.6 | 19 | [10 empty] | 225 |  | -97.71207013 | 33.14613995 | 786.72 | 3t x 3t
3620 | 2463 | metal loss corrosion | 2:21 | 18414.34 | -34.86 | 24.06 |  | -34.86 | 24.06 | 16 | int | 0.188 | 60000 | 788 | 0.38 | 0.59 | 15 | [10 empty] | 225 |  | -97.71207026 | 33.14614002 | 786.71 | 3t x 3t
3620 | 2464 | metal loss corrosion | 2:39 | 18414.36 | -34.87 | 24.04 |  | -34.87 | 24.04 | 16 | int | 0.188 | 60000 | 788 | 0.55 | 0.59 | 13 | [10 empty] | 225 |  | -97.71207029 | 33.14614004 | 786.71 | 3t x 3t
3620 | 2465 | metal loss corrosion | 2:46 | 18414.43 | -34.95 | 23.97 |  | -34.95 | 23.97 | 16 | int | 0.188 | 60000 | 788 | 0.33 | 0.59 | 13 | [10 empty] | 225 |  | -97.71207049 | 33.14614016 | 786.71 | 3t x 3t
3620 | 2466 | metal loss corrosion | 1:07 | 18414.51 | -35.03 | 23.89 |  | -35.03 | 23.89 | 16 | int | 0.188 | 60000 | 788 | 0.38 | 0.59 | 13 |  | 1548.2 |  | 1.96 |  |  |  | 928.92 | 0.85 |  |  |  | -97.7120707 | 33.14614029 | 786.71
3620 | 2467 | metal loss corrosion | 9:31 | 18414.52 | -35.04 | 23.88 |  | -35.04 | 23.88 | 16 | int | 0.188 | 60000 | 788 | 0.32 | 0.59 | 12 | [12 empty] | -97.71207073 | 33.14614031 | 786.71
3620 | 2468 | metal loss corrosion | 2:11 | 18414.56 | -35.07 | 23.84 |  | -35.07 | 23.84 | 16 | int | 0.188 | 60000 | 788 | 0.32 | 0.59 | 19 | [10 empty] | 226 |  | -97.71207082 | 33.14614036 | 786.71 | 3t x 3t
3620 | 2469 | cluster | 2:11 | 18414.56 | -35.07 | 23.84 |  | -35.07 | 23.84 | 16 | int | 0.188 | 60000 | 788 | 1.06 | 1.3 | 19 |  | 1523.79 |  | 1.93 |  |  |  | 914.27 | 0.86 |  | 226 |  | -97.71207082 | 33.14614036 | 786.71 | 3t x 3t
3620 | 2470 | metal loss corrosion | 2:21 | 18414.56 | -35.08 | 23.84 |  | -35.08 | 23.84 | 16 | int | 0.188 | 60000 | 788 | 0.59 | 0.59 | 10 | [10 empty] | 226 |  | -97.71207083 | 33.14614037 | 786.71 | 3t x 3t
3620 | 2471 | metal loss corrosion | 2:46 | 18414.6 | -35.11 | 23.8 |  | -35.11 | 23.8 | 16 | int | 0.188 | 60000 | 788 | 0.63 | 0.77 | 20 |  | 1539.61 | 1632.27 | 1.95 | 2.07 |  | 979.36 | 923.77 | 0.85 | 9 |  |  | -97.71207093 | 33.14614043 | 786.7
3620 | 2472 | metal loss corrosion | 2:20 | 18414.61 | -35.13 | 23.79 |  | -35.13 | 23.79 | 16 | int | 0.188 | 60000 | 788 | 0.35 | 0.59 | 15 | [10 empty] | 226 |  | -97.71207098 | 33.14614046 | 786.7 | 3t x 3t
3620 | 2473 | cluster | 2:45 | 18414.87 | -35.39 | 23.53 |  | -35.39 | 23.53 | 16 | int | 0.188 | 60000 | 788 | 1 | 1.73 | 15 |  | 1532.56 |  | 1.94 |  |  |  | 919.54 | 0.86 |  | 227 |  | -97.71207166 | 33.14614087 | 786.69 | 3t x 3t
3620 | 2474 | metal loss corrosion | 2:45 | 18414.87 | -35.39 | 23.53 |  | -35.39 | 23.53 | 16 | int | 0.188 | 60000 | 788 | 0.63 | 0.59 | 12 | [10 empty] | 227 |  | -97.71207166 | 33.14614087 | 786.69 | 3t x 3t
3620 | 2475 | metal loss corrosion | 3:02 | 18414.91 | -35.43 | 23.49 |  | -35.43 | 23.49 | 16 | int | 0.188 | 60000 | 788 | 0.5 | 0.59 | 15 | [10 empty] | 227 |  | -97.71207177 | 33.14614093 | 786.69 | 3t x 3t
3620 | 2476 | metal loss corrosion | 2:20 | 18415.03 | -35.55 | 23.37 |  | -35.55 | 23.37 | 16 | int | 0.188 | 60000 | 788 | 0.44 | 1.06 | 13 |  | 1547.3 |  | 1.96 |  |  |  | 928.38 | 0.85 |  |  |  | -97.71207209 | 33.14614113 | 786.69
3620 | 2477 | metal loss corrosion | 2:44 | 18415.03 | -35.55 | 23.37 |  | -35.55 | 23.37 | 16 | int | 0.188 | 60000 | 788 | 0.6 | 0.59 | 15 |  | 1543.34 |  | 1.96 |  |  |  | 926 | 0.85 |  |  |  | -97.71207209 | 33.14614113 | 786.69
3620 | 2478 | metal loss corrosion | 1:47 | 18415.07 | -35.59 | 23.33 |  | -35.59 | 23.33 | 16 | int | 0.188 | 60000 | 788 | 0.49 | 0.6 | 12 | [12 empty] | -97.7120722 | 33.14614119 | 786.68
3620 | 2479 | metal loss corrosion | 1:09 | 18415.08 | -35.6 | 23.32 |  | -35.6 | 23.32 | 16 | int | 0.188 | 60000 | 788 | 0.48 | 0.59 | 12 | [12 empty] | -97.71207221 | 33.1461412 | 786.68
3620 | 2480 | metal loss corrosion | 2:41 | 18415.13 | -35.65 | 23.27 |  | -35.65 | 23.27 | 16 | int | 0.188 | 60000 | 788 | 0.45 | 0.81 | 22 |  | 1543.95 | 1637.15 | 1.96 | 2.08 |  | 982.29 | 926.37 | 0.85 | 9 |  |  | -97.71207236 | 33.14614129 | 786.68
3620 | 2481 | metal loss corrosion | 1:06 | 18415.28 | -35.8 | 23.12 |  | -35.8 | 23.12 | 16 | int | 0.188 | 60000 | 788 | 0.38 | 0.59 | 10 | [12 empty] | -97.71207276 | 33.14614153 | 786.68
3620 | 2482 | cluster | 2:13 | 18415.29 | -35.81 | 23.1 |  | -35.81 | 23.1 | 16 | int | 0.188 | 60000 | 788 | 3.08 | 4.04 | 19 |  | 1452.79 |  | 1.84 |  |  |  | 871.67 | 0.9 |  | 228 |  | -97.71207279 | 33.14614155 | 786.68 | 3t x 3t
3620 | 2483 | metal loss corrosion | 2:42 | 18415.29 | -35.81 | 23.1 |  | -35.81 | 23.1 | 16 | int | 0.188 | 60000 | 788 | 0.9 | 0.59 | 19 | [10 empty] | 228 |  | -97.71207279 | 33.14614155 | 786.68 | 3t x 3t
3620 | 2484 | metal loss corrosion | 2:15 | 18415.31 | -35.82 | 23.09 |  | -35.82 | 23.09 | 16 | int | 0.188 | 60000 | 788 | 0.81 | 0.59 | 10 | [10 empty] | 228 |  | -97.71207281 | 33.14614156 | 786.68 | 3t x 3t
3620 | 2485 | metal loss corrosion | 2:25 | 18415.31 | -35.83 | 23.09 |  | -35.83 | 23.09 | 16 | int | 0.188 | 60000 | 788 | 0.35 | 0.59 | 12 | [10 empty] | 228 |  | -97.71207283 | 33.14614157 | 786.67 | 3t x 3t
3620 | 2486 | metal loss corrosion | 2:30 | 18415.35 | -35.86 | 23.05 |  | -35.86 | 23.05 | 16 | int | 0.188 | 60000 | 788 | 0.81 | 0.67 | 15 | [10 empty] | 228 |  | -97.71207292 | 33.14614163 | 786.67 | 3t x 3t
3620 | 2487 | metal loss corrosion | 3:02 | 18415.36 | -35.87 | 23.04 |  | -35.87 | 23.04 | 16 | int | 0.188 | 60000 | 788 | 0.58 | 0.59 | 12 | [10 empty] | 228 |  | -97.71207295 | 33.14614164 | 786.67 | 3t x 3t
3620 | 2488 | metal loss corrosion | 1:49 | 18415.37 | -35.88 | 23.03 |  | -35.88 | 23.03 | 16 | int | 0.188 | 60000 | 788 | 0.34 | 0.59 | 12 | [12 empty] | -97.71207298 | 33.14614166 | 786.67
3620 | 2489 | metal loss corrosion | 2:45 | 18415.38 | -35.89 | 23.02 |  | -35.89 | 23.02 | 16 | int | 0.188 | 60000 | 788 | 0.44 | 0.59 | 15 | [10 empty] | 228 |  | -97.71207301 | 33.14614168 | 786.67 | 3t x 3t
3620 | 2490 | metal loss corrosion | 2:35 | 18415.45 | -35.97 | 22.95 |  | -35.97 | 22.95 | 16 | int | 0.188 | 60000 | 788 | 0.34 | 0.59 | 10 | [10 empty] | 228 |  | -97.71207321 | 33.1461418 | 786.67 | 3t x 3t
3620 | 2491 | metal loss corrosion | 2:25 | 18415.5 | -36.02 | 22.9 |  | -36.02 | 22.9 | 16 | int | 0.188 | 60000 | 788 | 0.53 | 0.59 | 17 | [10 empty] | 228 |  | -97.71207334 | 33.14614188 | 786.67 | 3t x 3t
3620 | 2492 | metal loss corrosion | 2:13 | 18415.52 | -36.03 | 22.88 |  | -36.03 | 22.88 | 16 | int | 0.188 | 60000 | 788 | 0.42 | 0.59 | 10 | [10 empty] | 228 |  | -97.71207337 | 33.1461419 | 786.67 | 3t x 3t
3620 | 2493 | metal loss corrosion | 2:10 | 18415.6 | -36.12 | 22.8 |  | -36.12 | 22.8 | 16 | int | 0.188 | 60000 | 788 | 0.7 | 0.59 | 17 |  | 1539.43 |  | 1.95 |  |  |  | 923.66 | 0.85 |  |  |  | -97.71207359 | 33.14614203 | 786.66
3620 | 2494 | metal loss corrosion | 2:32 | 18415.61 | -36.12 | 22.79 |  | -36.12 | 22.79 | 16 | int | 0.188 | 60000 | 788 | 0.71 | 1.52 | 12 | [12 empty] | -97.71207362 | 33.14614205 | 786.66
3620 | 2495 | metal loss corrosion | 1:48 | 18415.76 | -36.27 | 22.64 |  | -36.27 | 22.64 | 16 | int | 0.188 | 60000 | 788 | 0.55 | 1 | 10 | [12 empty] | -97.71207401 | 33.14614228 | 786.66
3620 | 2496 | metal loss corrosion | 2:32 | 18415.76 | -36.27 | 22.64 |  | -36.27 | 22.64 | 16 | int | 0.188 | 60000 | 788 | 0.6 | 1.05 | 17 |  | 1542.19 |  | 1.96 |  |  |  | 925.31 | 0.85 |  |  |  | -97.71207402 | 33.14614229 | 786.66
3620 | 2497 | metal loss corrosion | 1:10 | 18415.9 | -36.42 | 22.5 |  | -36.42 | 22.5 | 16 | int | 0.188 | 60000 | 788 | 0.39 | 0.62 | 12 | [12 empty] | -97.7120744 | 33.14614252 | 786.65
3620 | 2498 | metal loss corrosion | 2:57 | 18415.95 | -36.46 | 22.45 |  | -36.46 | 22.45 | 16 | int | 0.188 | 60000 | 788 | 0.56 | 0.7 | 10 | [10 empty] | 229 |  | -97.71207451 | 33.14614259 | 786.65 | 3t x 3t
3620 | 2499 | cluster | 2:41 | 18415.95 | -36.46 | 22.45 |  | -36.46 | 22.45 | 16 | int | 0.188 | 60000 | 788 | 1.88 | 1.82 | 13 |  | 1510.32 |  | 1.92 |  |  |  | 906.19 | 0.87 |  | 229 |  | -97.71207451 | 33.14614259 | 786.65 | 3t x 3t
3620 | 2500 | metal loss corrosion | 2:42 | 18415.95 | -36.47 | 22.45 |  | -36.47 | 22.45 | 16 | int | 0.188 | 60000 | 788 | 0.68 | 0.59 | 10 | [10 empty] | 229 |  | -97.71207453 | 33.1461426 | 786.65 | 3t x 3t
3620 | 2501 | metal loss corrosion | 2:41 | 18416.04 | -36.56 | 22.35 |  | -36.56 | 22.35 | 16 | int | 0.188 | 60000 | 788 | 0.7 | 0.59 | 13 | [10 empty] | 229 |  | -97.71207478 | 33.14614274 | 786.65 | 3t x 3t
3620 | 2502 | metal loss corrosion | 2:17 | 18416.06 | -36.58 | 22.34 |  | -36.58 | 22.34 | 16 | int | 0.188 | 60000 | 788 | 0.32 | 0.59 | 12 | [12 empty] | -97.71207482 | 33.14614277 | 786.64
3620 | 2503 | metal loss corrosion | 1:21 | 18416.18 | -36.7 | 22.22 |  | -36.7 | 22.22 | 16 | int | 0.188 | 60000 | 788 | 0.39 | 0.59 | 10 | [10 empty] | 230 |  | -97.71207514 | 33.14614296 | 786.64 | 3t x 3t
3620 | 2504 | cluster | 1:13 | 18416.18 | -36.7 | 22.22 |  | -36.7 | 22.22 | 16 | int | 0.188 | 60000 | 788 | 1.43 | 1.17 | 12 | [10 empty] | 230 |  | -97.71207514 | 33.14614296 | 786.64 | 3t x 3t
3620 | 2505 | metal loss corrosion | 2:41 | 18416.2 | -36.71 | 22.2 |  | -36.71 | 22.2 | 16 | int | 0.188 | 60000 | 788 | 0.42 | 0.59 | 12 | [12 empty] | -97.71207517 | 33.14614298 | 786.64
3620 | 2506 | metal loss corrosion | 1:54 | 18416.2 | -36.71 | 22.2 |  | -36.71 | 22.2 | 16 | int | 0.188 | 60000 | 788 | 0.35 | 0.59 | 17 |  | 1547.89 |  | 1.96 |  |  |  | 928.73 | 0.85 |  |  |  | -97.71207518 | 33.14614299 | 786.64
3620 | 2507 | metal loss corrosion | 1:13 | 18416.24 | -36.76 | 22.16 |  | -36.76 | 22.16 | 16 | int | 0.188 | 60000 | 788 | 0.71 | 0.65 | 12 | [10 empty] | 230 |  | -97.7120753 | 33.14614306 | 786.64 | 3t x 3t
3620 | 2508 | metal loss corrosion | 2:03 | 18416.29 | -36.8 | 22.11 |  | -36.8 | 22.11 | 16 | int | 0.188 | 60000 | 788 | 0.33 | 0.59 | 10 | [10 empty] | 231 |  | -97.71207542 | 33.14614313 | 786.64 | 3t x 3t
3620 | 2509 | cluster | 2:03 | 18416.29 | -36.8 | 22.11 |  | -36.8 | 22.11 | 16 | int | 0.188 | 60000 | 788 | 1.15 | 0.63 | 10 | [10 empty] | 231 |  | -97.71207542 | 33.14614313 | 786.64 | 3t x 3t
3620 | 2510 | metal loss corrosion | 2:03 | 18416.35 | -36.86 | 22.05 |  | -36.86 | 22.05 | 16 | int | 0.188 | 60000 | 788 | 0.41 | 0.59 | 10 | [10 empty] | 231 |  | -97.71207557 | 33.14614324 | 786.63 | 3t x 3t
3620 | 2511 | metal loss corrosion | 1:10 | 18416.35 | -36.87 | 22.05 |  | -36.87 | 22.05 | 16 | int | 0.188 | 60000 | 788 | 0.68 | 0.59 | 12 | [12 empty] | -97.71207559 | 33.14614325 | 786.63
3620 | 2512 | cluster | 2:27 | 18416.37 | -36.89 | 22.03 |  | -36.89 | 22.03 | 16 | int | 0.188 | 60000 | 788 | 1.93 | 1.97 | 15 |  | 1502.41 |  | 1.91 |  |  |  | 901.45 | 0.87 |  | 232 |  | -97.71207563 | 33.14614328 | 786.63 | 3t x 3t
3620 | 2513 | metal loss corrosion | 2:47 | 18416.37 | -36.89 | 22.03 |  | -36.89 | 22.03 | 16 | int | 0.188 | 60000 | 788 | 0.32 | 0.59 | 12 | [10 empty] | 232 |  | -97.71207563 | 33.14614328 | 786.63 | 3t x 3t
3620 | 2514 | metal loss corrosion | 2:27 | 18416.37 | -36.89 | 22.03 |  | -36.89 | 22.03 | 16 | int | 0.188 | 60000 | 788 | 0.76 | 0.79 | 10 | [10 empty] | 232 |  | -97.71207563 | 33.14614328 | 786.63 | 3t x 3t
3620 | 2515 | metal loss corrosion | 1:39 | 18416.38 | -36.89 | 22.02 |  | -36.89 | 22.02 | 16 | int | 0.188 | 60000 | 788 | 0.47 | 0.59 | 10 | [12 empty] | -97.71207564 | 33.14614329 | 786.63
3620 | 2516 | metal loss corrosion | 2:41 | 18416.43 | -36.95 | 21.97 |  | -36.95 | 21.97 | 16 | int | 0.188 | 60000 | 788 | 0.42 | 0.77 | 15 | [10 empty] | 232 |  | -97.71207579 | 33.14614339 | 786.63 | 3t x 3t
3620 | 2517 | metal loss corrosion | 2:03 | 18416.47 | -36.99 | 21.93 |  | -36.99 | 21.93 | 16 | int | 0.188 | 60000 | 788 | 0.38 | 0.6 | 10 | [12 empty] | -97.71207588 | 33.14614346 | 786.63
3620 | 2518 | metal loss corrosion | 1:14 | 18416.47 | -36.99 | 21.93 |  | -36.99 | 21.93 | 16 | int | 0.188 | 60000 | 788 | 0.32 | 0.59 | 15 |  | 1548.65 |  | 1.97 |  |  |  | 929.19 | 0.85 |  |  |  | -97.71207588 | 33.14614346 | 786.63
3620 | 2519 | metal loss corrosion | 2:27 | 18416.5 | -37.02 | 21.9 |  | -37.02 | 21.9 | 16 | int | 0.188 | 60000 | 788 | 0.32 | 0.59 | 12 | [10 empty] | 232 |  | -97.71207596 | 33.14614351 | 786.62 | 3t x 3t
3620 | 2520 | metal loss corrosion | 1:14 | 18416.56 | -37.08 | 21.84 |  | -37.08 | 21.84 | 16 | int | 0.188 | 60000 | 788 | 0.47 | 0.59 | 13 |  | 1546.9 |  | 1.96 |  |  |  | 928.14 | 0.85 |  |  |  | -97.71207612 | 33.14614362 | 786.62
3620 | 2521 | metal loss corrosion | 2:54 | 18416.57 | -37.09 | 21.83 |  | -37.09 | 21.83 | 16 | int | 0.188 | 60000 | 788 | 0.38 | 0.94 | 10 | [12 empty] | -97.71207614 | 33.14614363 | 786.62
3620 | 2522 | metal loss corrosion | 1:56 | 18416.58 | -37.09 | 21.82 |  | -37.09 | 21.82 | 16 | int | 0.188 | 60000 | 788 | 0.32 | 0.59 | 12 | [12 empty] | -97.71207614 | 33.14614364 | 786.62
3620 | 2523 | cluster | 2:24 | 18416.6 | -37.12 | 21.8 |  | -37.12 | 21.8 | 16 | int | 0.188 | 60000 | 788 | 1.68 | 2.58 | 15 |  | 1509.62 |  | 1.92 |  |  |  | 905.77 | 0.87 |  | 233 |  | -97.71207621 | 33.14614368 | 786.62 | 3t x 3t
3620 | 2524 | metal loss corrosion | 2:24 | 18416.6 | -37.12 | 21.8 |  | -37.12 | 21.8 | 16 | int | 0.188 | 60000 | 788 | 0.32 | 0.63 | 12 | [10 empty] | 233 |  | -97.71207621 | 33.14614368 | 786.62 | 3t x 3t
3620 | 2525 | metal loss corrosion | 2:39 | 18416.66 | -37.17 | 21.74 |  | -37.17 | 21.74 | 16 | int | 0.188 | 60000 | 788 | 0.53 | 0.63 | 15 | [10 empty] | 233 |  | -97.71207635 | 33.14614378 | 786.62 | 3t x 3t
3620 | 2526 | metal loss corrosion | 2:53 | 18416.66 | -37.18 | 21.74 |  | -37.18 | 21.74 | 16 | int | 0.188 | 60000 | 788 | 0.91 | 0.59 | 13 | [10 empty] | 233 |  | -97.71207637 | 33.14614379 | 786.62 | 3t x 3t
3620 | 2527 | cluster | 1:02 | 18416.67 | -37.19 | 21.73 |  | -37.19 | 21.73 | 16 | int | 0.188 | 60000 | 788 | 2.09 | 3.21 | 19 |  | 1482.36 |  | 1.88 |  |  |  | 889.41 | 0.89 |  | 234 |  | -97.71207638 | 33.1461438 | 786.62 | 3t x 3t
3620 | 2528 | metal loss corrosion | 1:02 | 18416.67 | -37.19 | 21.73 |  | -37.19 | 21.73 | 16 | int | 0.188 | 60000 | 788 | 0.53 | 0.97 | 19 | [10 empty] | 234 |  | -97.71207638 | 33.1461438 | 786.62 | 3t x 3t
3620 | 2529 | metal loss corrosion | 1:23 | 18416.67 | -37.19 | 21.73 |  | -37.19 | 21.73 | 16 | int | 0.188 | 60000 | 788 | 0.91 | 0.59 | 12 | [10 empty] | 234 |  | -97.71207639 | 33.14614381 | 786.62 | 3t x 3t
3620 | 2530 | metal loss corrosion | 1:11 | 18416.76 | -37.27 | 21.64 |  | -37.27 | 21.64 | 16 | int | 0.188 | 60000 | 788 | 0.54 | 0.68 | 19 | [10 empty] | 234 |  | -97.7120766 | 33.14614395 | 786.61 | 3t x 3t
3620 | 2531 | metal loss corrosion | 1:58 | 18416.76 | -37.27 | 21.64 |  | -37.27 | 21.64 | 16 | int | 0.188 | 60000 | 788 | 0.56 | 0.59 | 10 | [12 empty] | -97.7120766 | 33.14614395 | 786.61
3620 | 2532 | metal loss corrosion | 1:40 | 18416.77 | -37.28 | 21.63 |  | -37.28 | 21.63 | 16 | int | 0.188 | 60000 | 788 | 0.92 | 0.59 | 10 | [10 empty] | 234 |  | -97.71207663 | 33.14614397 | 786.61 | 3t x 3t
3620 | 2533 | metal loss corrosion | 2:19 | 18416.81 | -37.33 | 21.59 |  | -37.33 | 21.59 | 16 | int | 0.188 | 60000 | 788 | 0.32 | 0.59 | 12 | [12 empty] | -97.71207674 | 33.14614405 | 786.61
3620 | 2534 | metal loss corrosion | 2:41 | 18416.82 | -37.33 | 21.58 |  | -37.33 | 21.58 | 16 | int | 0.188 | 60000 | 788 | 0.42 | 0.59 | 13 | [10 empty] | 235 |  | -97.71207675 | 33.14614406 | 786.61 | 3t x 3t
3620 | 2535 | cluster | 2:41 | 18416.82 | -37.33 | 21.58 |  | -37.33 | 21.58 | 16 | int | 0.188 | 60000 | 788 | 1.22 | 1.84 | 17 |  | 1521.12 |  | 1.93 |  |  |  | 912.67 | 0.86 |  | 235 |  | -97.71207675 | 33.14614406 | 786.61 | 3t x 3t
3620 | 2536 | metal loss corrosion | 2:59 | 18416.83 | -37.34 | 21.57 |  | -37.34 | 21.57 | 16 | int | 0.188 | 60000 | 788 | 0.43 | 0.59 | 17 | [10 empty] | 235 |  | -97.71207677 | 33.14614407 | 786.61 | 3t x 3t
3620 | 2537 | metal loss corrosion | 2:44 | 18416.89 | -37.4 | 21.51 |  | -37.4 | 21.51 | 16 | int | 0.188 | 60000 | 788 | 0.37 | 0.59 | 13 | [10 empty] | 235 |  | -97.71207693 | 33.14614418 | 786.6 | 3t x 3t
3620 | 2538 | metal loss corrosion | 2:06 | 18416.98 | -37.49 | 21.42 |  | -37.49 | 21.42 | 16 | int | 0.188 | 60000 | 788 | 0.51 | 0.8 | 13 |  | 1546.28 |  | 1.96 |  |  |  | 927.77 | 0.85 |  |  |  | -97.71207716 | 33.14614434 | 786.6
3620 | 2539 | metal loss corrosion | 2:27 | 18416.98 | -37.5 | 21.42 |  | -37.5 | 21.42 | 16 | int | 0.188 | 60000 | 788 | 0.35 | 0.81 | 17 |  | 1547.68 |  | 1.96 |  |  |  | 928.61 | 0.85 |  |  |  | -97.71207717 | 33.14614435 | 786.6
3620 | 2540 | metal loss corrosion | 1:10 | 18417.08 | -37.6 | 21.32 |  | -37.6 | 21.32 | 16 | int | 0.188 | 60000 | 788 | 0.41 | 0.7 | 12 | [12 empty] | -97.71207741 | 33.14614452 | 786.59
3620 | 2541 | cluster | 1:51 | 18417.13 | -37.64 | 21.27 |  | -37.64 | 21.27 | 16 | int | 0.188 | 60000 | 788 | 1.72 | 4.65 | 20 |  | 1492.62 | 1575.69 | 1.89 | 2 |  | 945.41 | 895.57 | 0.88 | 9 | 236 |  | -97.71207754 | 33.14614461 | 786.59 | 3t x 3t
3620 | 2542 | metal loss corrosion | 2:44 | 18417.13 | -37.64 | 21.27 |  | -37.64 | 21.27 | 16 | int | 0.188 | 60000 | 788 | 0.56 | 0.59 | 20 | [10 empty] | 236 |  | -97.71207754 | 33.14614461 | 786.59 | 3t x 3t
3620 | 2543 | metal loss corrosion | 1:25 | 18417.2 | -37.72 | 21.2 |  | -37.72 | 21.2 | 16 | int | 0.188 | 60000 | 788 | 0.62 | 0.86 | 15 |  | 1543.05 |  | 1.96 |  |  |  | 925.83 | 0.85 |  |  |  | -97.71207772 | 33.14614474 | 786.59
3620 | 2544 | metal loss corrosion | 2:06 | 18417.21 | -37.72 | 21.19 |  | -37.72 | 21.19 | 16 | int | 0.188 | 60000 | 788 | 0.71 | 2.5 | 10 | [10 empty] | 236 |  | -97.71207774 | 33.14614475 | 786.59 | 3t x 3t
3620 | 2545 | metal loss corrosion | 2:49 | 18417.22 | -37.74 | 21.18 |  | -37.74 | 21.18 | 16 | int | 0.188 | 60000 | 788 | 0.63 | 0.59 | 19 | [10 empty] | 236 |  | -97.71207776 | 33.14614476 | 786.59 | 3t x 3t
3620 | 2546 | metal loss corrosion | 1:51 | 18417.22 | -37.74 | 21.18 |  | -37.74 | 21.18 | 16 | int | 0.188 | 60000 | 788 | 0.57 | 0.59 | 20 | [10 empty] | 236 |  | -97.71207777 | 33.14614477 | 786.59 | 3t x 3t
3620 | 2547 | cluster | 2:18 | 18417.34 | -37.86 | 21.06 |  | -37.86 | 21.06 | 16 | int | 0.188 | 60000 | 788 | 1.09 | 2.74 | 15 |  | 1528.8 |  | 1.94 |  |  |  | 917.28 | 0.86 |  | 237 |  | -97.71207808 | 33.14614498 | 786.58 | 3t x 3t
3620 | 2548 | metal loss corrosion | 2:39 | 18417.34 | -37.86 | 21.06 |  | -37.86 | 21.06 | 16 | int | 0.188 | 60000 | 788 | 0.64 | 0.59 | 12 | [10 empty] | 237 |  | -97.71207808 | 33.14614498 | 786.58 | 3t x 3t
3620 | 2549 | metal loss corrosion | 2:18 | 18417.38 | -37.89 | 21.02 |  | -37.89 | 21.02 | 16 | int | 0.188 | 60000 | 788 | 0.56 | 1.14 | 10 | [10 empty] | 237 |  | -97.71207816 | 33.14614504 | 786.58 | 3t x 3t
3620 | 2550 | metal loss corrosion | 1:57 | 18417.38 | -37.89 | 21.02 |  | -37.89 | 21.02 | 16 | int | 0.188 | 60000 | 788 | 0.57 | 0.59 | 13 | [10 empty] | 238 |  | -97.71207816 | 33.14614504 | 786.58 | 3t x 3t
3620 | 2551 | cluster | 1:42 | 18417.38 | -37.89 | 21.02 |  | -37.89 | 21.02 | 16 | int | 0.188 | 60000 | 788 | 0.58 | 1.65 | 13 |  | 1544.64 |  | 1.96 |  |  |  | 926.78 | 0.85 |  | 238 |  | -97.71207816 | 33.14614504 | 786.58 | 3t x 3t
3620 | 2552 | metal loss corrosion | 1:42 | 18417.38 | -37.9 | 21.02 |  | -37.9 | 21.02 | 16 | int | 0.188 | 60000 | 788 | 0.54 | 0.69 | 10 | [10 empty] | 238 |  | -97.71207817 | 33.14614504 | 786.58 | 3t x 3t
3620 | 2553 | metal loss corrosion | 2:49 | 18417.38 | -37.9 | 21.02 |  | -37.9 | 21.02 | 16 | int | 0.188 | 60000 | 788 | 0.64 | 0.59 | 15 | [10 empty] | 237 |  | -97.71207817 | 33.14614505 | 786.58 | 3t x 3t
3620 | 2554 | metal loss corrosion | 1:58 | 18417.54 | -38.06 | 20.86 |  | -38.06 | 20.86 | 16 | int | 0.188 | 60000 | 788 | 0.6 | 0.59 | 13 |  | 1544.45 |  | 1.96 |  |  |  | 926.67 | 0.85 |  |  |  | -97.71207858 | 33.14614533 | 786.57
3620 | 2555 | metal loss corrosion | 2:18 | 18417.56 | -38.08 | 20.84 |  | -38.08 | 20.84 | 16 | int | 0.188 | 60000 | 788 | 0.76 | 0.69 | 15 |  | 1539.32 |  | 1.95 |  |  |  | 923.59 | 0.85 |  |  |  | -97.71207863 | 33.14614537 | 786.57
3620 | 2556 | cluster | 2:46 | 18417.6 | -38.12 | 20.8 |  | -38.12 | 20.8 | 16 | int | 0.188 | 60000 | 788 | 0.86 | 1.48 | 12 | [10 empty] | 239 |  | -97.71207873 | 33.14614544 | 786.57 | 3t x 3t
3620 | 2557 | metal loss corrosion | 2:46 | 18417.6 | -38.12 | 20.8 |  | -38.12 | 20.8 | 16 | int | 0.188 | 60000 | 788 | 0.55 | 0.59 | 10 | [10 empty] | 239 |  | -97.71207873 | 33.14614544 | 786.57 | 3t x 3t
3620 | 2558 | metal loss corrosion | 2:59 | 18417.64 | -38.16 | 20.76 |  | -38.16 | 20.76 | 16 | int | 0.188 | 60000 | 788 | 0.41 | 0.59 | 12 | [10 empty] | 239 |  | -97.71207882 | 33.1461455 | 786.56 | 3t x 3t
3620 | 2559 | metal loss corrosion | 1:08 | 18417.65 | -38.16 | 20.75 |  | -38.16 | 20.75 | 16 | int | 0.188 | 60000 | 788 | 0.35 | 0.59 | 12 | [10 empty] | 240 |  | -97.71207884 | 33.14614551 | 786.56 | 3t x 3t
3620 | 2560 | cluster | 1:08 | 18417.65 | -38.16 | 20.75 |  | -38.16 | 20.75 | 16 | int | 0.188 | 60000 | 788 | 1.52 | 0.64 | 12 | [10 empty] | 240 |  | -97.71207884 | 33.14614551 | 786.56 | 3t x 3t
3620 | 2561 | cluster | 1:57 | 18417.69 | -38.2 | 20.71 |  | -38.2 | 20.71 | 16 | int | 0.188 | 60000 | 788 | 1.16 | 0.73 | 15 |  | 1526.25 |  | 1.94 |  |  |  | 915.75 | 0.86 |  | 241 |  | -97.71207894 | 33.14614559 | 786.56 | 3t x 3t
3620 | 2562 | metal loss corrosion | 1:57 | 18417.69 | -38.2 | 20.71 |  | -38.2 | 20.71 | 16 | int | 0.188 | 60000 | 788 | 0.37 | 0.59 | 15 | [10 empty] | 241 |  | -97.71207894 | 33.14614559 | 786.56 | 3t x 3t
3620 | 2563 | metal loss corrosion | 1:09 | 18417.69 | -38.21 | 20.71 |  | -38.21 | 20.71 | 16 | int | 0.188 | 60000 | 788 | 0.96 | 0.59 | 10 | [10 empty] | 240 |  | -97.71207895 | 33.14614559 | 786.56 | 3t x 3t
3620 | 2564 | metal loss corrosion | 2:47 | 18417.75 | -38.26 | 20.65 |  | -38.26 | 20.65 | 16 | int | 0.188 | 60000 | 788 | 0.32 | 0.59 | 10 | [12 empty] | -97.71207909 | 33.14614569 | 786.56
3620 | 2565 | metal loss corrosion | 1:59 | 18417.75 | -38.27 | 20.65 |  | -38.27 | 20.65 | 16 | int | 0.188 | 60000 | 788 | 0.38 | 0.59 | 13 | [10 empty] | 241 |  | -97.71207911 | 33.1461457 | 786.56 | 3t x 3t
3620 | 2566 | metal loss corrosion | 1:58 | 18417.84 | -38.36 | 20.56 |  | -38.36 | 20.56 | 16 | int | 0.188 | 60000 | 788 | 0.39 | 0.59 | 10 | [12 empty] | -97.71207932 | 33.14614585 | 786.55
3620 | 2567 | metal loss corrosion | 2:23 | 18417.86 | -38.37 | 20.54 |  | -38.37 | 20.54 | 16 | int | 0.188 | 60000 | 788 | 0.43 | 1.23 | 10 | [10 empty] | 242 |  | -97.71207937 | 33.14614588 | 786.55 | 3t x 3t
3620 | 2568 | cluster | 2:23 | 18417.86 | -38.37 | 20.54 |  | -38.37 | 20.54 | 16 | int | 0.188 | 60000 | 788 | 0.73 | 2.32 | 15 |  | 1539.54 |  | 1.95 |  |  |  | 923.72 | 0.85 |  | 242 |  | -97.71207937 | 33.14614588 | 786.55 | 3t x 3t
3620 | 2569 | metal loss corrosion | 2:47 | 18417.89 | -38.41 | 20.51 |  | -38.41 | 20.51 | 16 | int | 0.188 | 60000 | 788 | 0.33 | 0.59 | 15 | [10 empty] | 242 |  | -97.71207945 | 33.14614594 | 786.55 | 3t x 3t
3620 | 2570 | cluster | 2:07 | 18418 | -38.52 | 20.4 |  | -38.52 | 20.4 | 16 | int | 0.188 | 60000 | 788 | 2.98 | 2.82 | 17 |  | 1465.55 |  | 1.86 |  |  |  | 879.33 | 0.9 |  | 243 |  | -97.71207973 | 33.14614613 | 786.55 | 3t x 3t
3620 | 2571 | metal loss corrosion | 2:15 | 18418 | -38.52 | 20.4 |  | -38.52 | 20.4 | 16 | int | 0.188 | 60000 | 788 | 0.83 | 1.16 | 12 | [10 empty] | 243 |  | -97.71207973 | 33.14614613 | 786.55 | 3t x 3t
3620 | 2572 | metal loss corrosion | 1:37 | 18418.05 | -38.57 | 20.35 |  | -38.57 | 20.35 | 16 | int | 0.188 | 60000 | 788 | 0.62 | 0.62 | 10 | [12 empty] | -97.71207986 | 33.14614622 | 786.54
3620 | 2573 | metal loss corrosion | 2:23 | 18418.1 | -38.61 | 20.3 |  | -38.61 | 20.3 | 16 | int | 0.188 | 60000 | 788 | 0.32 | 0.59 | 10 | [10 empty] | 243 |  | -97.71207997 | 33.1461463 | 786.54 | 3t x 3t
3620 | 2574 | metal loss corrosion | 2:07 | 18418.17 | -38.69 | 20.23 |  | -38.69 | 20.23 | 16 | int | 0.188 | 60000 | 788 | 0.91 | 0.89 | 12 | [10 empty] | 243 |  | -97.71208016 | 33.14614643 | 786.54 | 3t x 3t
3620 | 2575 | metal loss corrosion | 2:27 | 18418.18 | -38.7 | 20.22 |  | -38.7 | 20.22 | 16 | int | 0.188 | 60000 | 788 | 0.61 | 0.59 | 17 | [10 empty] | 243 |  | -97.71208018 | 33.14614645 | 786.54 | 3t x 3t
3620 | 2576 | metal loss corrosion | 2:39 | 18418.22 | -38.73 | 20.18 |  | -38.73 | 20.18 | 16 | int | 0.188 | 60000 | 788 | 0.35 | 0.59 | 13 | [10 empty] | 243 |  | -97.71208028 | 33.14614651 | 786.53 | 3t x 3t
3620 | 2577 | metal loss corrosion | 2:00 | 18418.31 | -38.82 | 20.09 |  | -38.82 | 20.09 | 16 | int | 0.188 | 60000 | 788 | 0.33 | 0.59 | 12 | [12 empty] | -97.7120805 | 33.14614667 | 786.53
3620 | 2578 | cluster | 2:25 | 18418.33 | -38.85 | 20.06 |  | -38.85 | 20.06 | 16 | int | 0.188 | 60000 | 788 | 0.77 | 1.59 | 23 |  | 1530.63 | 1621.83 | 1.94 | 2.06 |  | 973.1 | 918.38 | 0.86 | 9 | 244 |  | -97.71208057 | 33.14614672 | 786.53 | 3t x 3t
3620 | 2579 | metal loss corrosion | 2:39 | 18418.33 | -38.85 | 20.06 |  | -38.85 | 20.06 | 16 | int | 0.188 | 60000 | 788 | 0.55 | 0.59 | 10 | [10 empty] | 244 |  | -97.71208057 | 33.14614672 | 786.53 | 3t x 3t
3620 | 2580 | metal loss corrosion | 2:25 | 18418.36 | -38.88 | 20.04 |  | -38.88 | 20.04 | 16 | int | 0.188 | 60000 | 788 | 0.44 | 0.59 | 23 | [10 empty] | 244 |  | -97.71208063 | 33.14614676 | 786.53 | 3t x 3t
3620 | 2581 | metal loss corrosion | 2:03 | 18418.4 | -38.91 | 20 |  | -38.91 | 20 | 16 | int | 0.188 | 60000 | 788 | 0.33 | 0.59 | 10 | [12 empty] | -97.71208073 | 33.14614683 | 786.52
3620 | 2582 | cluster | 2:19 | 18418.46 | -38.97 | 19.94 |  | -38.97 | 19.94 | 16 | int | 0.188 | 60000 | 788 | 3.13 | 1.86 | 19 |  | 1450.89 |  | 1.84 |  |  |  | 870.53 | 0.91 |  | 245 |  | -97.71208088 | 33.14614693 | 786.52 | 3t x 3t
3620 | 2583 | metal loss corrosion | 2:36 | 18418.46 | -38.97 | 19.94 |  | -38.97 | 19.94 | 16 | int | 0.188 | 60000 | 788 | 0.33 | 0.59 | 10 | [10 empty] | 245 |  | -97.71208088 | 33.14614693 | 786.52 | 3t x 3t
3620 | 2584 | metal loss corrosion | 1:08 | 18418.47 | -38.98 | 19.93 |  | -38.98 | 19.93 | 16 | int | 0.188 | 60000 | 788 | 0.72 | 0.6 | 10 | [12 empty] | -97.7120809 | 33.14614695 | 786.52
3620 | 2585 | metal loss corrosion | 2:19 | 18418.53 | -39.05 | 19.87 |  | -39.05 | 19.87 | 16 | int | 0.188 | 60000 | 788 | 0.44 | 0.59 | 19 | [10 empty] | 245 |  | -97.71208107 | 33.14614706 | 786.52 | 3t x 3t
3620 | 2586 | metal loss corrosion | 2:36 | 18418.54 | -39.05 | 19.86 |  | -39.05 | 19.86 | 16 | int | 0.188 | 60000 | 788 | 0.53 | 0.63 | 19 | [10 empty] | 245 |  | -97.71208108 | 33.14614707 | 786.52 | 3t x 3t
3620 | 2587 | metal loss corrosion | 1:58 | 18418.59 | -39.11 | 19.81 |  | -39.11 | 19.81 | 16 | int | 0.188 | 60000 | 788 | 0.36 | 0.59 | 15 |  | 1548.11 |  | 1.96 |  |  |  | 928.87 | 0.85 |  |  |  | -97.71208121 | 33.14614716 | 786.51
3620 | 2588 | metal loss corrosion | 2:36 | 18418.61 | -39.12 | 19.79 |  | -39.12 | 19.79 | 16 | int | 0.188 | 60000 | 788 | 0.32 | 0.59 | 10 | [10 empty] | 245 |  | -97.71208125 | 33.14614719 | 786.51 | 3t x 3t
3620 | 2589 | metal loss corrosion | 2:19 | 18418.68 | -39.19 | 19.72 |  | -39.19 | 19.72 | 16 | int | 0.188 | 60000 | 788 | 0.52 | 0.75 | 12 | [10 empty] | 245 |  | -97.71208143 | 33.14614731 | 786.51 | 3t x 3t
3620 | 2590 | metal loss corrosion | 2:34 | 18418.8 | -39.32 | 19.6 |  | -39.32 | 19.6 | 16 | int | 0.188 | 60000 | 788 | 0.5 | 1.61 | 12 | [12 empty] | -97.71208174 | 33.14614753 | 786.5
3620 | 2591 | metal loss corrosion | 2:17 | 18418.92 | -39.44 | 19.48 |  | -39.44 | 19.48 | 16 | int | 0.188 | 60000 | 788 | 0.37 | 0.59 | 17 |  | 1547.46 |  | 1.96 |  |  |  | 928.47 | 0.85 |  |  |  | -97.71208204 | 33.14614775 | 786.5
3620 | 2592 | metal loss corrosion | 3:02 | 18418.92 | -39.44 | 19.48 |  | -39.44 | 19.48 | 16 | int | 0.188 | 60000 | 788 | 0.79 | 0.59 | 10 | [12 empty] | -97.71208205 | 33.14614775 | 786.5
3620 | 2593 | metal loss corrosion | 2:37 | 18418.92 | -39.44 | 19.48 |  | -39.44 | 19.48 | 16 | int | 0.188 | 60000 | 788 | 0.36 | 0.75 | 22 |  | 1546.53 | 1640.06 | 1.96 | 2.08 |  | 984.04 | 927.92 | 0.85 | 9 |  |  | -97.71208205 | 33.14614775 | 786.5
3620 | 2594 | metal loss corrosion | 1:11 | 18419.05 | -39.57 | 19.35 |  | -39.57 | 19.35 | 16 | int | 0.188 | 60000 | 788 | 0.39 | 0.59 | 12 | [12 empty] | -97.71208237 | 33.14614797 | 786.49
3620 | 2595 | metal loss corrosion | 2:19 | 18419.06 | -39.58 | 19.34 |  | -39.58 | 19.34 | 16 | int | 0.188 | 60000 | 788 | 0.41 | 0.73 | 17 |  | 1546.76 |  | 1.96 |  |  |  | 928.06 | 0.85 |  |  |  | -97.71208239 | 33.14614799 | 786.49
3620 | 2596 | metal loss corrosion | 1:57 | 18419.06 | -39.58 | 19.33 |  | -39.58 | 19.33 | 16 | int | 0.188 | 60000 | 788 | 0.55 | 0.59 | 15 |  | 1544.44 |  | 1.96 |  |  |  | 926.67 | 0.85 |  |  |  | -97.7120824 | 33.14614799 | 786.49
3620 | 2597 | metal loss corrosion | 1:34 | 18419.08 | -39.59 | 19.32 |  | -39.59 | 19.32 | 16 | int | 0.188 | 60000 | 788 | 0.49 | 0.59 | 12 | [12 empty] | -97.71208243 | 33.14614802 | 786.49
3620 | 2598 | metal loss corrosion | 2:38 | 18419.09 | -39.6 | 19.31 |  | -39.6 | 19.31 | 16 | int | 0.188 | 60000 | 788 | 0.56 | 0.59 | 12 | [10 empty] | 246 |  | -97.71208246 | 33.14614803 | 786.49 | 3t x 3t
3620 | 2599 | cluster | 2:39 | 18419.09 | -39.6 | 19.31 |  | -39.6 | 19.31 | 16 | int | 0.188 | 60000 | 788 | 0.56 | 1.27 | 12 | [10 empty] | 246 |  | -97.71208246 | 33.14614803 | 786.49 | 3t x 3t
3620 | 2600 | metal loss corrosion | 2:48 | 18419.1 | -39.62 | 19.3 |  | -39.62 | 19.3 | 16 | int | 0.188 | 60000 | 788 | 0.35 | 0.59 | 10 | [10 empty] | 246 |  | -97.71208249 | 33.14614806 | 786.49 | 3t x 3t
3620 | 2601 | metal loss corrosion | 9:29 | 18419.13 | -39.64 | 19.27 |  | -39.64 | 19.27 | 16 | int | 0.188 | 60000 | 788 | 0.34 | 0.59 | 12 | [12 empty] | -97.71208255 | 33.1461481 | 786.49
3620 | 2602 | cluster | 1:10 | 18419.19 | -39.7 | 19.21 |  | -39.7 | 19.21 | 16 | int | 0.188 | 60000 | 788 | 1.64 | 0.64 | 19 |  | 1499.02 |  | 1.9 |  |  |  | 899.41 | 0.88 |  | 247 |  | -97.71208271 | 33.14614821 | 786.48 | 3t x 3t
3620 | 2603 | metal loss corrosion | 1:11 | 18419.19 | -39.7 | 19.21 |  | -39.7 | 19.21 | 16 | int | 0.188 | 60000 | 788 | 0.41 | 0.59 | 19 | [10 empty] | 247 |  | -97.71208271 | 33.14614821 | 786.48 | 3t x 3t
3620 | 2604 | metal loss corrosion | 2:45 | 18419.21 | -39.72 | 19.19 |  | -39.72 | 19.19 | 16 | int | 0.188 | 60000 | 788 | 0.33 | 0.59 | 10 | [12 empty] | -97.71208276 | 33.14614824 | 786.48
3620 | 2605 | metal loss corrosion | 1:32 | 18419.22 | -39.74 | 19.18 |  | -39.74 | 19.18 | 16 | int | 0.188 | 60000 | 788 | 0.42 | 0.59 | 12 | [12 empty] | -97.71208279 | 33.14614827 | 786.48
3620 | 2606 | metal loss corrosion | 1:10 | 18419.25 | -39.77 | 19.15 |  | -39.77 | 19.15 | 16 | int | 0.188 | 60000 | 788 | 0.9 | 0.59 | 10 | [10 empty] | 247 |  | -97.71208287 | 33.14614832 | 786.48 | 3t x 3t
3620 | 2607 | metal loss corrosion | 2:27 | 18419.3 | -39.82 | 19.1 |  | -39.82 | 19.1 | 16 | int | 0.188 | 60000 | 788 | 0.37 | 0.79 | 15 | [10 empty] | 248 |  | -97.712083 | 33.14614841 | 786.48 | 3t x 3t
3620 | 2608 | cluster | 2:23 | 18419.3 | -39.82 | 19.1 |  | -39.82 | 19.1 | 16 | int | 0.188 | 60000 | 788 | 1.26 | 1.09 | 15 |  | 1523.67 |  | 1.93 |  |  |  | 914.2 | 0.86 |  | 248 |  | -97.712083 | 33.14614841 | 786.48 | 3t x 3t
3620 | 2609 | metal loss corrosion | 1:46 | 18419.34 | -39.85 | 19.06 |  | -39.85 | 19.06 | 16 | int | 0.188 | 60000 | 788 | 0.7 | 0.59 | 10 | [12 empty] | -97.71208309 | 33.14614847 | 786.47
3620 | 2610 | metal loss corrosion | 2:03 | 18419.36 | -39.88 | 19.04 |  | -39.88 | 19.04 | 16 | int | 0.188 | 60000 | 788 | 0.43 | 0.73 | 15 |  | 1546.89 |  | 1.96 |  |  |  | 928.13 | 0.85 |  |  |  | -97.71208315 | 33.14614851 | 786.47
3620 | 2611 | metal loss corrosion | 2:23 | 18419.37 | -39.88 | 19.03 |  | -39.88 | 19.03 | 16 | int | 0.188 | 60000 | 788 | 0.48 | 0.59 | 12 | [10 empty] | 248 |  | -97.71208316 | 33.14614852 | 786.47 | 3t x 3t
3620 | 2612 | cluster | 2:45 | 18419.42 | -39.94 | 18.98 |  | -39.94 | 18.98 | 16 | int | 0.188 | 60000 | 788 | 1.28 | 0.69 | 15 |  | 1522.37 |  | 1.93 |  |  |  | 913.42 | 0.86 |  | 249 |  | -97.7120833 | 33.14614862 | 786.47 | 3t x 3t
3620 | 2613 | metal loss corrosion | 2:45 | 18419.42 | -39.94 | 18.98 |  | -39.94 | 18.98 | 16 | int | 0.188 | 60000 | 788 | 0.39 | 0.64 | 15 | [10 empty] | 249 |  | -97.7120833 | 33.14614862 | 786.47 | 3t x 3t
3620 | 2614 | metal loss corrosion | 1:10 | 18419.44 | -39.96 | 18.96 |  | -39.96 | 18.96 | 16 | int | 0.188 | 60000 | 788 | 0.43 | 0.59 | 19 |  | 1545.64 |  | 1.96 |  |  |  | 927.38 | 0.85 |  |  |  | -97.71208335 | 33.14614865 | 786.47
3620 | 2615 | metal loss corrosion | 2:00 | 18419.46 | -39.97 | 18.94 |  | -39.97 | 18.94 | 16 | int | 0.188 | 60000 | 788 | 0.39 | 0.59 | 10 | [12 empty] | -97.71208338 | 33.14614868 | 786.47
3620 | 2616 | metal loss corrosion | 2:46 | 18419.47 | -39.98 | 18.93 |  | -39.98 | 18.93 | 16 | int | 0.188 | 60000 | 788 | 0.77 | 0.59 | 10 | [10 empty] | 249 |  | -97.71208341 | 33.1461487 | 786.47 | 3t x 3t
3620 | 2617 | cluster | 2:19 | 18419.49 | -40 | 18.91 |  | -40 | 18.91 | 16 | int | 0.188 | 60000 | 788 | 0.5 | 1.22 | 12 | [10 empty] | 250 |  | -97.71208347 | 33.14614873 | 786.47 | 3t x 3t
3620 | 2618 | metal loss corrosion | 2:28 | 18419.49 | -40 | 18.91 |  | -40 | 18.91 | 16 | int | 0.188 | 60000 | 788 | 0.39 | 0.59 | 12 | [10 empty] | 250 |  | -97.71208347 | 33.14614873 | 786.47 | 3t x 3t
3620 | 2619 | metal loss corrosion | 2:19 | 18419.5 | -40.02 | 18.9 |  | -40.02 | 18.9 | 16 | int | 0.188 | 60000 | 788 | 0.36 | 0.59 | 10 | [10 empty] | 250 |  | -97.7120835 | 33.14614876 | 786.47 | 3t x 3t
3620 | 2620 | metal loss corrosion | 2:40 | 18419.6 | -40.12 | 18.8 |  | -40.12 | 18.8 | 16 | int | 0.188 | 60000 | 788 | 0.61 | 0.59 | 12 | [12 empty] | -97.71208375 | 33.14614893 | 786.46
3620 | 2621 | metal loss corrosion | 1:34 | 18419.74 | -40.25 | 18.66 |  | -40.25 | 18.66 | 16 | int | 0.188 | 60000 | 788 | 0.53 | 0.74 | 13 |  | 1545.85 |  | 1.96 |  |  |  | 927.51 | 0.85 |  |  |  | -97.7120841 | 33.14614917 | 786.45
3620 | 2622 | metal loss corrosion | 2:46 | 18419.74 | -40.26 | 18.66 |  | -40.26 | 18.66 | 16 | int | 0.188 | 60000 | 788 | 0.74 | 0.59 | 15 | [10 empty] | 251 |  | -97.7120841 | 33.14614918 | 786.45 | 3t x 3t
3620 | 2623 | cluster | 2:27 | 18419.74 | -40.26 | 18.66 |  | -40.26 | 18.66 | 16 | int | 0.188 | 60000 | 788 | 1.51 | 1.93 | 19 |  | 1505.52 |  | 1.91 |  |  |  | 903.31 | 0.87 |  | 251 |  | -97.7120841 | 33.14614918 | 786.45 | 3t x 3t
3620 | 2624 | metal loss corrosion | 2:03 | 18419.75 | -40.27 | 18.65 |  | -40.27 | 18.65 | 16 | int | 0.188 | 60000 | 788 | 0.5 | 0.59 | 19 |  | 1544.12 |  | 1.96 |  |  |  | 926.47 | 0.85 |  |  |  | -97.71208413 | 33.1461492 | 786.45
3620 | 2625 | metal loss corrosion | 2:27 | 18419.76 | -40.27 | 18.64 |  | -40.27 | 18.64 | 16 | int | 0.188 | 60000 | 788 | 0.47 | 0.59 | 17 | [10 empty] | 251 |  | -97.71208414 | 33.1461492 | 786.45 | 3t x 3t
3620 | 2626 | metal loss corrosion | 2:39 | 18419.78 | -40.29 | 18.62 |  | -40.29 | 18.62 | 16 | int | 0.188 | 60000 | 788 | 0.42 | 0.59 | 19 | [10 empty] | 251 |  | -97.71208419 | 33.14614924 | 786.45 | 3t x 3t
3620 | 2627 | metal loss corrosion | 2:35 | 18419.84 | -40.36 | 18.56 |  | -40.36 | 18.56 | 16 | int | 0.188 | 60000 | 788 | 0.32 | 1.17 | 10 | [10 empty] | 251 |  | -97.71208435 | 33.14614935 | 786.45 | 3t x 3t
3620 | 2628 | metal loss corrosion | 2:42 | 18419.93 | -40.45 | 18.47 |  | -40.45 | 18.47 | 16 | int | 0.188 | 60000 | 788 | 0.47 | 1.27 | 10 | [12 empty] | -97.71208459 | 33.14614952 | 786.44
3620 | 2629 | metal loss corrosion | 1:56 | 18420.03 | -40.55 | 18.37 |  | -40.55 | 18.37 | 16 | int | 0.188 | 60000 | 788 | 0.4 | 0.59 | 10 | [12 empty] | -97.71208484 | 33.14614969 | 786.44
3620 | 2630 | cluster | 2:22 | 18420.04 | -40.55 | 18.36 |  | -40.55 | 18.36 | 16 | int | 0.188 | 60000 | 788 | 1.16 | 2.69 | 17 |  | 1522.59 |  | 1.93 |  |  |  | 913.56 | 0.86 |  | 252 |  | -97.71208484 | 33.14614969 | 786.44 | 3t x 3t
3620 | 2631 | metal loss corrosion | 2:38 | 18420.04 | -40.55 | 18.36 |  | -40.55 | 18.36 | 16 | int | 0.188 | 60000 | 788 | 0.78 | 0.59 | 10 | [10 empty] | 252 |  | -97.71208484 | 33.14614969 | 786.44 | 3t x 3t
3620 | 2632 | metal loss corrosion | 2:22 | 18420.07 | -40.59 | 18.33 |  | -40.59 | 18.33 | 16 | int | 0.188 | 60000 | 788 | 0.42 | 0.59 | 17 | [10 empty] | 252 |  | -97.71208494 | 33.14614976 | 786.44 | 3t x 3t
3620 | 2633 | metal loss corrosion | 2:51 | 18420.1 | -40.62 | 18.3 |  | -40.62 | 18.3 | 16 | int | 0.188 | 60000 | 788 | 0.38 | 0.69 | 10 | [10 empty] | 252 |  | -97.712085 | 33.14614981 | 786.43 | 3t x 3t
3620 | 2634 | metal loss corrosion | 1:35 | 18420.13 | -40.64 | 18.27 |  | -40.64 | 18.27 | 16 | int | 0.188 | 60000 | 788 | 0.6 | 0.59 | 12 | [12 empty] | -97.71208508 | 33.14614986 | 786.43
3620 | 2635 | metal loss corrosion | 1:12 | 18420.13 | -40.65 | 18.26 |  | -40.65 | 18.26 | 16 | int | 0.188 | 60000 | 788 | 0.5 | 0.59 | 19 |  | 1544.12 |  | 1.96 |  |  |  | 926.47 | 0.85 |  |  |  | -97.71208509 | 33.14614987 | 786.43
3620 | 2636 | cluster | 1:59 | 18420.15 | -40.66 | 18.25 |  | -40.66 | 18.25 | 16 | int | 0.188 | 60000 | 788 | 1.21 | 0.61 | 17 |  | 1521.12 |  | 1.93 |  |  |  | 912.67 | 0.86 |  | 253 |  | -97.71208512 | 33.14614988 | 786.43 | 3t x 3t
3620 | 2637 | metal loss corrosion | 1:59 | 18420.15 | -40.66 | 18.25 |  | -40.66 | 18.25 | 16 | int | 0.188 | 60000 | 788 | 0.37 | 0.59 | 13 | [10 empty] | 253 |  | -97.71208512 | 33.14614988 | 786.43 | 3t x 3t
3620 | 2638 | metal loss corrosion | 1:59 | 18420.2 | -40.72 | 18.2 |  | -40.72 | 18.2 | 16 | int | 0.188 | 60000 | 788 | 0.5 | 0.59 | 17 | [10 empty] | 253 |  | -97.71208526 | 33.14614999 | 786.43 | 3t x 3t
3620 | 2639 | metal loss corrosion | 2:25 | 18420.21 | -40.73 | 18.19 |  | -40.73 | 18.19 | 16 | int | 0.188 | 60000 | 788 | 0.54 | 1.42 | 13 |  | 1545.62 |  | 1.96 |  |  |  | 927.37 | 0.85 |  |  |  | -97.71208529 | 33.14615001 | 786.43
3620 | 2640 | metal loss corrosion | 2:12 | 18420.31 | -40.82 | 18.09 |  | -40.82 | 18.09 | 16 | int | 0.188 | 60000 | 788 | 0.34 | 0.59 | 10 | [10 empty] | 254 |  | -97.71208552 | 33.14615017 | 786.42 | 3t x 3t
3620 | 2641 | cluster | 2:04 | 18420.31 | -40.82 | 18.09 |  | -40.82 | 18.09 | 16 | int | 0.188 | 60000 | 788 | 1.21 | 1.12 | 12 | [10 empty] | 254 |  | -97.71208552 | 33.14615017 | 786.42 | 3t x 3t
3620 | 2642 | metal loss corrosion | 2:04 | 18420.37 | -40.89 | 18.03 |  | -40.89 | 18.03 | 16 | int | 0.188 | 60000 | 788 | 0.42 | 0.59 | 12 | [10 empty] | 254 |  | -97.71208569 | 33.14615028 | 786.42 | 3t x 3t
3620 | 2643 | metal loss corrosion | 1:07 | 18420.38 | -40.89 | 18.02 |  | -40.89 | 18.02 | 16 | int | 0.188 | 60000 | 788 | 0.39 | 0.59 | 15 |  | 1547.52 |  | 1.96 |  |  |  | 928.51 | 0.85 |  |  |  | -97.71208569 | 33.14615029 | 786.42
3620 | 2644 | metal loss corrosion | 2:46 | 18420.38 | -40.89 | 18.02 |  | -40.89 | 18.02 | 16 | int | 0.188 | 60000 | 788 | 0.44 | 0.59 | 20 |  | 1545 | 1638.37 | 1.96 | 2.08 |  | 983.02 | 927 | 0.85 | 9 |  |  | -97.7120857 | 33.14615029 | 786.42
3620 | 2645 | metal loss corrosion | 2:27 | 18420.41 | -40.92 | 17.99 |  | -40.92 | 17.99 | 16 | int | 0.188 | 60000 | 788 | 0.35 | 0.59 | 20 |  | 1547.26 | 1640.9 | 1.96 | 2.08 |  | 984.54 | 928.35 | 0.85 | 9 |  |  | -97.71208578 | 33.14615035 | 786.42
3620 | 2646 | metal loss corrosion | 2:31 | 18420.51 | -41.03 | 17.88 |  | -41.03 | 17.88 | 16 | int | 0.188 | 60000 | 788 | 0.54 | 1.13 | 12 | [12 empty] | -97.71208604 | 33.14615054 | 786.41
3620 | 2647 | cluster | 1:58 | 18420.55 | -41.06 | 17.85 |  | -41.06 | 17.85 | 16 | int | 0.188 | 60000 | 788 | 1.22 | 0.73 | 10 | [10 empty] | 255 |  | -97.71208611 | 33.1461506 | 786.41 | 3t x 3t
3620 | 2648 | metal loss corrosion | 1:58 | 18420.55 | -41.06 | 17.85 |  | -41.06 | 17.85 | 16 | int | 0.188 | 60000 | 788 | 0.39 | 0.59 | 10 | [10 empty] | 255 |  | -97.71208611 | 33.1461506 | 786.41 | 3t x 3t
3620 | 2649 | metal loss corrosion | 1:11 | 18420.58 | -41.09 | 17.82 |  | -41.09 | 17.82 | 16 | int | 0.188 | 60000 | 788 | 0.4 | 0.59 | 10 | [12 empty] | -97.71208619 | 33.14615066 | 786.41
3620 | 2650 | metal loss corrosion | 2:28 | 18420.61 | -41.13 | 17.79 |  | -41.13 | 17.79 | 16 | int | 0.188 | 60000 | 788 | 0.44 | 0.59 | 17 |  | 1546.01 |  | 1.96 |  |  |  | 927.61 | 0.85 |  |  |  | -97.71208626 | 33.14615072 | 786.41
3620 | 2651 | metal loss corrosion | 2:00 | 18420.62 | -41.13 | 17.78 |  | -41.13 | 17.78 | 16 | int | 0.188 | 60000 | 788 | 0.35 | 0.59 | 10 | [10 empty] | 255 |  | -97.71208628 | 33.14615074 | 786.4 | 3t x 3t
3620 | 2652 | metal loss corrosion | 2:50 | 18420.78 | -41.3 | 17.62 |  | -41.3 | 17.62 | 16 | int | 0.188 | 60000 | 788 | 0.38 | 0.59 | 10 | [12 empty] | -97.71208667 | 33.14615105 | 786.39
3620 | 2653 | metal loss corrosion | 2:27 | 18420.79 | -41.31 | 17.61 |  | -41.31 | 17.61 | 16 | int | 0.188 | 60000 | 788 | 0.33 | 0.59 | 19 |  | 1547.93 |  | 1.96 |  |  |  | 928.76 | 0.85 |  |  |  | -97.71208669 | 33.14615107 | 786.39
3620 | 2654 | metal loss corrosion | 1:09 | 18420.87 | -41.38 | 17.53 |  | -41.38 | 17.53 | 16 | int | 0.188 | 60000 | 788 | 0.39 | 0.59 | 12 | [12 empty] | -97.71208687 | 33.14615121 | 786.39
3620 | 2655 | metal loss corrosion | 2:31 | 18420.93 | -41.44 | 17.47 |  | -41.44 | 17.47 | 16 | int | 0.188 | 60000 | 788 | 0.73 | 1.27 | 12 | [10 empty] | 256 |  | -97.71208701 | 33.14615133 | 786.38 | 3t x 3t
3620 | 2656 | cluster | 2:00 | 18420.93 | -41.44 | 17.47 |  | -41.44 | 17.47 | 16 | int | 0.188 | 60000 | 788 | 2.29 | 3.66 | 19 |  | 1475.52 |  | 1.87 |  |  |  | 885.31 | 0.89 |  | 256 |  | -97.71208701 | 33.14615133 | 786.38 | 3t x 3t
3620 | 2657 | metal loss corrosion | 2:00 | 18420.96 | -41.48 | 17.44 |  | -41.48 | 17.44 | 16 | int | 0.188 | 60000 | 788 | 0.37 | 0.9 | 15 | [10 empty] | 256 |  | -97.71208709 | 33.14615139 | 786.38 | 3t x 3t
3620 | 2658 | metal loss corrosion | 2:19 | 18420.98 | -41.5 | 17.42 |  | -41.5 | 17.42 | 16 | int | 0.188 | 60000 | 788 | 0.72 | 0.59 | 13 | [10 empty] | 256 |  | -97.71208714 | 33.14615142 | 786.38 | 3t x 3t
3620 | 2659 | metal loss corrosion | 2:30 | 18421 | -41.51 | 17.4 |  | -41.51 | 17.4 | 16 | int | 0.188 | 60000 | 788 | 0.54 | 0.59 | 19 | [10 empty] | 256 |  | -97.71208718 | 33.14615146 | 786.38 | 3t x 3t
3620 | 2660 | metal loss corrosion | 2:44 | 18421.02 | -41.54 | 17.38 |  | -41.54 | 17.38 | 16 | int | 0.188 | 60000 | 788 | 0.36 | 0.59 | 12 | [10 empty] | 256 |  | -97.71208723 | 33.1461515 | 786.38 | 3t x 3t
3620 | 2661 | metal loss corrosion | 1:16 | 18421.03 | -41.55 | 17.37 |  | -41.55 | 17.37 | 16 | int | 0.188 | 60000 | 788 | 0.41 | 0.59 | 10 | [12 empty] | -97.71208726 | 33.14615152 | 786.38
3620 | 2662 | metal loss corrosion | 2:22 | 18421.08 | -41.59 | 17.32 |  | -41.59 | 17.32 | 16 | int | 0.188 | 60000 | 788 | 0.38 | 0.59 | 12 | [10 empty] | 256 |  | -97.71208736 | 33.14615161 | 786.38 | 3t x 3t
3620 | 2663 | metal loss corrosion | 2:41 | 18421.09 | -41.6 | 17.31 |  | -41.6 | 17.31 | 16 | int | 0.188 | 60000 | 788 | 0.38 | 0.59 | 12 | [10 empty] | 256 |  | -97.71208739 | 33.14615163 | 786.37 | 3t x 3t
3620 | 2664 | cluster | 1:59 | 18421.17 | -41.69 | 17.23 |  | -41.69 | 17.23 | 16 | int | 0.188 | 60000 | 788 | 1.25 | 1.52 | 17 |  | 1519.64 |  | 1.93 |  |  |  | 911.78 | 0.86 |  | 257 |  | -97.71208758 | 33.14615178 | 786.37 | 3t x 3t
3620 | 2665 | metal loss corrosion | 1:59 | 18421.17 | -41.69 | 17.23 |  | -41.69 | 17.23 | 16 | int | 0.188 | 60000 | 788 | 0.32 | 0.59 | 12 | [10 empty] | 257 |  | -97.71208758 | 33.14615178 | 786.37 | 3t x 3t
3620 | 2666 | metal loss corrosion | 1:26 | 18421.2 | -41.71 | 17.2 |  | -41.71 | 17.2 | 16 | int | 0.188 | 60000 | 788 | 0.34 | 0.59 | 13 |  | 1548.84 |  | 1.97 |  |  |  | 929.31 | 0.85 |  |  |  | -97.71208765 | 33.14615184 | 786.37
3620 | 2667 | cluster | 2:32 | 18421.22 | -41.73 | 17.18 |  | -41.73 | 17.18 | 16 | int | 0.188 | 60000 | 788 | 0.61 | 1.91 | 15 |  | 1542.61 |  | 1.96 |  |  |  | 925.57 | 0.85 |  | 258 |  | -97.71208769 | 33.14615187 | 786.37 | 3t x 3t
3620 | 2668 | metal loss corrosion | 2:51 | 18421.22 | -41.73 | 17.18 |  | -41.73 | 17.18 | 16 | int | 0.188 | 60000 | 788 | 0.43 | 0.59 | 15 | [10 empty] | 258 |  | -97.71208769 | 33.14615187 | 786.37 | 3t x 3t
3620 | 2669 | metal loss corrosion | 2:32 | 18421.22 | -41.74 | 17.18 |  | -41.74 | 17.18 | 16 | int | 0.188 | 60000 | 788 | 0.5 | 0.88 | 15 | [10 empty] | 258 |  | -97.71208771 | 33.14615188 | 786.37 | 3t x 3t
3620 | 2670 | metal loss corrosion | 2:12 | 18421.23 | -41.75 | 17.17 |  | -41.75 | 17.17 | 16 | int | 0.188 | 60000 | 788 | 0.54 | 0.59 | 17 | [10 empty] | 257 |  | -97.71208772 | 33.1461519 | 786.37 | 3t x 3t
3620 | 2671 | metal loss corrosion | 2:40 | 18421.39 | -41.91 | 17.01 |  | -41.91 | 17.01 | 16 | int | 0.188 | 60000 | 788 | 0.67 | 0.59 | 19 | [10 empty] | 259 |  | -97.71208811 | 33.14615221 | 786.35 | 3t x 3t
3620 | 2672 | cluster | 2:17 | 18421.39 | -41.91 | 17.01 |  | -41.91 | 17.01 | 16 | int | 0.188 | 60000 | 788 | 0.8 | 2.96 | 19 |  | 1534.65 |  | 1.95 |  |  |  | 920.79 | 0.86 |  | 259 |  | -97.71208811 | 33.14615221 | 786.35 | 3t x 3t
3620 | 2673 | metal loss corrosion | 2:17 | 18421.4 | -41.91 | 17 |  | -41.91 | 17 | 16 | int | 0.188 | 60000 | 788 | 0.76 | 0.59 | 10 | [10 empty] | 259 |  | -97.71208812 | 33.14615221 | 786.35 | 3t x 3t
3620 | 2674 | metal loss corrosion | 2:51 | 18421.4 | -41.91 | 17 |  | -41.91 | 17 | 16 | int | 0.188 | 60000 | 788 | 0.6 | 0.59 | 15 | [10 empty] | 259 |  | -97.71208812 | 33.14615221 | 786.35 | 3t x 3t
3620 | 2675 | metal loss corrosion | 2:25 | 18421.43 | -41.95 | 16.97 |  | -41.95 | 16.97 | 16 | int | 0.188 | 60000 | 788 | 0.33 | 0.59 | 15 | [10 empty] | 259 |  | -97.7120882 | 33.14615228 | 786.35 | 3t x 3t
3620 | 2676 | cluster | 1:57 | 18421.45 | -41.96 | 16.95 |  | -41.96 | 16.95 | 16 | int | 0.188 | 60000 | 788 | 2.15 | 2.19 | 12 | [10 empty] | 260 |  | -97.71208824 | 33.14615231 | 786.35 | 3t x 3t
3620 | 2677 | metal loss corrosion | 1:58 | 18421.45 | -41.96 | 16.95 |  | -41.96 | 16.95 | 16 | int | 0.188 | 60000 | 788 | 0.59 | 0.59 | 10 | [10 empty] | 260 |  | -97.71208824 | 33.14615231 | 786.35 | 3t x 3t
3620 | 2678 | metal loss corrosion | 2:13 | 18421.52 | -42.04 | 16.88 |  | -42.04 | 16.88 | 16 | int | 0.188 | 60000 | 788 | 0.32 | 0.59 | 12 | [10 empty] | 260 |  | -97.71208841 | 33.14615244 | 786.35 | 3t x 3t
3620 | 2679 | metal loss corrosion | 2:40 | 18421.54 | -42.06 | 16.86 |  | -42.06 | 16.86 | 16 | int | 0.188 | 60000 | 788 | 0.38 | 0.59 | 17 |  | 1547.23 |  | 1.96 |  |  |  | 928.34 | 0.85 |  |  |  | -97.71208846 | 33.14615249 | 786.35
3620 | 2680 | metal loss corrosion | 2:19 | 18421.55 | -42.07 | 16.85 |  | -42.07 | 16.85 | 16 | int | 0.188 | 60000 | 788 | 0.89 | 0.69 | 10 | [10 empty] | 260 |  | -97.71208849 | 33.14615251 | 786.34 | 3t x 3t
3620 | 2681 | metal loss corrosion | 1:09 | 18421.67 | -42.19 | 16.73 |  | -42.19 | 16.73 | 16 | int | 0.188 | 60000 | 788 | 0.39 | 0.59 | 10 | [12 empty] | -97.71208877 | 33.14615273 | 786.34
3620 | 2682 | metal loss corrosion | 2:40 | 18421.76 | -42.28 | 16.64 |  | -42.28 | 16.64 | 16 | int | 0.188 | 60000 | 788 | 0.46 | 0.59 | 17 |  | 1545.75 |  | 1.96 |  |  |  | 927.45 | 0.85 |  |  |  | -97.71208898 | 33.1461529 | 786.33
3620 | 2683 | metal loss corrosion | 2:20 | 18421.81 | -42.33 | 16.59 |  | -42.33 | 16.59 | 16 | int | 0.188 | 60000 | 788 | 0.47 | 0.59 | 22 |  | 1543.59 | 1636.75 | 1.96 | 2.08 |  | 982.05 | 926.16 | 0.85 | 9 |  |  | -97.7120891 | 33.14615299 | 786.33
3620 | 2684 | metal loss corrosion | 1:34 | 18421.84 | -42.36 | 16.56 |  | -42.36 | 16.56 | 16 | int | 0.188 | 60000 | 788 | 0.42 | 0.59 | 10 | [12 empty] | -97.71208917 | 33.14615305 | 786.33
3620 | 2685 | metal loss corrosion | 2:42 | 18421.86 | -42.38 | 16.54 |  | -42.38 | 16.54 | 16 | int | 0.188 | 60000 | 788 | 0.54 | 0.59 | 12 | [12 empty] | -97.71208921 | 33.14615309 | 786.32
3620 | 2686 | metal loss corrosion | 3:02 | 18421.87 | -42.39 | 16.53 |  | -42.39 | 16.53 | 16 | int | 0.188 | 60000 | 788 | 0.35 | 0.59 | 10 | [12 empty] | -97.71208924 | 33.14615311 | 786.32
3620 | 2687 | metal loss corrosion | 2:35 | 18421.97 | -42.49 | 16.43 |  | -42.49 | 16.43 | 16 | int | 0.188 | 60000 | 788 | 0.46 | 0.91 | 17 |  | 1545.75 |  | 1.96 |  |  |  | 927.45 | 0.85 |  |  |  | -97.71208948 | 33.1461533 | 786.32
3620 | 2688 | metal loss corrosion | 2:37 | 18422.09 | -42.61 | 16.31 |  | -42.61 | 16.31 | 16 | int | 0.188 | 60000 | 788 | 0.45 | 0.93 | 20 |  | 1544.69 | 1638.02 | 1.96 | 2.08 |  | 982.81 | 926.81 | 0.85 | 9 |  |  | -97.71208975 | 33.14615352 | 786.31
3620 | 2689 | metal loss corrosion | 1:11 | 18422.17 | -42.68 | 16.23 |  | -42.68 | 16.23 | 16 | int | 0.188 | 60000 | 788 | 0.43 | 0.59 | 12 | [12 empty] | -97.71208994 | 33.14615367 | 786.31
3620 | 2690 | metal loss corrosion | 2:25 | 18422.19 | -42.7 | 16.21 |  | -42.7 | 16.21 | 16 | int | 0.188 | 60000 | 788 | 0.32 | 0.59 | 12 | [12 empty] | -97.71208998 | 33.14615371 | 786.3
3620 | 2691 | cluster | 2:22 | 18422.28 | -42.79 | 16.12 |  | -42.79 | 16.12 | 16 | int | 0.188 | 60000 | 788 | 0.92 | 0.78 | 13 |  | 1537.3 |  | 1.95 |  |  |  | 922.38 | 0.85 |  | 261 |  | -97.7120902 | 33.14615388 | 786.3 | 3t x 3t
3620 | 2692 | metal loss corrosion | 2:22 | 18422.28 | -42.79 | 16.12 |  | -42.79 | 16.12 | 16 | int | 0.188 | 60000 | 788 | 0.34 | 0.59 | 12 | [10 empty] | 261 |  | -97.7120902 | 33.14615388 | 786.3 | 3t x 3t
3620 | 2693 | metal loss corrosion | 2:24 | 18422.33 | -42.84 | 16.07 |  | -42.84 | 16.07 | 16 | int | 0.188 | 60000 | 788 | 0.33 | 0.59 | 13 | [10 empty] | 261 |  | -97.71209031 | 33.14615397 | 786.3 | 3t x 3t
3620 | 2694 | cluster | 2:27 | 18422.36 | -42.87 | 16.04 |  | -42.87 | 16.04 | 16 | int | 0.188 | 60000 | 788 | 2.06 | 2.18 | 15 |  | 1498.98 |  | 1.9 |  |  |  | 899.39 | 0.88 |  | 262 |  | -97.71209038 | 33.14615402 | 786.29 | 3t x 3t
3620 | 2695 | metal loss corrosion | 2:46 | 18422.36 | -42.87 | 16.04 |  | -42.87 | 16.04 | 16 | int | 0.188 | 60000 | 788 | 0.41 | 0.59 | 12 | [10 empty] | 262 |  | -97.71209038 | 33.14615402 | 786.29 | 3t x 3t
3620 | 2696 | metal loss corrosion | 2:27 | 18422.43 | -42.94 | 15.97 |  | -42.94 | 15.97 | 16 | int | 0.188 | 60000 | 788 | 0.86 | 1.01 | 12 | [10 empty] | 262 |  | -97.71209055 | 33.14615416 | 786.29 | 3t x 3t
3620 | 2697 | metal loss corrosion | 2:00 | 18422.43 | -42.95 | 15.97 |  | -42.95 | 15.97 | 16 | int | 0.188 | 60000 | 788 | 0.45 | 0.59 | 12 | [12 empty] | -97.71209056 | 33.14615417 | 786.29
3620 | 2698 | metal loss corrosion | 2:49 | 18422.47 | -42.98 | 15.93 |  | -42.98 | 15.93 | 16 | int | 0.188 | 60000 | 788 | 0.73 | 0.64 | 15 | [10 empty] | 262 |  | -97.71209064 | 33.14615423 | 786.29 | 3t x 3t
3620 | 2699 | metal loss corrosion | 1:08 | 18422.5 | -43.01 | 15.9 |  | -43.01 | 15.9 | 16 | int | 0.188 | 60000 | 788 | 0.39 | 0.59 | 13 |  | 1548.2 |  | 1.96 |  |  |  | 928.92 | 0.85 |  |  |  | -97.71209072 | 33.14615429 | 786.28
3620 | 2700 | cluster | 2:01 | 18422.52 | -43.04 | 15.88 |  | -43.04 | 15.88 | 16 | int | 0.188 | 60000 | 788 | 1.4 | 2.08 | 17 |  | 1513.72 |  | 1.92 |  |  |  | 908.23 | 0.87 |  | 263 |  | -97.71209077 | 33.14615434 | 786.28 | 3t x 3t
3620 | 2701 | metal loss corrosion | 2:01 | 18422.52 | -43.04 | 15.88 |  | -43.04 | 15.88 | 16 | int | 0.188 | 60000 | 788 | 0.52 | 0.94 | 12 | [10 empty] | 263 |  | -97.71209077 | 33.14615434 | 786.28 | 3t x 3t
3620 | 2702 | metal loss corrosion | 2:23 | 18422.61 | -43.13 | 15.79 |  | -43.13 | 15.79 | 16 | int | 0.188 | 60000 | 788 | 0.33 | 0.59 | 17 | [10 empty] | 263 |  | -97.71209098 | 33.14615451 | 786.28 | 3t x 3t
3620 | 2703 | metal loss corrosion | 2:52 | 18422.67 | -43.18 | 15.73 |  | -43.18 | 15.73 | 16 | int | 0.188 | 60000 | 788 | 0.47 | 0.59 | 15 | [10 empty] | 264 |  | -97.71209111 | 33.14615461 | 786.27 | 3t x 3t
3620 | 2704 | cluster | 2:30 | 18422.67 | -43.18 | 15.73 |  | -43.18 | 15.73 | 16 | int | 0.188 | 60000 | 788 | 1.9 | 2.12 | 15 |  | 1503.58 |  | 1.91 |  |  |  | 902.15 | 0.87 |  | 264 |  | -97.71209111 | 33.14615461 | 786.27 | 3t x 3t
3620 | 2705 | metal loss corrosion | 2:40 | 18422.7 | -43.21 | 15.7 |  | -43.21 | 15.7 | 16 | int | 0.188 | 60000 | 788 | 0.33 | 0.59 | 10 | [10 empty] | 264 |  | -97.71209119 | 33.14615467 | 786.27 | 3t x 3t
3620 | 2706 | metal loss corrosion | 2:30 | 18422.77 | -43.28 | 15.63 |  | -43.28 | 15.63 | 16 | int | 0.188 | 60000 | 788 | 0.66 | 1.73 | 13 | [10 empty] | 264 |  | -97.71209136 | 33.1461548 | 786.27 | 3t x 3t
3620 | 2707 | metal loss corrosion | 1:59 | 18422.78 | -43.3 | 15.62 |  | -43.3 | 15.62 | 16 | int | 0.188 | 60000 | 788 | 0.74 | 0.59 | 13 |  | 1541.29 |  | 1.96 |  |  |  | 924.78 | 0.85 |  |  |  | -97.71209139 | 33.14615484 | 786.27
3620 | 2708 | metal loss corrosion | 2:48 | 18422.91 | -43.43 | 15.49 |  | -43.43 | 15.49 | 16 | int | 0.188 | 60000 | 788 | 0.87 | 1.13 | 10 | [12 empty] | -97.71209169 | 33.14615508 | 786.26
3620 | 2709 | metal loss corrosion | 2:24 | 18422.99 | -43.51 | 15.41 |  | -43.51 | 15.41 | 16 | int | 0.188 | 60000 | 788 | 0.37 | 0.59 | 13 |  | 1548.37 |  | 1.96 |  |  |  | 929.02 | 0.85 |  |  |  | -97.71209189 | 33.14615523 | 786.25
3620 | 2710 | metal loss corrosion | 2:28 | 18423.09 | -43.61 | 15.31 |  | -43.61 | 15.31 | 16 | int | 0.188 | 60000 | 788 | 0.79 | 0.59 | 15 | [10 empty] | 265 |  | -97.71209212 | 33.14615542 | 786.25 | 3t x 3t
3620 | 2711 | cluster | 2:27 | 18423.09 | -43.61 | 15.31 |  | -43.61 | 15.31 | 16 | int | 0.188 | 60000 | 788 | 1.62 | 1.83 | 20 |  | 1497.67 | 1582.05 | 1.9 | 2.01 |  | 949.23 | 898.6 | 0.88 | 9 | 265 |  | -97.71209212 | 33.14615542 | 786.25 | 3t x 3t
3620 | 2712 | metal loss corrosion | 3:03 | 18423.11 | -43.62 | 15.29 |  | -43.62 | 15.29 | 16 | int | 0.188 | 60000 | 788 | 0.47 | 0.59 | 13 |  | 1546.7 |  | 1.96 |  |  |  | 928.02 | 0.85 |  |  |  | -97.71209215 | 33.14615544 | 786.25
3620 | 2713 | metal loss corrosion | 2:45 | 18423.13 | -43.64 | 15.27 |  | -43.64 | 15.27 | 16 | int | 0.188 | 60000 | 788 | 0.53 | 0.59 | 20 | [10 empty] | 265 |  | -97.7120922 | 33.14615548 | 786.24 | 3t x 3t
3620 | 2714 | metal loss corrosion | 2:27 | 18423.2 | -43.72 | 15.2 |  | -43.72 | 15.2 | 16 | int | 0.188 | 60000 | 788 | 0.32 | 0.87 | 10 | [10 empty] | 265 |  | -97.71209238 | 33.14615562 | 786.24 | 3t x 3t
3620 | 2715 | cluster | 1:54 | 18423.3 | -43.82 | 15.1 |  | -43.82 | 15.1 | 16 | int | 0.188 | 60000 | 788 | 1.42 | 4.41 | 20 |  | 1506.35 | 1592.83 | 1.91 | 2.02 |  | 955.7 | 903.81 | 0.87 | 9 | 266 |  | -97.71209261 | 33.14615581 | 786.23 | 3t x 3t
3620 | 2716 | metal loss corrosion | 2:09 | 18423.3 | -43.82 | 15.1 |  | -43.82 | 15.1 | 16 | int | 0.188 | 60000 | 788 | 1 | 0.79 | 8 | [10 empty] | 266 |  | -97.71209261 | 33.14615581 | 786.23 | 3t x 3t
3620 | 2717 | metal loss corrosion | 2:23 | 18423.34 | -43.86 | 15.06 |  | -43.86 | 15.06 | 16 | int | 0.188 | 60000 | 788 | 0.55 | 0.59 | 12 | [10 empty] | 266 |  | -97.71209272 | 33.14615589 | 786.23 | 3t x 3t
3620 | 2718 | metal loss corrosion | 2:49 | 18423.35 | -43.86 | 15.05 |  | -43.86 | 15.05 | 16 | int | 0.188 | 60000 | 788 | 0.41 | 0.59 | 20 | [10 empty] | 266 |  | -97.71209272 | 33.1461559 | 786.23 | 3t x 3t
3620 | 2719 | metal loss corrosion | 2:37 | 18423.35 | -43.87 | 15.05 |  | -43.87 | 15.05 | 16 | int | 0.188 | 60000 | 788 | 0.78 | 0.59 | 12 | [10 empty] | 266 |  | -97.71209274 | 33.14615591 | 786.23 | 3t x 3t
3620 | 2720 | metal loss corrosion | 1:54 | 18423.36 | -43.87 | 15.04 |  | -43.87 | 15.04 | 16 | int | 0.188 | 60000 | 788 | 0.39 | 0.59 | 13 | [10 empty] | 266 |  | -97.71209275 | 33.14615592 | 786.23 | 3t x 3t
3620 | 2721 | metal loss corrosion | 2:48 | 18423.48 | -43.99 | 14.92 |  | -43.99 | 14.92 | 16 | int | 0.188 | 60000 | 788 | 0.59 | 0.59 | 13 |  | 1544.69 |  | 1.96 |  |  |  | 926.82 | 0.85 |  |  |  | -97.71209303 | 33.14615615 | 786.22
3620 | 2722 | metal loss corrosion | 2:10 | 18423.61 | -44.12 | 14.79 |  | -44.12 | 14.79 | 16 | int | 0.188 | 60000 | 788 | 0.73 | 0.73 | 13 |  | 1541.57 |  | 1.96 |  |  |  | 924.94 | 0.85 |  |  |  | -97.71209334 | 33.14615639 | 786.21
3620 | 2723 | metal loss corrosion | 2:39 | 18423.62 | -44.14 | 14.78 |  | -44.14 | 14.78 | 16 | int | 0.188 | 60000 | 788 | 0.6 | 0.89 | 15 |  | 1543.34 |  | 1.96 |  |  |  | 926 | 0.85 |  |  |  | -97.71209337 | 33.14615642 | 786.21
3620 | 2724 | metal loss corrosion | 3:03 | 18423.71 | -44.22 | 14.69 |  | -44.22 | 14.69 | 16 | int | 0.188 | 60000 | 788 | 0.42 | 0.59 | 10 | [12 empty] | -97.71209357 | 33.14615658 | 786.21
3620 | 2725 | metal loss corrosion | 1:36 | 18423.72 | -44.24 | 14.68 |  | -44.24 | 14.68 | 16 | int | 0.188 | 60000 | 788 | 0.71 | 0.59 | 12 | [12 empty] | -97.71209361 | 33.14615661 | 786.21
3620 | 2726 | metal loss corrosion | 2:40 | 18423.8 | -44.32 | 14.6 |  | -44.32 | 14.6 | 16 | int | 0.188 | 60000 | 788 | 0.33 | 0.59 | 12 | [12 empty] | -97.7120938 | 33.14615676 | 786.2
3620 | 2727 | metal loss corrosion | 2:23 | 18423.93 | -44.45 | 14.47 |  | -44.45 | 14.47 | 16 | int | 0.188 | 60000 | 788 | 0.93 | 1.07 | 15 | [10 empty] | 267 |  | -97.71209411 | 33.14615701 | 786.19 | 3t x 3t
3620 | 2728 | cluster | 2:09 | 18423.93 | -44.45 | 14.47 |  | -44.45 | 14.47 | 16 | int | 0.188 | 60000 | 788 | 1.03 | 3.77 | 15 |  | 1531.32 |  | 1.94 |  |  |  | 918.79 | 0.86 |  | 267 |  | -97.71209411 | 33.14615701 | 786.19 | 3t x 3t
3620 | 2729 | metal loss corrosion | 2:09 | 18423.94 | -44.45 | 14.46 |  | -44.45 | 14.46 | 16 | int | 0.188 | 60000 | 788 | 0.55 | 0.59 | 15 | [10 empty] | 267 |  | -97.71209412 | 33.14615702 | 786.19 | 3t x 3t
3620 | 2730 | metal loss corrosion | 2:46 | 18423.97 | -44.49 | 14.43 |  | -44.49 | 14.43 | 16 | int | 0.188 | 60000 | 788 | 0.59 | 1.19 | 13 | [10 empty] | 267 |  | -97.7120942 | 33.14615708 | 786.19 | 3t x 3t
3620 | 2731 | metal loss corrosion | 2:44 | 18424.08 | -44.59 | 14.32 |  | -44.59 | 14.32 | 16 | int | 0.188 | 60000 | 788 | 0.35 | 0.59 | 17 |  | 1547.89 |  | 1.96 |  |  |  | 928.73 | 0.85 |  |  |  | -97.71209445 | 33.14615728 | 786.18
3620 | 2732 | metal loss corrosion | 2:23 | 18424.11 | -44.63 | 14.29 |  | -44.63 | 14.29 | 16 | int | 0.188 | 60000 | 788 | 0.33 | 0.59 | 17 |  | 1548.29 |  | 1.96 |  |  |  | 928.98 | 0.85 |  |  |  | -97.71209453 | 33.14615735 | 786.18
3620 | 2733 | cluster | 2:16 | 18424.21 | -44.73 | 14.19 |  | -44.73 | 14.19 | 16 | int | 0.188 | 60000 | 788 | 1.22 | 3 | 15 |  | 1524.96 |  | 1.94 |  |  |  | 914.98 | 0.86 |  | 268 |  | -97.71209477 | 33.14615754 | 786.17 | 3t x 3t
3620 | 2734 | metal loss corrosion | 2:16 | 18424.21 | -44.73 | 14.19 |  | -44.73 | 14.19 | 16 | int | 0.188 | 60000 | 788 | 0.67 | 0.59 | 10 | [10 empty] | 268 |  | -97.71209477 | 33.14615754 | 786.17 | 3t x 3t
3620 | 2735 | metal loss corrosion | 2:43 | 18424.23 | -44.75 | 14.17 |  | -44.75 | 14.17 | 16 | int | 0.188 | 60000 | 788 | 0.48 | 1.17 | 13 | [10 empty] | 268 |  | -97.71209481 | 33.14615757 | 786.17 | 3t x 3t
3620 | 2736 | metal loss corrosion | 2:28 | 18424.29 | -44.8 | 14.11 |  | -44.8 | 14.11 | 16 | int | 0.188 | 60000 | 788 | 0.33 | 0.59 | 15 | [10 empty] | 268 |  | -97.71209494 | 33.14615768 | 786.17 | 3t x 3t
3620 | 2737 | metal loss corrosion | 2:16 | 18424.37 | -44.89 | 14.03 |  | -44.89 | 14.03 | 16 | int | 0.188 | 60000 | 788 | 0.52 | 1.25 | 12 | [12 empty] | -97.71209514 | 33.14615784 | 786.16
3620 | 2738 | metal loss corrosion | 2:46 | 18424.39 | -44.9 | 14.01 |  | -44.9 | 14.01 | 16 | int | 0.188 | 60000 | 788 | 0.35 | 0.59 | 20 | [10 empty] | 269 |  | -97.71209518 | 33.14615787 | 786.16 | 3t x 3t
3620 | 2739 | cluster | 2:34 | 18424.39 | -44.9 | 14.01 |  | -44.9 | 14.01 | 16 | int | 0.188 | 60000 | 788 | 1.61 | 1.56 | 20 |  | 1497.67 | 1582.05 | 1.9 | 2.01 |  | 949.23 | 898.6 | 0.88 | 9 | 269 |  | -97.71209518 | 33.14615787 | 786.16 | 3t x 3t
3620 | 2740 | metal loss corrosion | 2:48 | 18424.46 | -44.97 | 13.94 |  | -44.97 | 13.94 | 16 | int | 0.188 | 60000 | 788 | 0.73 | 0.59 | 12 | [10 empty] | 269 |  | -97.71209535 | 33.146158 | 786.16 | 3t x 3t
3620 | 2741 | metal loss corrosion | 2:34 | 18424.49 | -45 | 13.91 |  | -45 | 13.91 | 16 | int | 0.188 | 60000 | 788 | 0.41 | 0.63 | 13 | [10 empty] | 269 |  | -97.71209542 | 33.14615806 | 786.16 | 3t x 3t
3620 | 2742 | metal loss corrosion | 2:46 | 18424.67 | -45.19 | 13.73 |  | -45.19 | 13.73 | 16 | int | 0.188 | 60000 | 788 | 0.57 | 0.59 | 19 |  | 1541.74 |  | 1.96 |  |  |  | 925.05 | 0.85 |  |  |  | -97.71209583 | 33.14615842 | 786.14
3620 | 2743 | metal loss corrosion | 2:17 | 18424.67 | -45.19 | 13.73 |  | -45.19 | 13.73 | 16 | int | 0.188 | 60000 | 788 | 0.5 | 0.59 | 12 | [10 empty] | 270 |  | -97.71209583 | 33.14615842 | 786.14 | 3t x 3t
3620 | 2744 | cluster | 2:17 | 18424.67 | -45.19 | 13.73 |  | -45.19 | 13.73 | 16 | int | 0.188 | 60000 | 788 | 0.5 | 1.17 | 12 | [10 empty] | 270 |  | -97.71209583 | 33.14615842 | 786.14 | 3t x 3t
3620 | 2745 | metal loss corrosion | 2:25 | 18424.68 | -45.2 | 13.72 |  | -45.2 | 13.72 | 16 | int | 0.188 | 60000 | 788 | 0.39 | 0.59 | 12 | [10 empty] | 270 |  | -97.71209586 | 33.14615845 | 786.14 | 3t x 3t
3620 | 2746 | metal loss corrosion | 3:05 | 18424.69 | -45.21 | 13.71 |  | -45.21 | 13.71 | 16 | int | 0.188 | 60000 | 788 | 0.66 | 0.59 | 10 | [12 empty] | -97.71209587 | 33.14615846 | 786.14
3620 | 2747 | metal loss corrosion | 1:31 | 18424.76 | -45.28 | 13.64 |  | -45.28 | 13.64 | 16 | int | 0.188 | 60000 | 788 | 0.37 | 0.59 | 13 |  | 1548.37 |  | 1.96 |  |  |  | 929.02 | 0.85 |  |  |  | -97.71209603 | 33.14615861 | 786.14
3620 | 2748 | metal loss corrosion | 2:00 | 18424.83 | -45.35 | 13.57 |  | -45.35 | 13.57 | 16 | int | 0.188 | 60000 | 788 | 0.37 | 0.74 | 12 | [12 empty] | -97.71209618 | 33.14615874 | 786.13
3620 | 2749 | metal loss corrosion | 2:21 | 18424.83 | -45.35 | 13.57 |  | -45.35 | 13.57 | 16 | int | 0.188 | 60000 | 788 | 0.36 | 0.59 | 10 | [12 empty] | -97.71209619 | 33.14615875 | 786.13
3620 | 2750 | metal loss corrosion | 2:47 | 18424.86 | -45.37 | 13.54 |  | -45.37 | 13.54 | 16 | int | 0.188 | 60000 | 788 | 0.61 | 0.59 | 15 |  | 1543.05 |  | 1.96 |  |  |  | 925.83 | 0.85 |  |  |  | -97.71209624 | 33.1461588 | 786.13
3620 | 2751 | metal loss corrosion | 2:24 | 18424.92 | -45.44 | 13.48 |  | -45.44 | 13.48 | 16 | int | 0.188 | 60000 | 788 | 0.32 | 0.59 | 12 | [10 empty] | 271 |  | -97.71209638 | 33.14615893 | 786.13 | 3t x 3t
3620 | 2752 | cluster | 2:24 | 18424.92 | -45.44 | 13.48 |  | -45.44 | 13.48 | 16 | int | 0.188 | 60000 | 788 | 0.98 | 2.57 | 15 |  | 1532.56 |  | 1.94 |  |  |  | 919.54 | 0.86 |  | 271 |  | -97.71209638 | 33.14615893 | 786.13 | 3t x 3t
3620 | 2753 | metal loss corrosion | 2:39 | 18424.97 | -45.49 | 13.43 |  | -45.49 | 13.43 | 16 | int | 0.188 | 60000 | 788 | 0.32 | 0.59 | 13 | [10 empty] | 271 |  | -97.71209649 | 33.14615903 | 786.12 | 3t x 3t
3620 | 2754 | metal loss corrosion | 2:52 | 18424.97 | -45.49 | 13.43 |  | -45.49 | 13.43 | 16 | int | 0.188 | 60000 | 788 | 0.38 | 0.59 | 15 | [10 empty] | 271 |  | -97.71209649 | 33.14615903 | 786.12 | 3t x 3t
3620 | 2755 | metal loss corrosion | 2:45 | 18425.05 | -45.57 | 13.35 |  | -45.57 | 13.35 | 16 | int | 0.188 | 60000 | 788 | 0.62 | 0.82 | 13 | [10 empty] | 272 |  | -97.71209667 | 33.14615919 | 786.12 | 3t x 3t
3620 | 2756 | cluster | 2:45 | 18425.05 | -45.57 | 13.35 |  | -45.57 | 13.35 | 16 | int | 0.188 | 60000 | 788 | 1.33 | 0.82 | 15 |  | 1521.08 |  | 1.93 |  |  |  | 912.65 | 0.86 |  | 272 |  | -97.71209667 | 33.14615919 | 786.12 | 3t x 3t
3620 | 2757 | metal loss corrosion | 2:21 | 18425.08 | -45.59 | 13.32 |  | -45.59 | 13.32 | 16 | int | 0.188 | 60000 | 788 | 0.5 | 0.59 | 12 | [12 empty] | -97.71209672 | 33.14615925 | 786.11
3620 | 2758 | metal loss corrosion | 2:45 | 18425.14 | -45.65 | 13.26 |  | -45.65 | 13.26 | 16 | int | 0.188 | 60000 | 788 | 0.32 | 0.65 | 15 | [10 empty] | 272 |  | -97.71209685 | 33.14615936 | 786.11 | 3t x 3t
3620 | 2759 | metal loss corrosion | 2:17 | 18425.49 | -46.01 | 12.91 |  | -46.01 | 12.91 | 16 | int | 0.188 | 60000 | 788 | 0.37 | 0.59 | 12 | [12 empty] | -97.71209763 | 33.14616008 | 786.08
3620 | 2760 | metal loss corrosion | 2:43 | 18425.52 | -46.04 | 12.88 |  | -46.04 | 12.88 | 16 | int | 0.188 | 60000 | 788 | 0.37 | 0.59 | 12 | [10 empty] | 273 |  | -97.7120977 | 33.14616014 | 786.08 | 3t x 3t
3620 | 2761 | cluster | 2:40 | 18425.52 | -46.04 | 12.88 |  | -46.04 | 12.88 | 16 | int | 0.188 | 60000 | 788 | 1.15 | 0.78 | 12 | [10 empty] | 273 |  | -97.7120977 | 33.14616014 | 786.08 | 3t x 3t
3620 | 2762 | metal loss corrosion | 2:40 | 18425.59 | -46.1 | 12.81 |  | -46.1 | 12.81 | 16 | int | 0.188 | 60000 | 788 | 0.35 | 0.59 | 10 | [10 empty] | 273 |  | -97.71209784 | 33.14616028 | 786.08 | 3t x 3t
3620 | 2763 | metal loss corrosion | 12:37 | 18425.61 | -46.13 | 12.79 |  | -46.13 | 12.79 | 16 | int | 0.188 | 60000 | 788 | 0.38 | 0.79 | 10 | [12 empty] | -97.71209789 | 33.14616032 | 786.08
3620 | 2764 | metal loss corrosion | 2:29 | 18425.67 | -46.19 | 12.72 |  | -46.19 | 12.72 | 16 | int | 0.188 | 60000 | 788 | 0.33 | 0.59 | 10 | [12 empty] | -97.71209803 | 33.14616046 | 786.07
3620 | 2765 | metal loss corrosion | 1:56 | 18425.76 | -46.28 | 12.64 |  | -46.28 | 12.64 | 16 | int | 0.188 | 60000 | 788 | 0.32 | 0.59 | 15 |  | 1548.81 |  | 1.97 |  |  |  | 929.29 | 0.85 |  |  |  | -97.71209822 | 33.14616063 | 786.07
3620 | 2766 | metal loss corrosion | 1:30 | 18425.79 | -46.31 | 12.61 |  | -46.31 | 12.61 | 16 | int | 0.188 | 60000 | 788 | 0.34 | 0.61 | 17 |  | 1547.89 |  | 1.96 |  |  |  | 928.73 | 0.85 |  |  |  | -97.71209829 | 33.14616069 | 786.06
3620 | 2767 | metal loss corrosion | 2:35 | 18425.79 | -46.31 | 12.61 |  | -46.31 | 12.61 | 16 | int | 0.188 | 60000 | 788 | 0.35 | 0.59 | 12 | [12 empty] | -97.71209829 | 33.14616069 | 786.06
3620 | 2768 | metal loss corrosion | 2:43 | 18425.98 | -46.49 | 12.42 |  | -46.49 | 12.42 | 16 | int | 0.188 | 60000 | 788 | 0.6 | 0.79 | 10 | [12 empty] | -97.7120987 | 33.14616107 | 786.05
3620 | 2769 | metal loss corrosion | 2:22 | 18426.09 | -46.61 | 12.31 |  | -46.61 | 12.31 | 16 | int | 0.188 | 60000 | 788 | 0.32 | 0.59 | 13 |  | 1548.99 |  | 1.97 |  |  |  | 929.39 | 0.85 |  |  |  | -97.71209895 | 33.1461613 | 786.04
3620 | 2770 | metal loss corrosion | 2:25 | 18426.22 | -46.73 | 12.18 |  | -46.73 | 12.18 | 16 | int | 0.188 | 60000 | 788 | 0.38 | 0.59 | 12 | [10 empty] | 274 |  | -97.71209922 | 33.14616155 | 786.03 | 3t x 3t
3620 | 2771 | cluster | 2:25 | 18426.22 | -46.73 | 12.18 |  | -46.73 | 12.18 | 16 | int | 0.188 | 60000 | 788 | 2.42 | 2.42 | 17 |  | 1479.52 |  | 1.88 |  |  |  | 887.71 | 0.89 |  | 274 |  | -97.71209922 | 33.14616155 | 786.03 | 3t x 3t
3620 | 2772 | metal loss corrosion | 1:37 | 18426.22 | -46.74 | 12.18 |  | -46.74 | 12.18 | 16 | int | 0.188 | 60000 | 788 | 0.33 | 0.59 | 10 | [12 empty] | -97.71209923 | 33.14616156 | 786.03
3620 | 2773 | metal loss corrosion | 2:00 | 18426.23 | -46.74 | 12.17 |  | -46.74 | 12.17 | 16 | int | 0.188 | 60000 | 788 | 0.39 | 0.62 | 13 |  | 1548.2 |  | 1.96 |  |  |  | 928.92 | 0.85 |  |  |  | -97.71209925 | 33.14616158 | 786.03
3620 | 2774 | metal loss corrosion | 2:37 | 18426.29 | -46.8 | 12.11 |  | -46.8 | 12.11 | 16 | int | 0.188 | 60000 | 788 | 0.33 | 0.59 | 10 | [10 empty] | 274 |  | -97.71209937 | 33.14616169 | 786.03 | 3t x 3t
3620 | 2775 | metal loss corrosion | 2:51 | 18426.32 | -46.84 | 12.08 |  | -46.84 | 12.08 | 16 | int | 0.188 | 60000 | 788 | 0.65 | 0.59 | 12 | [10 empty] | 274 |  | -97.71209945 | 33.14616176 | 786.02 | 3t x 3t
3620 | 2776 | metal loss corrosion | 2:40 | 18426.33 | -46.84 | 12.07 |  | -46.84 | 12.07 | 16 | int | 0.188 | 60000 | 788 | 0.48 | 0.59 | 17 | [10 empty] | 274 |  | -97.71209947 | 33.14616178 | 786.02 | 3t x 3t
3620 | 2777 | metal loss corrosion | 2:26 | 18426.35 | -46.86 | 12.05 |  | -46.86 | 12.05 | 16 | int | 0.188 | 60000 | 788 | 0.81 | 0.6 | 15 | [10 empty] | 274 |  | -97.71209951 | 33.14616182 | 786.02 | 3t x 3t
3620 | 2778 | metal loss corrosion | 2:44 | 18426.38 | -46.9 | 12.02 |  | -46.9 | 12.02 | 16 | int | 0.188 | 60000 | 788 | 0.41 | 0.59 | 10 | [10 empty] | 274 |  | -97.71209958 | 33.14616189 | 786.02 | 3t x 3t
3620 | 2779 | metal loss corrosion | 2:03 | 18426.42 | -46.93 | 11.98 |  | -46.93 | 11.98 | 16 | int | 0.188 | 60000 | 788 | 0.96 | 0.59 | 10 | [10 empty] | 275 |  | -97.71209966 | 33.14616196 | 786.02 | 3t x 3t
3620 | 2780 | cluster | 2:03 | 18426.42 | -46.93 | 11.98 |  | -46.93 | 11.98 | 16 | int | 0.188 | 60000 | 788 | 2.14 | 2.17 | 12 | [10 empty] | 275 |  | -97.71209966 | 33.14616196 | 786.02 | 3t x 3t
3620 | 2781 | metal loss corrosion | 2:46 | 18426.47 | -46.99 | 11.93 |  | -46.99 | 11.93 | 16 | int | 0.188 | 60000 | 788 | 0.36 | 0.59 | 12 | [12 empty] | -97.71209979 | 33.14616208 | 786.01
3620 | 2782 | metal loss corrosion | 2:19 | 18426.54 | -47.05 | 11.86 |  | -47.05 | 11.86 | 16 | int | 0.188 | 60000 | 788 | 0.71 | 1.03 | 12 | [10 empty] | 275 |  | -97.71209992 | 33.1461622 | 786.01 | 3t x 3t
3620 | 2783 | metal loss corrosion | 2:53 | 18426.55 | -47.07 | 11.85 |  | -47.07 | 11.85 | 16 | int | 0.188 | 60000 | 788 | 0.39 | 0.59 | 13 |  | 1548.2 |  | 1.96 |  |  |  | 928.92 | 0.85 |  |  |  | -97.71209996 | 33.14616223 | 786.01
3620 | 2784 | metal loss corrosion | 12:37 | 18426.62 | -47.14 | 11.78 |  | -47.14 | 11.78 | 16 | int | 0.188 | 60000 | 788 | 0.66 | 0.59 | 10 | [12 empty] | -97.71210011 | 33.14616238 | 786
3620 | 2785 | metal loss corrosion | 2:37 | 18426.77 | -47.29 | 11.63 |  | -47.29 | 11.63 | 16 | int | 0.188 | 60000 | 788 | 0.44 | 0.86 | 13 | [10 empty] | 276 |  | -97.71210044 | 33.14616267 | 785.99 | 3t x 3t
3620 | 2786 | cluster | 2:37 | 18426.77 | -47.29 | 11.63 |  | -47.29 | 11.63 | 16 | int | 0.188 | 60000 | 788 | 0.96 | 0.85 | 13 |  | 1536.27 |  | 1.95 |  |  |  | 921.76 | 0.85 |  | 276 |  | -97.71210044 | 33.14616267 | 785.99 | 3t x 3t
3620 | 2787 | metal loss corrosion | 2:14 | 18426.77 | -47.29 | 11.63 |  | -47.29 | 11.63 | 16 | int | 0.188 | 60000 | 788 | 0.46 | 0.59 | 13 |  | 1547.1 |  | 1.96 |  |  |  | 928.26 | 0.85 |  |  |  | -97.71210044 | 33.14616268 | 785.99
3620 | 2788 | metal loss corrosion | 2:40 | 18426.82 | -47.34 | 11.58 |  | -47.34 | 11.58 | 16 | int | 0.188 | 60000 | 788 | 0.32 | 0.59 | 10 | [10 empty] | 276 |  | -97.71210056 | 33.14616278 | 785.99 | 3t x 3t
3620 | 2789 | metal loss corrosion | 1:07 | 18426.98 | -47.5 | 11.42 |  | -47.5 | 11.42 | 16 | int | 0.188 | 60000 | 788 | 0.34 | 0.59 | 12 | [12 empty] | -97.7121009 | 33.1461631 | 785.98
3620 | 2790 | metal loss corrosion | 2:29 | 18427.15 | -47.66 | 11.25 |  | -47.66 | 11.25 | 16 | int | 0.188 | 60000 | 788 | 0.46 | 0.92 | 15 |  | 1546.44 |  | 1.96 |  |  |  | 927.86 | 0.85 |  |  |  | -97.71210127 | 33.14616344 | 785.96
3620 | 2791 | metal loss corrosion | 2:13 | 18427.55 | -48.06 | 10.85 |  | -48.06 | 10.85 | 16 | int | 0.188 | 60000 | 788 | 0.32 | 0.59 | 12 | [12 empty] | -97.71210215 | 33.14616425 | 785.94
3620 | 2792 | metal loss corrosion | 2:41 | 18427.73 | -48.25 | 10.67 |  | -48.25 | 10.67 | 16 | int | 0.188 | 60000 | 788 | 0.37 | 0.59 | 10 | [12 empty] | -97.71210255 | 33.14616462 | 785.92
3620 | 2793 | metal loss corrosion | 2:18 | 18427.89 | -48.4 | 10.51 |  | -48.4 | 10.51 | 16 | int | 0.188 | 60000 | 788 | 0.69 | 0.59 | 10 | [12 empty] | -97.71210289 | 33.14616494 | 785.91
3620 | 2794 | metal loss corrosion | 1:59 | 18427.9 | -48.41 | 10.5 |  | -48.41 | 10.5 | 16 | int | 0.188 | 60000 | 788 | 0.57 | 0.59 | 10 | [12 empty] | -97.71210291 | 33.14616496 | 785.91
3620 | 2795 | metal loss corrosion | 12:38 | 18427.96 | -48.47 | 10.44 |  | -48.47 | 10.44 | 16 | int | 0.188 | 60000 | 788 | 0.37 | 0.59 | 12 | [12 empty] | -97.71210304 | 33.14616508 | 785.91
3620 | 2796 | metal loss corrosion | 1:37 | 18428.07 | -48.59 | 10.33 |  | -48.59 | 10.33 | 16 | int | 0.188 | 60000 | 788 | 0.32 | 0.59 | 13 |  | 1549.13 |  | 1.97 |  |  |  | 929.48 | 0.85 |  |  |  | -97.7121033 | 33.14616532 | 785.9
3620 | 2797 | metal loss corrosion | 1:05 | 18428.23 | -48.75 | 10.17 |  | -48.75 | 10.17 | 16 | int | 0.188 | 60000 | 788 | 0.41 | 0.59 | 10 | [12 empty] | -97.71210364 | 33.14616563 | 785.89
3620 | 2798 | cluster | 1:10 | 18428.44 | -48.95 | 9.96 |  | -48.95 | 9.96 | 16 | int | 0.188 | 60000 | 788 | 0.66 | 1.69 | 12 | [10 empty] | 277 |  | -97.7121041 | 33.14616605 | 785.87 | 3t x 3t
3620 | 2799 | metal loss corrosion | 1:10 | 18428.44 | -48.95 | 9.96 |  | -48.95 | 9.96 | 16 | int | 0.188 | 60000 | 788 | 0.38 | 0.59 | 12 | [10 empty] | 277 |  | -97.7121041 | 33.14616605 | 785.87 | 3t x 3t
3620 | 2800 | metal loss corrosion | 1:25 | 18428.44 | -48.96 | 9.96 |  | -48.96 | 9.96 | 16 | int | 0.188 | 60000 | 788 | 0.63 | 0.59 | 10 | [10 empty] | 277 |  | -97.7121041 | 33.14616606 | 785.87 | 3t x 3t
3620 | 2801 | metal loss corrosion | 2:25 | 18428.64 | -49.16 | 9.76 |  | -49.16 | 9.76 | 16 | int | 0.188 | 60000 | 788 | 0.37 | 0.59 | 12 | [12 empty] | -97.71210455 | 33.14616647 | 785.86
3620 | 2802 | metal loss corrosion | 1:30 | 18428.85 | -49.37 | 9.55 |  | -49.37 | 9.55 | 16 | int | 0.188 | 60000 | 788 | 0.37 | 0.59 | 12 | [12 empty] | -97.712105 | 33.14616689 | 785.84
3620 | 2803 | metal loss corrosion | 2:36 | 18428.9 | -49.41 | 9.5 |  | -49.41 | 9.5 | 16 | int | 0.188 | 60000 | 788 | 0.43 | 0.65 | 15 |  | 1546.89 |  | 1.96 |  |  |  | 928.13 | 0.85 |  |  |  | -97.71210511 | 33.14616699 | 785.84
3620 | 2804 | metal loss corrosion | 2:00 | 18429.08 | -49.59 | 9.32 |  | -49.59 | 9.32 | 16 | int | 0.188 | 60000 | 788 | 0.42 | 0.79 | 10 | [12 empty] | -97.71210547 | 33.14616737 | 785.83
3620 | 2805 | metal loss corrosion | 2:25 | 18429.21 | -49.73 | 9.19 |  | -49.73 | 9.19 | 16 | int | 0.188 | 60000 | 788 | 0.33 | 0.59 | 10 | [12 empty] | -97.71210574 | 33.14616766 | 785.81
3620 | 2806 | metal loss corrosion | 1:33 | 18429.28 | -49.8 | 9.12 |  | -49.8 | 9.12 | 16 | int | 0.188 | 60000 | 788 | 0.44 | 0.59 | 13 |  | 1547.3 |  | 1.96 |  |  |  | 928.38 | 0.85 |  |  |  | -97.71210589 | 33.14616782 | 785.81
3620 | 2807 | metal loss corrosion | 2:23 | 18429.38 | -49.89 | 9.02 |  | -49.89 | 9.02 | 16 | int | 0.188 | 60000 | 788 | 0.43 | 0.59 | 10 | [12 empty] | -97.71210607 | 33.14616801 | 785.8
3620 | 2808 | metal loss corrosion | 12:41 | 18429.42 | -49.93 | 8.98 |  | -49.93 | 8.98 | 16 | int | 0.188 | 60000 | 788 | 0.33 | 0.59 | 10 | [12 empty] | -97.71210616 | 33.1461681 | 785.8
3620 | 2809 | cluster | 1:46 | 18429.52 | -50.03 | 8.88 |  | -50.03 | 8.88 | 16 | int | 0.188 | 60000 | 788 | 1.1 | 2.89 | 12 | [10 empty] | 278 |  | -97.71210636 | 33.14616832 | 785.79 | 3t x 3t
3620 | 2810 | metal loss corrosion | 2:01 | 18429.52 | -50.03 | 8.88 |  | -50.03 | 8.88 | 16 | int | 0.188 | 60000 | 788 | 0.35 | 0.91 | 12 | [10 empty] | 278 |  | -97.71210636 | 33.14616832 | 785.79 | 3t x 3t
3620 | 2811 | metal loss corrosion | 1:46 | 18429.52 | -50.03 | 8.88 |  | -50.03 | 8.88 | 16 | int | 0.188 | 60000 | 788 | 0.32 | 0.59 | 12 | [10 empty] | 278 |  | -97.71210636 | 33.14616832 | 785.79 | 3t x 3t
3620 | 2812 | metal loss corrosion | 1:16 | 18429.56 | -50.07 | 8.84 |  | -50.07 | 8.84 | 16 | int | 0.188 | 60000 | 788 | 0.48 | 0.59 | 10 | [12 empty] | -97.71210644 | 33.1461684 | 785.79
3620 | 2813 | metal loss corrosion | 2:17 | 18429.58 | -50.1 | 8.82 |  | -50.1 | 8.82 | 16 | int | 0.188 | 60000 | 788 | 0.33 | 0.75 | 10 | [10 empty] | 278 |  | -97.71210649 | 33.14616845 | 785.79 | 3t x 3t
3620 | 2814 | metal loss corrosion | 12:41 | 18429.63 | -50.15 | 8.76 |  | -50.15 | 8.76 | 16 | int | 0.188 | 60000 | 788 | 0.32 | 0.59 | 12 | [12 empty] | -97.7121066 | 33.14616857 | 785.78
3620 | 2815 | metal loss corrosion | 1:40 | 18429.65 | -50.16 | 8.75 |  | -50.16 | 8.75 | 16 | int | 0.188 | 60000 | 788 | 0.41 | 0.59 | 10 | [12 empty] | -97.71210663 | 33.1461686 | 785.78
3620 | 2816 | metal loss corrosion | 2:02 | 18429.68 | -50.2 | 8.72 |  | -50.2 | 8.72 | 16 | int | 0.188 | 60000 | 788 | 0.5 | 0.68 | 12 | [12 empty] | -97.7121067 | 33.14616868 | 785.78
3620 | 2817 | metal loss corrosion | 1:26 | 18429.86 | -50.38 | 8.54 |  | -50.38 | 8.54 | 16 | int | 0.188 | 60000 | 788 | 0.4 | 0.59 | 13 |  | 1548.03 |  | 1.96 |  |  |  | 928.82 | 0.85 |  |  |  | -97.71210706 | 33.14616906 | 785.76
3620 | 2818 | metal loss corrosion | 1:59 | 18429.87 | -50.39 | 8.53 |  | -50.39 | 8.53 | 16 | int | 0.188 | 60000 | 788 | 0.54 | 0.78 | 10 | [12 empty] | -97.71210708 | 33.14616907 | 785.76
3620 | 2819 | metal loss corrosion | 1:27 | 18430.11 | -50.63 | 8.29 |  | -50.63 | 8.29 | 16 | int | 0.188 | 60000 | 788 | 0.48 | 0.59 | 13 |  | 1546.7 |  | 1.96 |  |  |  | 928.02 | 0.85 |  |  |  | -97.71210757 | 33.1461696 | 785.75
3620 | 2820 | metal loss corrosion | 1:48 | 18430.27 | -50.78 | 8.13 |  | -50.78 | 8.13 | 16 | int | 0.188 | 60000 | 788 | 0.33 | 0.59 | 12 | [12 empty] | -97.71210788 | 33.14616992 | 785.73
3620 | 2821 | metal loss corrosion | 1:45 | 18430.37 | -50.89 | 8.03 |  | -50.89 | 8.03 | 16 | int | 0.188 | 60000 | 788 | 0.56 | 0.92 | 8 | [10 empty] | 279 |  | -97.71210809 | 33.14617015 | 785.73 | 3t x 3t
3620 | 2822 | cluster | 1:45 | 18430.37 | -50.89 | 8.03 |  | -50.89 | 8.03 | 16 | int | 0.188 | 60000 | 788 | 0.56 | 1.69 | 12 | [10 empty] | 279 |  | -97.71210809 | 33.14617015 | 785.73 | 3t x 3t
3620 | 2823 | metal loss corrosion | 2:00 | 18430.38 | -50.89 | 8.02 |  | -50.89 | 8.02 | 16 | int | 0.188 | 60000 | 788 | 0.44 | 0.59 | 12 | [10 empty] | 279 |  | -97.71210811 | 33.14617017 | 785.73 | 3t x 3t
3620 | 2824 | metal loss corrosion | 1:10 | 18430.8 | -51.31 | 7.6 |  | -51.31 | 7.6 | 16 | int | 0.188 | 60000 | 788 | 0.4 | 0.59 | 12 | [12 empty] | -97.71210896 | 33.14617107 | 785.69
3620 | 2825 | metal loss corrosion | 1:58 | 18430.93 | -51.44 | 7.47 |  | -51.44 | 7.47 | 16 | int | 0.188 | 60000 | 788 | 0.9 | 0.59 | 12 | [12 empty] | -97.71210922 | 33.14617135 | 785.68
3620 | 2826 | metal loss corrosion | 2:23 | 18430.93 | -51.44 | 7.47 |  | -51.44 | 7.47 | 16 | int | 0.188 | 60000 | 788 | 0.67 | 0.59 | 10 | [12 empty] | -97.71210922 | 33.14617135 | 785.68
3620 | 2827 | metal loss corrosion | 2:41 | 18431.06 | -51.57 | 7.34 |  | -51.57 | 7.34 | 16 | int | 0.188 | 60000 | 788 | 0.43 | 0.59 | 10 | [10 empty] | 280 |  | -97.71210948 | 33.14617162 | 785.67 | 3t x 3t
3620 | 2828 | cluster | 2:17 | 18431.06 | -51.57 | 7.34 |  | -51.57 | 7.34 | 16 | int | 0.188 | 60000 | 788 | 1.62 | 2.29 | 15 |  | 1512.11 |  | 1.92 |  |  |  | 907.27 | 0.87 |  | 280 |  | -97.71210948 | 33.14617162 | 785.67 | 3t x 3t
3620 | 2829 | metal loss corrosion | 2:23 | 18431.08 | -51.59 | 7.32 |  | -51.59 | 7.32 | 16 | int | 0.188 | 60000 | 788 | 0.56 | 0.86 | 15 | [10 empty] | 280 |  | -97.71210952 | 33.14617166 | 785.67 | 3t x 3t
3620 | 2830 | metal loss corrosion | 1:36 | 18431.1 | -51.61 | 7.3 |  | -51.61 | 7.3 | 16 | int | 0.188 | 60000 | 788 | 0.84 | 0.59 | 10 | [12 empty] | -97.71210957 | 33.14617171 | 785.67
3620 | 2831 | metal loss corrosion | 1:57 | 18431.12 | -51.64 | 7.28 |  | -51.64 | 7.28 | 16 | int | 0.188 | 60000 | 788 | 0.94 | 0.59 | 15 |  | 1534.05 |  | 1.95 |  |  |  | 920.43 | 0.86 |  |  |  | -97.71210961 | 33.14617176 | 785.67
3620 | 2832 | metal loss corrosion | 2:17 | 18431.15 | -51.67 | 7.25 |  | -51.67 | 7.25 | 16 | int | 0.188 | 60000 | 788 | 0.48 | 0.59 | 12 | [10 empty] | 280 |  | -97.71210968 | 33.14617183 | 785.67 | 3t x 3t
3620 | 2833 | metal loss corrosion | 1:49 | 18431.53 | -52.05 | 6.87 |  | -52.05 | 6.87 | 16 | int | 0.188 | 60000 | 788 | 0.39 | 0.78 | 13 |  | 1548.2 |  | 1.96 |  |  |  | 928.92 | 0.85 |  |  |  | -97.71211044 | 33.14617264 | 785.64
3620 | 2834 | metal loss corrosion | 1:52 | 18431.76 | -52.28 | 6.63 |  | -52.28 | 6.63 | 16 | int | 0.188 | 60000 | 788 | 0.45 | 0.59 | 13 | [10 empty] | 281 |  | -97.71211092 | 33.14617314 | 785.62 | 3t x 3t
3620 | 2835 | cluster | 1:50 | 18431.76 | -52.28 | 6.63 |  | -52.28 | 6.63 | 16 | int | 0.188 | 60000 | 788 | 1.69 | 1.56 | 13 |  | 1515.52 |  | 1.92 |  |  |  | 909.31 | 0.87 |  | 281 |  | -97.71211092 | 33.14617314 | 785.62 | 3t x 3t
3620 | 2836 | metal loss corrosion | 1:31 | 18431.77 | -52.28 | 6.63 |  | -52.28 | 6.63 | 16 | int | 0.188 | 60000 | 788 | 0.45 | 0.59 | 13 |  | 1547.3 |  | 1.96 |  |  |  | 928.38 | 0.85 |  |  |  | -97.71211092 | 33.14617315 | 785.62
3620 | 2837 | metal loss corrosion | 2:04 | 18431.85 | -52.36 | 6.55 |  | -52.36 | 6.55 | 16 | int | 0.188 | 60000 | 788 | 0.34 | 0.59 | 12 | [10 empty] | 281 |  | -97.71211109 | 33.14617332 | 785.61 | 3t x 3t
3620 | 2838 | metal loss corrosion | 1:50 | 18431.87 | -52.39 | 6.53 |  | -52.39 | 6.53 | 16 | int | 0.188 | 60000 | 788 | 0.39 | 0.59 | 13 | [10 empty] | 281 |  | -97.71211114 | 33.14617337 | 785.61 | 3t x 3t
3620 | 2839 | metal loss corrosion | 1:33 | 18431.88 | -52.4 | 6.52 |  | -52.4 | 6.52 | 16 | int | 0.188 | 60000 | 788 | 0.42 | 0.59 | 13 |  | 1547.67 |  | 1.96 |  |  |  | 928.6 | 0.85 |  |  |  | -97.71211116 | 33.1461734 | 785.61
3620 | 2840 | metal loss corrosion | 2:22 | 18432.01 | -52.52 | 6.39 |  | -52.52 | 6.39 | 16 | int | 0.188 | 60000 | 788 | 0.35 | 0.59 | 10 | [12 empty] | -97.71211141 | 33.14617367 | 785.6
3620 | 2841 | metal loss corrosion | 1:49 | 18432.22 | -52.74 | 6.18 |  | -52.74 | 6.18 | 16 | int | 0.188 | 60000 | 788 | 0.33 | 0.59 | 12 | [12 empty] | -97.71211184 | 33.14617412 | 785.58
3620 | 2842 | metal loss corrosion | 1:27 | 18432.36 | -52.87 | 6.04 |  | -52.87 | 6.04 | 16 | int | 0.188 | 60000 | 788 | 0.53 | 0.59 | 15 |  | 1544.71 |  | 1.96 |  |  |  | 926.82 | 0.85 |  |  |  | -97.71211212 | 33.14617441 | 785.57
3620 | 2843 | metal loss corrosion | 1:46 | 18432.37 | -52.89 | 6.03 |  | -52.89 | 6.03 | 16 | int | 0.188 | 60000 | 788 | 0.43 | 0.88 | 13 |  | 1547.49 |  | 1.96 |  |  |  | 928.49 | 0.85 |  |  |  | -97.71211215 | 33.14617444 | 785.57
3620 | 2844 | metal loss corrosion | 2:06 | 18432.52 | -53.03 | 5.88 |  | -53.03 | 5.88 | 16 | int | 0.188 | 60000 | 788 | 0.54 | 0.59 | 10 | [12 empty] | -97.71211244 | 33.14617475 | 785.56
3620 | 2845 | metal loss corrosion | 1:30 | 18432.62 | -53.13 | 5.78 |  | -53.13 | 5.78 | 16 | int | 0.188 | 60000 | 788 | 0.33 | 0.59 | 12 | [12 empty] | -97.71211265 | 33.14617497 | 785.55
3620 | 2846 | metal loss corrosion | 1:27 | 18432.91 | -53.42 | 5.49 |  | -53.42 | 5.49 | 16 | int | 0.188 | 60000 | 788 | 0.34 | 0.59 | 10 | [12 empty] | -97.71211323 | 33.1461756 | 785.53
3620 | 2847 | metal loss corrosion | 1:52 | 18433.3 | -53.81 | 5.1 |  | -53.81 | 5.1 | 16 | int | 0.188 | 60000 | 788 | 0.32 | 0.59 | 10 | [12 empty] | -97.71211402 | 33.14617643 | 785.5
3620 | 2848 | metal loss corrosion | 1:08 | 18433.6 | -54.12 | 4.8 |  | -54.12 | 4.8 | 16 | int | 0.188 | 60000 | 788 | 0.38 | 0.59 | 12 | [12 empty] | -97.71211464 | 33.14617709 | 785.48
3620 | 2849 | metal loss corrosion | 1:34 | 18433.65 | -54.17 | 4.75 |  | -54.17 | 4.75 | 16 | int | 0.188 | 60000 | 788 | 0.36 | 0.59 | 15 |  | 1548.11 |  | 1.96 |  |  |  | 928.87 | 0.85 |  |  |  | -97.71211473 | 33.14617719 | 785.48
3620 | 2850 | metal loss corrosion | 1:06 | 18433.79 | -54.3 | 4.61 |  | -54.3 | 4.61 | 16 | int | 0.188 | 60000 | 788 | 0.39 | 0.59 | 12 | [12 empty] | -97.712115 | 33.14617749 | 785.46
3620 | 2851 | metal loss corrosion | 1:33 | 18433.84 | -54.35 | 4.56 |  | -54.35 | 4.56 | 16 | int | 0.188 | 60000 | 788 | 0.38 | 0.59 | 15 |  | 1547.72 |  | 1.96 |  |  |  | 928.63 | 0.85 |  |  |  | -97.71211509 | 33.1461776 | 785.46
3620 | 2852 | metal loss corrosion | 2:20 | 18433.85 | -54.37 | 4.55 |  | -54.37 | 4.55 | 16 | int | 0.188 | 60000 | 788 | 0.36 | 0.59 | 10 | [12 empty] | -97.71211512 | 33.14617763 | 785.46
3620 | 2853 | cluster | 1:50 | 18433.85 | -54.37 | 4.55 |  | -54.37 | 4.55 | 16 | int | 0.188 | 60000 | 788 | 0.61 | 1.17 | 17 |  | 1541.36 |  | 1.96 |  |  |  | 924.82 | 0.85 |  | 282 |  | -97.71211512 | 33.14617763 | 785.46 | 3t x 3t
3620 | 2854 | metal loss corrosion | 1:50 | 18433.85 | -54.37 | 4.55 |  | -54.37 | 4.55 | 16 | int | 0.188 | 60000 | 788 | 0.61 | 0.59 | 10 | [10 empty] | 282 |  | -97.71211512 | 33.14617763 | 785.46 | 3t x 3t
3620 | 2855 | metal loss corrosion | 1:58 | 18433.87 | -54.39 | 4.53 |  | -54.39 | 4.53 | 16 | int | 0.188 | 60000 | 788 | 0.36 | 0.59 | 17 | [10 empty] | 282 |  | -97.71211516 | 33.14617768 | 785.46 | 3t x 3t
3620 | 2856 | metal loss corrosion | 12:44 | 18433.92 | -54.44 | 4.48 |  | -54.44 | 4.48 | 16 | int | 0.188 | 60000 | 788 | 0.35 | 0.59 | 15 |  | 1548.29 |  | 1.96 |  |  |  | 928.98 | 0.85 |  |  |  | -97.71211526 | 33.14617778 | 785.45
3620 | 2857 | metal loss corrosion | 1:13 | 18433.97 | -54.49 | 4.43 |  | -54.49 | 4.43 | 16 | int | 0.188 | 60000 | 788 | 0.39 | 0.59 | 19 |  | 1546.46 |  | 1.96 |  |  |  | 927.88 | 0.85 |  |  |  | -97.71211535 | 33.14617789 | 785.45
3620 | 2858 | cluster | 1:55 | 18433.99 | -54.5 | 4.41 |  | -54.5 | 4.41 | 16 | int | 0.188 | 60000 | 788 | 0.96 | 0.61 | 20 |  | 1527.26 | 1617.97 | 1.94 | 2.05 |  | 970.78 | 916.35 | 0.86 | 9 | 283 |  | -97.71211538 | 33.14617793 | 785.45 | 3t x 3t
3620 | 2859 | metal loss corrosion | 1:56 | 18433.99 | -54.5 | 4.41 |  | -54.5 | 4.41 | 16 | int | 0.188 | 60000 | 788 | 0.32 | 0.59 | 12 | [10 empty] | 283 |  | -97.71211538 | 33.14617793 | 785.45 | 3t x 3t
3620 | 2860 | metal loss corrosion | 1:33 | 18433.99 | -54.5 | 4.41 |  | -54.5 | 4.41 | 16 | int | 0.188 | 60000 | 788 | 0.38 | 0.59 | 15 |  | 1547.72 |  | 1.96 |  |  |  | 928.63 | 0.85 |  |  |  | -97.71211539 | 33.14617793 | 785.45
3620 | 2861 | metal loss corrosion | 1:55 | 18434.03 | -54.55 | 4.37 |  | -54.55 | 4.37 | 16 | int | 0.188 | 60000 | 788 | 0.42 | 0.59 | 20 | [10 empty] | 283 |  | -97.71211547 | 33.14617803 | 785.44 | 3t x 3t
3620 | 2862 | metal loss corrosion | 1:32 | 18434.22 | -54.74 | 4.18 |  | -54.74 | 4.18 | 16 | int | 0.188 | 60000 | 788 | 0.4 | 0.59 | 17 |  | 1547 |  | 1.96 |  |  |  | 928.2 | 0.85 |  |  |  | -97.71211584 | 33.14617844 | 785.43
3620 | 2863 | metal loss corrosion | 2:18 | 18434.24 | -54.75 | 4.16 |  | -54.75 | 4.16 | 16 | int | 0.188 | 60000 | 788 | 0.33 | 0.59 | 10 | [12 empty] | -97.71211587 | 33.14617848 | 785.43
3620 | 2864 | metal loss corrosion | 1:57 | 18434.28 | -54.8 | 4.12 |  | -54.8 | 4.12 | 16 | int | 0.188 | 60000 | 788 | 0.33 | 0.59 | 10 | [12 empty] | -97.71211596 | 33.14617858 | 785.42
3620 | 2865 | metal loss corrosion | 2:22 | 18434.32 | -54.83 | 4.08 |  | -54.83 | 4.08 | 16 | int | 0.188 | 60000 | 788 | 0.36 | 0.59 | 12 | [12 empty] | -97.71211603 | 33.14617866 | 785.42
3620 | 2866 | metal loss corrosion | 2:01 | 18434.37 | -54.88 | 4.03 |  | -54.88 | 4.03 | 16 | int | 0.188 | 60000 | 788 | 0.34 | 0.59 | 12 | [12 empty] | -97.71211613 | 33.14617877 | 785.42
3620 | 2867 | metal loss corrosion | 1:06 | 18434.39 | -54.9 | 4.01 |  | -54.9 | 4.01 | 16 | int | 0.188 | 60000 | 788 | 0.32 | 0.59 | 10 | [12 empty] | -97.71211616 | 33.14617881 | 785.42
3620 | 2868 | metal loss corrosion | 1:33 | 18434.4 | -54.92 | 4 |  | -54.92 | 4 | 16 | int | 0.188 | 60000 | 788 | 0.32 | 0.59 | 17 |  | 1548.29 |  | 1.96 |  |  |  | 928.98 | 0.85 |  |  |  | -97.71211619 | 33.14617884 | 785.41
3620 | 2869 | metal loss corrosion | 1:14 | 18435.55 | -56.06 | 2.85 |  | -56.06 | 2.85 | 16 | int | 0.188 | 60000 | 788 | 0.33 | 0.59 | 10 | [12 empty] | -97.71211842 | 33.14618136 | 785.32
3620 | 2870 | metal loss corrosion | 1:53 | 18435.87 | -56.38 | 2.53 |  | -56.38 | 2.53 | 16 | int | 0.188 | 60000 | 788 | 0.32 | 0.59 | 10 | [12 empty] | -97.71211904 | 33.14618207 | 785.29
3630 |  | Girth Weld |  | 18438.4 |  |  | 38.01 |  |  | 16 |  | 0.188 | 60000 | 788 | [15 empty] | -97.71212396 | 33.14618764 | 785.09
3630 | 2871 | cluster | 12:58 | 18439.2 | -0.8 | 37.21 |  | -0.8 | 37.21 | 16 | int | 0.188 | 60000 | 788 | 0.98 | 1.68 | 13 |  | 1535.22 |  | 1.95 |  |  |  | 921.13 | 0.86 |  | 284 |  | -97.71212551 | 33.1461894 | 785.02 | 3t x 3t
3630 | 2872 | metal loss corrosion | 1:14 | 18439.2 | -0.8 | 37.21 |  | -0.8 | 37.21 | 16 | int | 0.188 | 60000 | 788 | 0.63 | 0.59 | 13 | [10 empty] | 284 |  | -97.71212551 | 33.1461894 | 785.02 | 3t x 3t
3630 | 2873 | metal loss corrosion | 12:58 | 18439.22 | -0.82 | 37.2 |  | -0.82 | 37.2 | 16 | int | 0.188 | 60000 | 788 | 0.79 | 0.59 | 10 | [10 empty] | 284 |  | -97.71212555 | 33.14618943 | 785.02 | 3t x 3t
3630 | 2874 | metal loss corrosion | 1:39 | 18439.59 | -1.19 | 36.82 |  | -1.19 | 36.82 | 16 | int | 0.188 | 60000 | 788 | 0.4 | 0.59 | 13 |  | 1547.85 |  | 1.96 |  |  |  | 928.71 | 0.85 |  |  |  | -97.71212628 | 33.14619026 | 784.99
3630 | 2875 | metal loss corrosion | 1:13 | 18439.82 | -1.42 | 36.59 |  | -1.42 | 36.59 | 16 | int | 0.188 | 60000 | 788 | 0.33 | 0.67 | 10 | [12 empty] | -97.71212672 | 33.14619076 | 784.97
3630 | 2876 | cluster | 1:28 | 18439.97 | -1.57 | 36.44 |  | -1.57 | 36.44 | 16 | int | 0.188 | 60000 | 788 | 0.78 | 1.69 | 10 | [10 empty] | 285 |  | -97.71212702 | 33.1461911 | 784.96 | 3t x 3t
3630 | 2877 | metal loss corrosion | 1:39 | 18439.97 | -1.57 | 36.44 |  | -1.57 | 36.44 | 16 | int | 0.188 | 60000 | 788 | 0.33 | 0.59 | 10 | [10 empty] | 285 |  | -97.71212702 | 33.1461911 | 784.96 | 3t x 3t
3630 | 2878 | metal loss corrosion | 1:28 | 18440 | -1.6 | 36.41 |  | -1.6 | 36.41 | 16 | int | 0.188 | 60000 | 788 | 0.36 | 0.59 | 10 | [10 empty] | 285 |  | -97.71212707 | 33.14619116 | 784.96 | 3t x 3t
3630 | 2879 | metal loss corrosion | 1:43 | 18440.01 | -1.61 | 36.4 |  | -1.61 | 36.4 | 16 | int | 0.188 | 60000 | 788 | 0.33 | 0.59 | 10 | [10 empty] | 285 |  | -97.71212709 | 33.14619118 | 784.96 | 3t x 3t
3630 | 2880 | metal loss corrosion | 1:07 | 18440.36 | -1.96 | 36.05 |  | -1.96 | 36.05 | 16 | int | 0.188 | 60000 | 788 | 0.69 | 0.59 | 10 | [12 empty] | -97.71212776 | 33.14619194 | 784.93
3630 | 2881 | metal loss corrosion | 1:32 | 18440.38 | -1.98 | 36.03 |  | -1.98 | 36.03 | 16 | int | 0.188 | 60000 | 788 | 0.39 | 0.71 | 12 | [12 empty] | -97.71212781 | 33.14619199 | 784.93
3630 | 2882 | metal loss corrosion | 2:23 | 18440.39 | -1.99 | 36.02 |  | -1.99 | 36.02 | 16 | int | 0.188 | 60000 | 788 | 0.32 | 0.59 | 12 | [12 empty] | -97.71212783 | 33.14619202 | 784.93
3630 | 2883 | metal loss corrosion | 12:21 | 18440.65 | -2.25 | 35.76 |  | -2.25 | 35.76 | 16 | int | 0.188 | 60000 | 788 | 0.38 | 0.59 | 10 | [12 empty] | -97.71212834 | 33.14619259 | 784.9
3630 | 2884 | metal loss corrosion | 1:15 | 18440.86 | -2.46 | 35.56 |  | -2.46 | 35.56 | 16 | int | 0.188 | 60000 | 788 | 0.44 | 0.59 | 10 | [12 empty] | -97.71212873 | 33.14619304 | 784.89
3630 | 2885 | metal loss corrosion | 1:36 | 18441.2 | -2.8 | 35.21 |  | -2.8 | 35.21 | 16 | int | 0.188 | 60000 | 788 | 0.41 | 0.59 | 12 | [12 empty] | -97.71212941 | 33.1461938 | 784.86
3630 | 2886 | metal loss corrosion | 1:54 | 18441.23 | -2.83 | 35.18 |  | -2.83 | 35.18 | 16 | int | 0.188 | 60000 | 788 | 0.41 | 0.59 | 13 |  | 1547.85 |  | 1.96 |  |  |  | 928.71 | 0.85 |  |  |  | -97.71212946 | 33.14619386 | 784.86
3630 | 2887 | metal loss corrosion | 1:37 | 18441.42 | -3.02 | 34.99 |  | -3.02 | 34.99 | 16 | int | 0.188 | 60000 | 788 | 0.32 | 0.59 | 15 |  | 1548.65 |  | 1.97 |  |  |  | 929.19 | 0.85 |  |  |  | -97.71212983 | 33.14619427 | 784.84
3630 | 2888 | metal loss corrosion | 1:09 | 18441.62 | -3.22 | 34.79 |  | -3.22 | 34.79 | 16 | int | 0.188 | 60000 | 788 | 0.37 | 0.61 | 12 | [12 empty] | -97.71213022 | 33.14619472 | 784.82
3630 | 2889 | metal loss corrosion | 1:37 | 18441.73 | -3.33 | 34.69 |  | -3.33 | 34.69 | 16 | int | 0.188 | 60000 | 788 | 0.42 | 0.59 | 12 | [12 empty] | -97.71213042 | 33.14619495 | 784.81
3630 | 2890 | metal loss corrosion | 1:36 | 18441.88 | -3.48 | 34.53 |  | -3.48 | 34.53 | 16 | int | 0.188 | 60000 | 788 | 0.73 | 0.59 | 10 | [12 empty] | -97.71213073 | 33.1461953 | 784.8
3630 | 2891 | metal loss corrosion | 1:40 | 18442 | -3.6 | 34.41 |  | -3.6 | 34.41 | 16 | int | 0.188 | 60000 | 788 | 0.47 | 0.59 | 12 | [12 empty] | -97.71213096 | 33.14619556 | 784.79
3630 | 2892 | metal loss corrosion | 1:14 | 18442.09 | -3.69 | 34.32 |  | -3.69 | 34.32 | 16 | int | 0.188 | 60000 | 788 | 0.38 | 0.61 | 17 |  | 1547.23 |  | 1.96 |  |  |  | 928.34 | 0.85 |  |  |  | -97.71213113 | 33.14619575 | 784.78
3630 | 2893 | metal loss corrosion | 1:17 | 18442.19 | -3.79 | 34.23 |  | -3.79 | 34.23 | 16 | int | 0.188 | 60000 | 788 | 0.37 | 0.6 | 12 | [12 empty] | -97.71213132 | 33.14619596 | 784.78
3630 | 2894 | metal loss corrosion | 1:48 | 18443.12 | -4.72 | 33.3 |  | -4.72 | 33.3 | 16 | int | 0.188 | 60000 | 788 | 0.44 | 0.67 | 10 | [12 empty] | -97.71213313 | 33.146198 | 784.7
3630 | 2895 | metal loss corrosion | 12:16 | 18443.69 | -5.29 | 32.73 |  | -5.29 | 32.73 | 16 | int | 0.188 | 60000 | 788 | 0.41 | 0.79 | 10 | [12 empty] | -97.71213424 | 33.14619926 | 784.65
3630 | 2896 | metal loss corrosion | 1:25 | 18443.71 | -5.31 | 32.7 |  | -5.31 | 32.7 | 16 | int | 0.188 | 60000 | 788 | 0.49 | 0.59 | 12 | [10 empty] | 286 |  | -97.71213428 | 33.14619931 | 784.65 | 3t x 3t
3630 | 2897 | cluster | 1:25 | 18443.71 | -5.31 | 32.7 |  | -5.31 | 32.7 | 16 | int | 0.188 | 60000 | 788 | 0.55 | 1.65 | 12 | [10 empty] | 286 |  | -97.71213428 | 33.14619931 | 784.65 | 3t x 3t
3630 | 2898 | metal loss corrosion | 1:40 | 18443.71 | -5.31 | 32.7 |  | -5.31 | 32.7 | 16 | int | 0.188 | 60000 | 788 | 0.53 | 0.59 | 10 | [10 empty] | 286 |  | -97.71213429 | 33.14619931 | 784.65 | 3t x 3t
3630 | 2899 | metal loss corrosion | 1:06 | 18443.72 | -5.32 | 32.69 |  | -5.32 | 32.69 | 16 | int | 0.188 | 60000 | 788 | 0.58 | 0.59 | 10 | [12 empty] | -97.7121343 | 33.14619933 | 784.65
3630 | 2900 | metal loss corrosion | 1:42 | 18444.05 | -5.65 | 32.36 |  | -5.65 | 32.36 | 16 | int | 0.188 | 60000 | 788 | 0.32 | 0.63 | 10 | [12 empty] | -97.71213495 | 33.14620006 | 784.62
3630 | 2901 | metal loss corrosion | 1:53 | 18444.28 | -5.88 | 32.14 |  | -5.88 | 32.14 | 16 | int | 0.188 | 60000 | 788 | 0.54 | 0.59 | 10 | [12 empty] | -97.71213538 | 33.14620055 | 784.6
3630 | 2902 | metal loss corrosion | 2:06 | 18444.4 | -6 | 32.01 |  | -6 | 32.01 | 16 | int | 0.188 | 60000 | 788 | 0.95 | 0.59 | 10 | [12 empty] | -97.71213562 | 33.14620082 | 784.59
3630 | 2903 | metal loss corrosion | 12:21 | 18444.42 | -6.02 | 31.99 |  | -6.02 | 31.99 | 16 | int | 0.188 | 60000 | 788 | 0.56 | 0.59 | 10 | [12 empty] | -97.71213567 | 33.14620087 | 784.59
3630 | 2904 | metal loss corrosion | 1:00 | 18444.9 | -6.5 | 31.51 |  | -6.5 | 31.51 | 16 | int | 0.188 | 60000 | 788 | 0.35 | 0.59 | 10 | [12 empty] | -97.7121366 | 33.14620193 | 784.55
3630 | 2905 | metal loss corrosion | 12:25 | 18444.96 | -6.56 | 31.45 |  | -6.56 | 31.45 | 16 | int | 0.188 | 60000 | 788 | 0.37 | 0.59 | 12 | [12 empty] | -97.71213672 | 33.14620206 | 784.54
3630 | 2906 | cluster | 1:48 | 18445.02 | -6.62 | 31.39 |  | -6.62 | 31.39 | 16 | int | 0.188 | 60000 | 788 | 1.37 | 1.05 | 13 |  | 1524.26 |  | 1.93 |  |  |  | 914.56 | 0.86 |  | 287 |  | -97.71213683 | 33.14620219 | 784.54 | 3t x 3t
3630 | 2907 | metal loss corrosion | 1:47 | 18445.02 | -6.62 | 31.39 |  | -6.62 | 31.39 | 16 | int | 0.188 | 60000 | 788 | 0.38 | 0.59 | 12 | [10 empty] | 287 |  | -97.71213683 | 33.14620219 | 784.54 | 3t x 3t
3630 | 2908 | metal loss corrosion | 12:23 | 18445.09 | -6.69 | 31.33 |  | -6.69 | 31.33 | 16 | int | 0.188 | 60000 | 788 | 0.34 | 0.59 | 12 | [12 empty] | -97.71213696 | 33.14620233 | 784.53
3630 | 2909 | metal loss corrosion | 1:54 | 18445.09 | -6.69 | 31.32 |  | -6.69 | 31.32 | 16 | int | 0.188 | 60000 | 788 | 0.48 | 0.59 | 13 | [10 empty] | 287 |  | -97.71213697 | 33.14620235 | 784.53 | 3t x 3t
3630 | 2910 | metal loss corrosion | 1:35 | 18445.24 | -6.84 | 31.17 |  | -6.84 | 31.17 | 16 | int | 0.188 | 60000 | 788 | 0.33 | 0.59 | 13 |  | 1548.84 |  | 1.97 |  |  |  | 929.31 | 0.85 |  |  |  | -97.71213726 | 33.14620267 | 784.52
3630 | 2911 | metal loss corrosion | 12:28 | 18445.31 | -6.91 | 31.11 |  | -6.91 | 31.11 | 16 | int | 0.188 | 60000 | 788 | 0.45 | 0.59 | 15 |  | 1546.44 |  | 1.96 |  |  |  | 927.86 | 0.85 |  |  |  | -97.71213739 | 33.14620282 | 784.51
3630 | 2912 | metal loss corrosion | 1:30 | 18445.4 | -7 | 31.01 |  | -7 | 31.01 | 16 | int | 0.188 | 60000 | 788 | 0.38 | 0.59 | 10 | [12 empty] | -97.71213758 | 33.14620303 | 784.5
3630 | 2913 | metal loss corrosion | 1:35 | 18445.87 | -7.47 | 30.54 |  | -7.47 | 30.54 | 16 | int | 0.188 | 60000 | 788 | 0.51 | 0.59 | 12 | [12 empty] | -97.71213848 | 33.14620405 | 784.47
3630 | 2914 | metal loss corrosion | 1:32 | 18446.29 | -7.89 | 30.12 |  | -7.89 | 30.12 | 16 | int | 0.188 | 60000 | 788 | 0.39 | 0.59 | 13 |  | 1548.03 |  | 1.96 |  |  |  | 928.82 | 0.85 |  |  |  | -97.7121393 | 33.14620498 | 784.43
3630 | 2915 | metal loss corrosion | 12:37 | 18446.3 | -7.9 | 30.11 |  | -7.9 | 30.11 | 16 | int | 0.188 | 60000 | 788 | 0.51 | 0.6 | 10 | [12 empty] | -97.71213932 | 33.146205 | 784.43
3630 | 2916 | cluster | 1:01 | 18446.87 | -8.47 | 29.54 |  | -8.47 | 29.54 | 16 | int | 0.188 | 60000 | 788 | 1.39 | 1.84 | 10 | [10 empty] | 288 |  | -97.71214042 | 33.14620626 | 784.38 | 3t x 3t
3630 | 2917 | metal loss corrosion | 1:01 | 18446.87 | -8.47 | 29.54 |  | -8.47 | 29.54 | 16 | int | 0.188 | 60000 | 788 | 0.64 | 0.59 | 10 | [10 empty] | 288 |  | -97.71214042 | 33.14620626 | 784.38 | 3t x 3t
3630 | 2918 | metal loss corrosion | 1:13 | 18446.88 | -8.48 | 29.54 |  | -8.48 | 29.54 | 16 | int | 0.188 | 60000 | 788 | 0.58 | 1.02 | 10 | [10 empty] | 288 |  | -97.71214043 | 33.14620627 | 784.38 | 3t x 3t
3630 | 2919 | metal loss corrosion | 1:05 | 18446.95 | -8.55 | 29.46 |  | -8.55 | 29.46 | 16 | int | 0.188 | 60000 | 788 | 0.4 | 0.59 | 10 | [10 empty] | 288 |  | -97.71214058 | 33.14620645 | 784.38 | 3t x 3t
3630 | 2920 | cluster | 1:23 | 18447.18 | -8.78 | 29.24 |  | -8.78 | 29.24 | 16 | int | 0.188 | 60000 | 788 | 0.56 | 1.72 | 15 |  | 1544.46 |  | 1.96 |  |  |  | 926.68 | 0.85 |  | 289 |  | -97.71214099 | 33.14620695 | 784.36 | 3t x 3t
3630 | 2921 | metal loss corrosion | 1:40 | 18447.18 | -8.78 | 29.24 |  | -8.78 | 29.24 | 16 | int | 0.188 | 60000 | 788 | 0.5 | 0.59 | 12 | [10 empty] | 289 |  | -97.71214099 | 33.14620695 | 784.36 | 3t x 3t
3630 | 2922 | metal loss corrosion | 1:23 | 18447.19 | -8.79 | 29.23 |  | -8.79 | 29.23 | 16 | int | 0.188 | 60000 | 788 | 0.46 | 0.63 | 15 | [10 empty] | 289 |  | -97.71214101 | 33.14620697 | 784.36 | 3t x 3t
3630 | 2923 | metal loss corrosion | 1:08 | 18447.31 | -8.91 | 29.1 |  | -8.91 | 29.1 | 16 | int | 0.188 | 60000 | 788 | 0.34 | 0.59 | 13 |  | 1548.84 |  | 1.97 |  |  |  | 929.31 | 0.85 |  |  |  | -97.71214124 | 33.14620724 | 784.35
3630 | 2924 | metal loss corrosion | 1:13 | 18447.58 | -9.18 | 28.84 |  | -9.18 | 28.84 | 16 | int | 0.188 | 60000 | 788 | 0.39 | 0.59 | 12 | [12 empty] | -97.71214174 | 33.14620784 | 784.32
3630 | 2925 | metal loss corrosion | 1:48 | 18447.6 | -9.2 | 28.81 |  | -9.2 | 28.81 | 16 | int | 0.188 | 60000 | 788 | 0.52 | 0.59 | 12 | [12 empty] | -97.71214178 | 33.14620789 | 784.32
3630 | 2926 | metal loss corrosion | 1:31 | 18447.84 | -9.44 | 28.57 |  | -9.44 | 28.57 | 16 | int | 0.188 | 60000 | 788 | 0.32 | 0.59 | 10 | [10 empty] | 290 |  | -97.71214224 | 33.14620844 | 784.3 | 3t x 3t
3630 | 2927 | cluster | 1:15 | 18447.84 | -9.44 | 28.57 |  | -9.44 | 28.57 | 16 | int | 0.188 | 60000 | 788 | 0.47 | 1.7 | 10 | [10 empty] | 290 |  | -97.71214224 | 33.14620844 | 784.3 | 3t x 3t
3630 | 2928 | metal loss corrosion | 1:15 | 18447.86 | -9.46 | 28.56 |  | -9.46 | 28.56 | 16 | int | 0.188 | 60000 | 788 | 0.33 | 0.8 | 8 | [10 empty] | 290 |  | -97.71214226 | 33.14620847 | 784.3 | 3t x 3t
3630 | 2929 | metal loss corrosion | 1:17 | 18448.21 | -9.81 | 28.2 |  | -9.81 | 28.2 | 16 | int | 0.188 | 60000 | 788 | 0.33 | 0.59 | 10 | [12 empty] | -97.71214293 | 33.14620927 | 784.27
3630 | 2930 | metal loss corrosion | 1:32 | 18448.81 | -10.41 | 27.6 |  | -10.41 | 27.6 | 16 | int | 0.188 | 60000 | 788 | 0.33 | 0.59 | 12 | [12 empty] | -97.71214405 | 33.14621061 | 784.23
3630 | 2931 | cluster | 1:13 | 18449.02 | -10.62 | 27.39 |  | -10.62 | 27.39 | 16 | int | 0.188 | 60000 | 788 | 1.03 | 1.31 | 10 | [10 empty] | 291 |  | -97.71214444 | 33.14621108 | 784.21 | 3t x 3t
3630 | 2932 | metal loss corrosion | 1:23 | 18449.02 | -10.62 | 27.39 |  | -10.62 | 27.39 | 16 | int | 0.188 | 60000 | 788 | 0.35 | 0.59 | 10 | [10 empty] | 291 |  | -97.71214444 | 33.14621108 | 784.21 | 3t x 3t
3630 | 2933 | metal loss corrosion | 1:13 | 18449.08 | -10.68 | 27.33 |  | -10.68 | 27.33 | 16 | int | 0.188 | 60000 | 788 | 0.32 | 0.59 | 10 | [10 empty] | 291 |  | -97.71214455 | 33.14621121 | 784.2 | 3t x 3t
3630 | 2934 | metal loss corrosion | 1:38 | 18449.41 | -11.01 | 27 |  | -11.01 | 27 | 16 | int | 0.188 | 60000 | 788 | 0.33 | 0.59 | 10 | [12 empty] | -97.71214518 | 33.14621197 | 784.18
3630 | 2935 | cluster | 1:06 | 18449.69 | -11.29 | 26.72 |  | -11.29 | 26.72 | 16 | int | 0.188 | 60000 | 788 | 2.41 | 2.63 | 12 | [10 empty] | 292 |  | -97.71214569 | 33.14621258 | 784.15 | 3t x 3t
3630 | 2936 | metal loss corrosion | 1:32 | 18449.69 | -11.29 | 26.72 |  | -11.29 | 26.72 | 16 | int | 0.188 | 60000 | 788 | 0.33 | 0.59 | 10 | [10 empty] | 292 |  | -97.71214569 | 33.14621258 | 784.15 | 3t x 3t
3630 | 2937 | metal loss corrosion | 1:06 | 18449.72 | -11.32 | 26.69 |  | -11.32 | 26.69 | 16 | int | 0.188 | 60000 | 788 | 0.36 | 0.65 | 10 | [10 empty] | 292 |  | -97.71214575 | 33.14621265 | 784.15 | 3t x 3t
3630 | 2938 | metal loss corrosion | 1:35 | 18449.74 | -11.34 | 26.68 |  | -11.34 | 26.68 | 16 | int | 0.188 | 60000 | 788 | 0.81 | 0.59 | 10 | [10 empty] | 292 |  | -97.71214578 | 33.14621269 | 784.15 | 3t x 3t
3630 | 2939 | metal loss corrosion | 1:24 | 18449.76 | -11.36 | 26.65 |  | -11.36 | 26.65 | 16 | int | 0.188 | 60000 | 788 | 0.69 | 0.61 | 12 | [10 empty] | 292 |  | -97.71214583 | 33.14621275 | 784.15 | 3t x 3t
3630 | 2940 | metal loss corrosion | 1:54 | 18449.78 | -11.38 | 26.64 |  | -11.38 | 26.64 | 16 | int | 0.188 | 60000 | 788 | 0.4 | 0.59 | 12 | [12 empty] | -97.71214586 | 33.14621278 | 784.15
3630 | 2941 | metal loss corrosion | 1:08 | 18449.86 | -11.46 | 26.55 |  | -11.46 | 26.55 | 16 | int | 0.188 | 60000 | 788 | 0.34 | 0.59 | 12 | [10 empty] | 292 |  | -97.71214602 | 33.14621297 | 784.14 | 3t x 3t
3630 | 2942 | metal loss corrosion | 1:08 | 18450.16 | -11.76 | 26.25 |  | -11.76 | 26.25 | 16 | int | 0.188 | 60000 | 788 | 0.38 | 0.59 | 13 |  | 1548.2 |  | 1.96 |  |  |  | 928.92 | 0.85 |  |  |  | -97.71214657 | 33.14621364 | 784.12
3630 | 2943 | cluster | 1:14 | 18450.32 | -11.92 | 26.1 |  | -11.92 | 26.1 | 16 | int | 0.188 | 60000 | 788 | 1.31 | 0.71 | 12 | [10 empty] | 293 |  | -97.71214687 | 33.14621399 | 784.1 | 3t x 3t
3630 | 2944 | metal loss corrosion | 1:14 | 18450.32 | -11.92 | 26.1 |  | -11.92 | 26.1 | 16 | int | 0.188 | 60000 | 788 | 0.38 | 0.64 | 12 | [10 empty] | 293 |  | -97.71214687 | 33.14621399 | 784.1 | 3t x 3t
3630 | 2945 | metal loss corrosion | 1:16 | 18450.39 | -11.99 | 26.02 |  | -11.99 | 26.02 | 16 | int | 0.188 | 60000 | 788 | 0.43 | 0.59 | 12 | [10 empty] | 293 |  | -97.712147 | 33.14621415 | 784.1 | 3t x 3t
3630 | 2946 | metal loss corrosion | 1:16 | 18450.61 | -12.21 | 25.8 |  | -12.21 | 25.8 | 16 | int | 0.188 | 60000 | 788 | 0.34 | 0.59 | 13 |  | 1548.69 |  | 1.97 |  |  |  | 929.21 | 0.85 |  |  |  | -97.71214742 | 33.14621465 | 784.08
3630 | 2947 | metal loss corrosion | 12:24 | 18451 | -12.6 | 25.42 |  | -12.6 | 25.42 | 16 | int | 0.188 | 60000 | 788 | 0.36 | 0.59 | 12 | [12 empty] | -97.71214814 | 33.14621551 | 784.05
3630 | 2948 | metal loss corrosion | 1:09 | 18451.18 | -12.78 | 25.23 |  | -12.78 | 25.23 | 16 | int | 0.188 | 60000 | 788 | 0.33 | 0.59 | 10 | [12 empty] | -97.71214849 | 33.14621593 | 784.03
3630 | 2949 | metal loss corrosion | 1:13 | 18451.58 | -13.18 | 24.83 |  | -13.18 | 24.83 | 16 | int | 0.188 | 60000 | 788 | 0.33 | 0.59 | 13 |  | 1548.99 |  | 1.97 |  |  |  | 929.39 | 0.85 |  |  |  | -97.71214922 | 33.14621683 | 784
3630 | 2950 | metal loss corrosion | 2:01 | 18451.67 | -13.27 | 24.74 |  | -13.27 | 24.74 | 16 | int | 0.188 | 60000 | 788 | 0.32 | 0.59 | 12 | [12 empty] | -97.71214937 | 33.14621705 | 783.99
3630 | 2951 | metal loss corrosion | 1:08 | 18451.99 | -13.59 | 24.42 |  | -13.59 | 24.42 | 16 | int | 0.188 | 60000 | 788 | 0.36 | 0.59 | 10 | [12 empty] | -97.71214991 | 33.14621779 | 783.97
3630 | 2952 | metal loss corrosion | 12:47 | 18452.02 | -13.62 | 24.39 |  | -13.62 | 24.39 | 16 | int | 0.188 | 60000 | 788 | 0.34 | 0.59 | 12 | [12 empty] | -97.71214995 | 33.14621786 | 783.96
3630 | 2953 | metal loss corrosion | 1:38 | 18452.37 | -13.97 | 24.04 |  | -13.97 | 24.04 | 16 | int | 0.188 | 60000 | 788 | 0.32 | 0.59 | 10 | [12 empty] | -97.71215055 | 33.14621869 | 783.94
3630 | 2954 | metal loss corrosion | 1:34 | 18452.94 | -14.54 | 23.47 |  | -14.54 | 23.47 | 16 | int | 0.188 | 60000 | 788 | 0.32 | 0.59 | 10 | [12 empty] | -97.7121515 | 33.14622002 | 783.89
3630 | 2955 | metal loss corrosion | 1:34 | 18453.36 | -14.96 | 23.05 |  | -14.96 | 23.05 | 16 | int | 0.188 | 60000 | 788 | 0.33 | 0.59 | 12 | [12 empty] | -97.71215222 | 33.14622102 | 783.85
3630 | 2956 | metal loss corrosion | 1:05 | 18453.57 | -15.17 | 22.85 |  | -15.17 | 22.85 | 16 | int | 0.188 | 60000 | 788 | 0.33 | 0.59 | 10 | [12 empty] | -97.71215256 | 33.14622149 | 783.84
3630 | 2957 | metal loss corrosion | 12:21 | 18459.99 | -21.59 | 16.42 |  | -21.59 | 16.42 | 16 | int | 0.188 | 60000 | 788 | 0.34 | 0.59 | 10 | [12 empty] | -97.71216245 | 33.14623697 | 783.28
3640 |  | Girth Weld |  | 18476.41 |  |  | 57.16 |  |  | 16 |  | 0.188 | 60000 | 788 | [15 empty] | -97.7121784 | 33.14627976 | 781.72
3650 |  | Girth Weld |  | 18533.57 |  |  | 34.68 |  |  | 16 |  | 0.188 | 60000 | 788 | [15 empty] | -97.7122558 | 33.1464209 | 782.63
3660 |  | Girth Weld |  | 18568.25 |  |  | 25.62 |  |  | 16 |  | 0.188 | 60000 | 788 | [15 empty] | -97.71233836 | 33.14648459 | 784.73
3670 |  | Girth Weld |  | 18593.87 |  |  | 59.01 |  |  | 16 |  | 0.188 | 60000 | 788 | [15 empty] | -97.71240966 | 33.14652136 | 786.01
3680 |  | Girth Weld |  | 18652.88 |  |  | 58.41 |  |  | 16 |  | 0.188 | 60000 | 788 | [15 empty] | -97.71257586 | 33.14660365 | 786.43
3690 |  | Girth Weld |  | 18711.29 |  |  | 58.88 |  |  | 16 |  | 0.188 | 60000 | 788 | [15 empty] | -97.71274118 | 33.14668393 | 786.73
3700 |  | Girth Weld |  | 18770.17 |  |  | 58.86 |  |  | 16 |  | 0.188 | 60000 | 788 | [15 empty] | -97.71290789 | 33.14676481 | 787.14
3700 | 2958 | metal loss corrosion | 11:32 | 18802.11 | -31.94 | 26.91 |  | -31.94 | 26.91 | 16 | int | 0.188 | 60000 | 788 | 0.38 | 0.59 | 10 | [12 empty] | -97.71299821 | 33.14680886 | 787.2
3700 | 2959 | metal loss corrosion | 11:32 | 18802.58 | -32.41 | 26.45 |  | -32.41 | 26.45 | 16 | int | 0.188 | 60000 | 788 | 0.35 | 0.59 | 12 | [12 empty] | -97.71299952 | 33.1468095 | 787.2
3700 | 2960 | metal loss corrosion | 11:51 | 18802.61 | -32.44 | 26.42 |  | -32.44 | 26.42 | 16 | int | 0.188 | 60000 | 788 | 0.34 | 0.59 | 10 | [12 empty] | -97.71299961 | 33.14680955 | 787.2
3700 | 2961 | metal loss corrosion | 11:24 | 18806.74 | -36.57 | 22.29 |  | -36.57 | 22.29 | 16 | int | 0.188 | 60000 | 788 | 0.32 | 0.59 | 10 | [12 empty] | -97.71301128 | 33.14681525 | 787.2
3700 | 2962 | metal loss corrosion | 11:31 | 18809.03 | -38.86 | 20 |  | -38.86 | 20 | 16 | int | 0.188 | 60000 | 788 | 0.33 | 0.59 | 10 | [12 empty] | -97.71301776 | 33.14681841 | 787.2
3700 | 2963 | metal loss corrosion | 11:10 | 18809.57 | -39.4 | 19.46 |  | -39.4 | 19.46 | 16 | int | 0.188 | 60000 | 788 | 0.32 | 0.59 | 12 | [12 empty] | -97.71301929 | 33.14681916 | 787.19
3710 |  | Girth Weld |  | 18829.03 |  |  | 58.88 |  |  | 16 |  | 0.188 | 60000 | 788 | [15 empty] | -97.71307431 | 33.14684599 | 787.19
3720 |  | Girth Weld |  | 18887.9 |  |  | 58.9 |  |  | 16 |  | 0.188 | 60000 | 788 | [15 empty] | -97.71324063 | 33.1469274 | 787.28
3720 | 2964 | metal loss corrosion | 1:23 | 18933.7 | -45.8 | 13.1 |  | -45.8 | 13.1 | 16 | int | 0.188 | 60000 | 788 | 0.34 | 0.59 | 10 | [12 empty] | -97.71336998 | 33.14699076 | 787.48
3720 | 2965 | metal loss corrosion | 10:46 | 18933.91 | -46.01 | 12.89 |  | -46.01 | 12.89 | 16 | int | 0.188 | 60000 | 788 | 0.39 | 0.59 | 10 | [12 empty] | -97.71337057 | 33.14699105 | 787.48
3720 | 2966 | metal loss corrosion | 12:29 | 18934.11 | -46.21 | 12.69 |  | -46.21 | 12.69 | 16 | int | 0.188 | 60000 | 788 | 0.47 | 0.59 | 10 | [12 empty] | -97.71337114 | 33.14699134 | 787.48
3720 | 2967 | metal loss corrosion | 1:26 | 18934.16 | -46.25 | 12.65 |  | -46.25 | 12.65 | 16 | int | 0.188 | 60000 | 788 | 0.32 | 0.59 | 10 | [12 empty] | -97.71337127 | 33.1469914 | 787.48
3720 | 2968 | metal loss corrosion | 1:06 | 18934.56 | -46.65 | 12.25 |  | -46.65 | 12.25 | 16 | int | 0.188 | 60000 | 788 | 0.52 | 0.59 | 12 | [12 empty] | -97.71337239 | 33.14699195 | 787.47
3720 | 2969 | metal loss corrosion | 12:59 | 18934.66 | -46.75 | 12.14 |  | -46.75 | 12.14 | 16 | int | 0.188 | 60000 | 788 | 0.57 | 0.59 | 10 | [12 empty] | -97.71337268 | 33.14699209 | 787.47
3720 | 2970 | metal loss corrosion | 12:40 | 18935.5 | -47.59 | 11.3 |  | -47.59 | 11.3 | 16 | int | 0.188 | 60000 | 788 | 0.99 | 0.59 | 10 | [10 empty] | 294 |  | -97.71337505 | 33.14699326 | 787.47 | 3t x 3t
3720 | 2971 | cluster | 12:30 | 18935.5 | -47.59 | 11.3 |  | -47.59 | 11.3 | 16 | int | 0.188 | 60000 | 788 | 1.88 | 1.56 | 12 | [10 empty] | 294 |  | -97.71337505 | 33.14699326 | 787.47 | 3t x 3t
3720 | 2972 | metal loss corrosion | 10:42 | 18935.53 | -47.62 | 11.28 |  | -47.62 | 11.28 | 16 | int | 0.188 | 60000 | 788 | 0.37 | 0.59 | 10 | [12 empty] | -97.71337513 | 33.1469933 | 787.47
3720 | 2973 | metal loss corrosion | 12:44 | 18935.54 | -47.64 | 11.26 |  | -47.64 | 11.26 | 16 | int | 0.188 | 60000 | 788 | 1 | 0.59 | 10 | [10 empty] | 294 |  | -97.71337516 | 33.14699332 | 787.47 | 3t x 3t
3720 | 2974 | metal loss corrosion | 12:30 | 18935.57 | -47.67 | 11.23 |  | -47.67 | 11.23 | 16 | int | 0.188 | 60000 | 788 | 0.99 | 0.59 | 12 | [10 empty] | 294 |  | -97.71337526 | 33.14699336 | 787.47 | 3t x 3t
3720 | 2975 | metal loss corrosion | 10:42 | 18936.08 | -48.18 | 10.72 |  | -48.18 | 10.72 | 16 | int | 0.188 | 60000 | 788 | 0.33 | 0.59 | 10 | [12 empty] | -97.7133767 | 33.14699407 | 787.46
3720 | 2976 | metal loss corrosion | 10:28 | 18936.52 | -48.62 | 10.28 |  | -48.62 | 10.28 | 16 | int | 0.188 | 60000 | 788 | 0.33 | 0.59 | 12 | [12 empty] | -97.71337794 | 33.14699469 | 787.46
3720 | 2977 | metal loss corrosion | 12:33 | 18936.7 | -48.8 | 10.1 |  | -48.8 | 10.1 | 16 | int | 0.188 | 60000 | 788 | 0.33 | 0.59 | 10 | [12 empty] | -97.71337844 | 33.14699493 | 787.46
3720 | 2978 | metal loss corrosion | 11:20 | 18936.8 | -48.9 | 10 |  | -48.9 | 10 | 16 | int | 0.188 | 60000 | 788 | 0.32 | 0.59 | 10 | [12 empty] | -97.71337873 | 33.14699507 | 787.46
3720 | 2979 | metal loss corrosion | 10:37 | 18936.87 | -48.97 | 9.93 |  | -48.97 | 9.93 | 16 | int | 0.188 | 60000 | 788 | 0.33 | 0.59 | 15 |  | 1548.47 |  | 1.97 |  |  |  | 929.08 | 0.85 |  |  |  | -97.71337892 | 33.14699517 | 787.46
3720 | 2980 | metal loss corrosion | 10:26 | 18937.16 | -49.25 | 9.65 |  | -49.25 | 9.65 | 16 | int | 0.188 | 60000 | 788 | 0.34 | 1.03 | 10 | [12 empty] | -97.71337973 | 33.14699557 | 787.46
3720 | 2981 | metal loss corrosion | 10:38 | 18937.94 | -50.03 | 8.87 |  | -50.03 | 8.87 | 16 | int | 0.188 | 60000 | 788 | 0.32 | 0.59 | 12 | [12 empty] | -97.71338192 | 33.14699665 | 787.45
3720 | 2982 | metal loss corrosion | 12:57 | 18938.21 | -50.3 | 8.6 |  | -50.3 | 8.6 | 16 | int | 0.188 | 60000 | 788 | 0.9 | 0.59 | 10 | [12 empty] | -97.71338269 | 33.14699703 | 787.45
3720 | 2983 | metal loss corrosion | 1:21 | 18938.23 | -50.32 | 8.58 |  | -50.32 | 8.58 | 16 | int | 0.188 | 60000 | 788 | 0.33 | 0.59 | 13 |  | 1548.99 |  | 1.97 |  |  |  | 929.39 | 0.85 |  |  |  | -97.71338274 | 33.14699705 | 787.45
3720 | 2984 | cluster | 10:30 | 18938.24 | -50.34 | 8.56 |  | -50.34 | 8.56 | 16 | int | 0.188 | 60000 | 788 | 1.44 | 2.01 | 17 |  | 1512.25 |  | 1.92 |  |  |  | 907.35 | 0.87 |  | 295 |  | -97.71338279 | 33.14699708 | 787.45 | 3t x 3t
3720 | 2985 | metal loss corrosion | 10:31 | 18938.24 | -50.34 | 8.56 |  | -50.34 | 8.56 | 16 | int | 0.188 | 60000 | 788 | 0.39 | 0.59 | 17 | [10 empty] | 295 |  | -97.71338279 | 33.14699708 | 787.45 | 3t x 3t
3720 | 2986 | metal loss corrosion | 10:47 | 18938.25 | -50.34 | 8.55 |  | -50.34 | 8.55 | 16 | int | 0.188 | 60000 | 788 | 0.57 | 0.85 | 10 | [10 empty] | 295 |  | -97.7133828 | 33.14699708 | 787.45 | 3t x 3t
3720 | 2987 | metal loss corrosion | 10:30 | 18938.32 | -50.42 | 8.48 |  | -50.42 | 8.48 | 16 | int | 0.188 | 60000 | 788 | 0.51 | 0.59 | 12 | [10 empty] | 295 |  | -97.71338301 | 33.14699719 | 787.45 | 3t x 3t
3720 | 2988 | metal loss corrosion | 10:56 | 18938.45 | -50.54 | 8.36 |  | -50.54 | 8.36 | 16 | int | 0.188 | 60000 | 788 | 0.42 | 0.6 | 13 |  | 1547.67 |  | 1.96 |  |  |  | 928.6 | 0.85 |  |  |  | -97.71338336 | 33.14699736 | 787.45
3720 | 2989 | metal loss corrosion | 10:35 | 18938.84 | -50.93 | 7.97 |  | -50.93 | 7.97 | 16 | int | 0.188 | 60000 | 788 | 0.36 | 0.62 | 13 |  | 1548.53 |  | 1.97 |  |  |  | 929.12 | 0.85 |  |  |  | -97.71338446 | 33.1469979 | 787.45
3720 | 2990 | cluster | 12:58 | 18938.86 | -50.96 | 7.94 |  | -50.96 | 7.94 | 16 | int | 0.188 | 60000 | 788 | 1.25 | 2.75 | 13 |  | 1527.6 |  | 1.94 |  |  |  | 916.56 | 0.86 |  | 296 |  | -97.71338453 | 33.14699794 | 787.45 | 3t x 3t
3720 | 2991 | metal loss corrosion | 12:58 | 18938.86 | -50.96 | 7.94 |  | -50.96 | 7.94 | 16 | int | 0.188 | 60000 | 788 | 0.65 | 0.59 | 13 | [10 empty] | 296 |  | -97.71338453 | 33.14699794 | 787.45 | 3t x 3t
3720 | 2992 | metal loss corrosion | 1:29 | 18938.88 | -50.98 | 7.92 |  | -50.98 | 7.92 | 16 | int | 0.188 | 60000 | 788 | 0.99 | 0.59 | 12 | [10 empty] | 296 |  | -97.7133846 | 33.14699797 | 787.45 | 3t x 3t
3720 | 2993 | metal loss corrosion | 1:12 | 18938.88 | -50.98 | 7.92 |  | -50.98 | 7.92 | 16 | int | 0.188 | 60000 | 788 | 0.78 | 0.96 | 8 | [10 empty] | 296 |  | -97.7133846 | 33.14699797 | 787.45 | 3t x 3t
3720 | 2994 | metal loss corrosion | 1:23 | 18939.06 | -51.16 | 7.74 |  | -51.16 | 7.74 | 16 | int | 0.188 | 60000 | 788 | 0.77 | 0.59 | 13 |  | 1540.73 |  | 1.96 |  |  |  | 924.44 | 0.85 |  |  |  | -97.7133851 | 33.14699822 | 787.44
3720 | 2995 | metal loss corrosion | 12:56 | 18939.08 | -51.17 | 7.73 |  | -51.17 | 7.73 | 16 | int | 0.188 | 60000 | 788 | 0.68 | 0.8 | 13 |  | 1542.66 |  | 1.96 |  |  |  | 925.6 | 0.85 |  |  |  | -97.71338514 | 33.14699824 | 787.44
3720 | 2996 | metal loss corrosion | 10:42 | 18939.08 | -51.18 | 7.72 |  | -51.18 | 7.72 | 16 | int | 0.188 | 60000 | 788 | 0.5 | 0.59 | 10 | [12 empty] | -97.71338516 | 33.14699824 | 787.44
3720 | 2997 | metal loss corrosion | 1:23 | 18939.36 | -51.46 | 7.44 |  | -51.46 | 7.44 | 16 | int | 0.188 | 60000 | 788 | 1.13 | 0.66 | 10 | [12 empty] | -97.71338594 | 33.14699863 | 787.44
3720 | 2998 | metal loss corrosion | 11:21 | 18939.37 | -51.47 | 7.43 |  | -51.47 | 7.43 | 16 | int | 0.188 | 60000 | 788 | 0.4 | 0.59 | 10 | [12 empty] | -97.71338598 | 33.14699865 | 787.44
3720 | 2999 | metal loss corrosion | 1:05 | 18939.39 | -51.49 | 7.41 |  | -51.49 | 7.41 | 16 | int | 0.188 | 60000 | 788 | 0.77 | 0.59 | 12 | [12 empty] | -97.71338603 | 33.14699868 | 787.44
3720 | 3000 | metal loss corrosion | 12:35 | 18939.54 | -51.64 | 7.26 |  | -51.64 | 7.26 | 16 | int | 0.188 | 60000 | 788 | 0.94 | 0.59 | 10 | [12 empty] | -97.71338644 | 33.14699888 | 787.44
3720 | 3001 | metal loss corrosion | 1:04 | 18939.55 | -51.64 | 7.26 |  | -51.64 | 7.26 | 16 | int | 0.188 | 60000 | 788 | 0.86 | 0.59 | 10 | [12 empty] | -97.71338646 | 33.14699889 | 787.44
3720 | 3002 | metal loss corrosion | 10:33 | 18939.63 | -51.73 | 7.17 |  | -51.73 | 7.17 | 16 | int | 0.188 | 60000 | 788 | 0.42 | 0.59 | 10 | [12 empty] | -97.71338671 | 33.14699901 | 787.44
3720 | 3003 | cluster | 10:23 | 18939.72 | -51.82 | 7.08 |  | -51.82 | 7.08 | 16 | int | 0.188 | 60000 | 788 | 1.55 | 3 | 10 | [10 empty] | 297 |  | -97.71338696 | 33.14699913 | 787.44 | 3t x 3t
3720 | 3004 | metal loss corrosion | 10:44 | 18939.72 | -51.82 | 7.08 |  | -51.82 | 7.08 | 16 | int | 0.188 | 60000 | 788 | 0.37 | 0.59 | 10 | [10 empty] | 297 |  | -97.71338696 | 33.14699913 | 787.44 | 3t x 3t
3720 | 3005 | metal loss corrosion | 10:23 | 18939.73 | -51.82 | 7.08 |  | -51.82 | 7.08 | 16 | int | 0.188 | 60000 | 788 | 0.35 | 1.15 | 8 | [10 empty] | 297 |  | -97.71338697 | 33.14699914 | 787.44 | 3t x 3t
3720 | 3006 | metal loss corrosion | 10:52 | 18939.78 | -51.88 | 7.02 |  | -51.88 | 7.02 | 16 | int | 0.188 | 60000 | 788 | 0.83 | 0.96 | 8 | [10 empty] | 297 |  | -97.71338713 | 33.14699922 | 787.44 | 3t x 3t
3720 | 3007 | metal loss corrosion | 1:06 | 18940 | -52.09 | 6.81 |  | -52.09 | 6.81 | 16 | int | 0.188 | 60000 | 788 | 0.59 | 0.59 | 17 | [10 empty] | 298 |  | -97.71338773 | 33.14699951 | 787.44 | 3t x 3t
3720 | 3008 | cluster | 1:04 | 18940 | -52.09 | 6.81 |  | -52.09 | 6.81 | 16 | int | 0.188 | 60000 | 788 | 1.15 | 0.7 | 17 |  | 1524.06 |  | 1.93 |  |  |  | 914.44 | 0.86 |  | 298 |  | -97.71338773 | 33.14699951 | 787.44 | 3t x 3t
3720 | 3009 | metal loss corrosion | 1:04 | 18940.06 | -52.16 | 6.74 |  | -52.16 | 6.74 | 16 | int | 0.188 | 60000 | 788 | 0.34 | 0.59 | 13 | [10 empty] | 298 |  | -97.71338792 | 33.14699961 | 787.44 | 3t x 3t
3720 | 3010 | metal loss corrosion | 10:38 | 18940.19 | -52.29 | 6.61 |  | -52.29 | 6.61 | 16 | int | 0.188 | 60000 | 788 | 0.71 | 0.82 | 12 | [12 empty] | -97.71338829 | 33.14699979 | 787.44
3720 | 3011 | metal loss corrosion | 1:05 | 18940.21 | -52.31 | 6.59 |  | -52.31 | 6.59 | 16 | int | 0.188 | 60000 | 788 | 0.43 | 0.59 | 12 | [12 empty] | -97.71338834 | 33.14699981 | 787.44
3720 | 3012 | metal loss corrosion | 10:41 | 18940.45 | -52.55 | 6.35 |  | -52.55 | 6.35 | 16 | int | 0.188 | 60000 | 788 | 0.39 | 0.59 | 13 |  | 1548.03 |  | 1.96 |  |  |  | 928.82 | 0.85 |  |  |  | -97.71338901 | 33.14700014 | 787.43
3720 | 3013 | metal loss corrosion | 1:04 | 18940.5 | -52.59 | 6.31 |  | -52.59 | 6.31 | 16 | int | 0.188 | 60000 | 788 | 0.45 | 0.59 | 10 | [12 empty] | -97.71338914 | 33.14700021 | 787.43
3720 | 3014 | metal loss corrosion | 10:11 | 18940.5 | -52.6 | 6.3 |  | -52.6 | 6.3 | 16 | int | 0.188 | 60000 | 788 | 0.33 | 0.59 | 10 | [12 empty] | -97.71338916 | 33.14700022 | 787.43
3720 | 3015 | metal loss corrosion | 10:41 | 18940.55 | -52.64 | 6.25 |  | -52.64 | 6.25 | 16 | int | 0.188 | 60000 | 788 | 0.44 | 0.59 | 10 | [12 empty] | -97.71338929 | 33.14700028 | 787.43
3720 | 3016 | metal loss corrosion | 10:54 | 18940.68 | -52.78 | 6.12 |  | -52.78 | 6.12 | 16 | int | 0.188 | 60000 | 788 | 0.67 | 0.59 | 10 | [12 empty] | -97.71338966 | 33.14700046 | 787.43
3720 | 3017 | metal loss corrosion | 10:58 | 18940.9 | -53 | 5.9 |  | -53 | 5.9 | 16 | int | 0.188 | 60000 | 788 | 0.35 | 0.59 | 12 | [12 empty] | -97.71339028 | 33.14700077 | 787.43
3720 | 3018 | metal loss corrosion | 1:01 | 18941.18 | -53.27 | 5.63 |  | -53.27 | 5.63 | 16 | int | 0.188 | 60000 | 788 | 0.38 | 0.59 | 10 | [12 empty] | -97.71339106 | 33.14700115 | 787.43
3720 | 3019 | metal loss corrosion | 1:01 | 18941.26 | -53.36 | 5.54 |  | -53.36 | 5.54 | 16 | int | 0.188 | 60000 | 788 | 0.33 | 0.59 | 12 | [12 empty] | -97.7133913 | 33.14700128 | 787.43
3720 | 3020 | metal loss corrosion | 10:33 | 18941.52 | -53.62 | 5.28 |  | -53.62 | 5.28 | 16 | int | 0.188 | 60000 | 788 | 0.32 | 0.59 | 12 | [12 empty] | -97.71339203 | 33.14700163 | 787.43
3720 | 3021 | metal loss corrosion | 10:39 | 18941.64 | -53.74 | 5.16 |  | -53.74 | 5.16 | 16 | int | 0.188 | 60000 | 788 | 0.76 | 0.8 | 10 | [12 empty] | -97.71339238 | 33.1470018 | 787.43
3720 | 3022 | metal loss corrosion | 1:19 | 18941.69 | -53.79 | 5.11 |  | -53.79 | 5.11 | 16 | int | 0.188 | 60000 | 788 | 0.43 | 0.59 | 10 | [12 empty] | -97.71339251 | 33.14700187 | 787.43
3720 | 3023 | metal loss corrosion | 10:28 | 18942.02 | -54.11 | 4.79 |  | -54.11 | 4.79 | 16 | int | 0.188 | 60000 | 788 | 0.49 | 0.59 | 10 | [12 empty] | -97.71339343 | 33.14700232 | 787.42
3720 | 3024 | metal loss corrosion | 12:54 | 18942.4 | -54.49 | 4.41 |  | -54.49 | 4.41 | 16 | int | 0.188 | 60000 | 788 | 0.94 | 0.59 | 12 | [10 empty] | 299 |  | -97.7133945 | 33.14700285 | 787.42 | 3t x 3t
3720 | 3025 | cluster | 12:54 | 18942.4 | -54.49 | 4.41 |  | -54.49 | 4.41 | 16 | int | 0.188 | 60000 | 788 | 0.94 | 2.44 | 13 |  | 1536.27 |  | 1.95 |  |  |  | 921.76 | 0.85 |  | 299 |  | -97.7133945 | 33.14700285 | 787.42 | 3t x 3t
3720 | 3026 | metal loss corrosion | 1:16 | 18942.41 | -54.5 | 4.39 |  | -54.5 | 4.39 | 16 | int | 0.188 | 60000 | 788 | 0.49 | 0.94 | 13 | [10 empty] | 299 |  | -97.71339453 | 33.14700287 | 787.42 | 3t x 3t
3720 | 3027 | metal loss corrosion | 1:04 | 18942.42 | -54.52 | 4.38 |  | -54.52 | 4.38 | 16 | int | 0.188 | 60000 | 788 | 0.59 | 0.59 | 13 | [10 empty] | 299 |  | -97.71339456 | 33.14700288 | 787.42 | 3t x 3t
3720 | 3028 | metal loss corrosion | 10:37 | 18942.66 | -54.75 | 4.14 |  | -54.75 | 4.14 | 16 | int | 0.188 | 60000 | 788 | 0.41 | 0.59 | 13 |  | 1547.67 |  | 1.96 |  |  |  | 928.6 | 0.85 |  |  |  | -97.71339524 | 33.14700322 | 787.42
3720 | 3029 | metal loss corrosion | 1:31 | 18943.33 | -55.43 | 3.47 |  | -55.43 | 3.47 | 16 | int | 0.188 | 60000 | 788 | 0.4 | 0.64 | 13 |  | 1548.03 |  | 1.96 |  |  |  | 928.82 | 0.85 |  |  |  | -97.71339713 | 33.14700415 | 787.41
3720 | 3030 | metal loss corrosion | 1:02 | 18943.36 | -55.45 | 3.45 |  | -55.45 | 3.45 | 16 | int | 0.188 | 60000 | 788 | 0.41 | 0.59 | 19 |  | 1546.19 |  | 1.96 |  |  |  | 927.72 | 0.85 |  |  |  | -97.7133972 | 33.14700419 | 787.41
3720 | 3031 | metal loss corrosion | 12:33 | 18943.4 | -55.5 | 3.4 |  | -55.5 | 3.4 | 16 | int | 0.188 | 60000 | 788 | 0.32 | 0.59 | 13 |  | 1548.99 |  | 1.97 |  |  |  | 929.39 | 0.85 |  |  |  | -97.71339734 | 33.14700425 | 787.41
3720 | 3032 | metal loss corrosion | 10:42 | 18943.63 | -55.72 | 3.18 |  | -55.72 | 3.18 | 16 | int | 0.188 | 60000 | 788 | 0.61 | 0.59 | 10 | [12 empty] | -97.71339797 | 33.14700456 | 787.41
3720 | 3033 | metal loss corrosion | 10:20 | 18943.74 | -55.84 | 3.06 |  | -55.84 | 3.06 | 16 | int | 0.188 | 60000 | 788 | 0.34 | 0.59 | 12 | [12 empty] | -97.71339829 | 33.14700472 | 787.41
3720 | 3034 | metal loss corrosion | 10:37 | 18943.77 | -55.86 | 3.04 |  | -55.86 | 3.04 | 16 | int | 0.188 | 60000 | 788 | 0.55 | 0.59 | 10 | [10 empty] | 300 |  | -97.71339836 | 33.14700476 | 787.41 | 3t x 3t
3720 | 3035 | cluster | 10:28 | 18943.77 | -55.86 | 3.04 |  | -55.86 | 3.04 | 16 | int | 0.188 | 60000 | 788 | 1.3 | 1.26 | 12 | [10 empty] | 300 |  | -97.71339836 | 33.14700476 | 787.41 | 3t x 3t
3720 | 3036 | metal loss corrosion | 10:28 | 18943.85 | -55.94 | 2.96 |  | -55.94 | 2.96 | 16 | int | 0.188 | 60000 | 788 | 0.34 | 0.59 | 12 | [10 empty] | 300 |  | -97.71339859 | 33.14700487 | 787.41 | 3t x 3t
3720 | 3037 | metal loss corrosion | 1:26 | 18943.86 | -55.96 | 2.94 |  | -55.96 | 2.94 | 16 | int | 0.188 | 60000 | 788 | 0.32 | 0.59 | 12 | [10 empty] | 301 |  | -97.71339863 | 33.14700489 | 787.41 | 3t x 3t
3720 | 3038 | cluster | 1:15 | 18943.86 | -55.96 | 2.94 |  | -55.96 | 2.94 | 16 | int | 0.188 | 60000 | 788 | 2.27 | 1.51 | 17 |  | 1484.09 |  | 1.88 |  |  |  | 890.45 | 0.88 |  | 301 |  | -97.71339863 | 33.14700489 | 787.41 | 3t x 3t
3720 | 3039 | metal loss corrosion | 1:23 | 18943.93 | -56.03 | 2.87 |  | -56.03 | 2.87 | 16 | int | 0.188 | 60000 | 788 | 0.5 | 0.61 | 17 | [10 empty] | 301 |  | -97.71339883 | 33.14700499 | 787.41 | 3t x 3t
3720 | 3040 | metal loss corrosion | 10:59 | 18943.97 | -56.07 | 2.83 |  | -56.07 | 2.83 | 16 | int | 0.188 | 60000 | 788 | 0.41 | 0.59 | 13 |  | 1547.85 |  | 1.96 |  |  |  | 928.71 | 0.85 |  |  |  | -97.71339893 | 33.14700504 | 787.41
3720 | 3041 | metal loss corrosion | 12:55 | 18943.97 | -56.07 | 2.83 |  | -56.07 | 2.83 | 16 | int | 0.188 | 60000 | 788 | 0.69 | 0.59 | 10 | [12 empty] | -97.71339894 | 33.14700504 | 787.41
3720 | 3042 | metal loss corrosion | 1:28 | 18944.02 | -56.11 | 2.79 |  | -56.11 | 2.79 | 16 | int | 0.188 | 60000 | 788 | 0.35 | 0.59 | 13 | [10 empty] | 301 |  | -97.71339907 | 33.14700511 | 787.41 | 3t x 3t
3720 | 3043 | metal loss corrosion | 1:15 | 18944.02 | -56.12 | 2.78 |  | -56.12 | 2.78 | 16 | int | 0.188 | 60000 | 788 | 0.32 | 0.59 | 13 | [10 empty] | 301 |  | -97.71339908 | 33.14700511 | 787.41 | 3t x 3t
3720 | 3044 | cluster | 10:30 | 18944.04 | -56.13 | 2.77 |  | -56.13 | 2.77 | 16 | int | 0.188 | 60000 | 788 | 1.92 | 0.96 | 13 |  | 1509.31 |  | 1.92 |  |  |  | 905.59 | 0.87 |  | 302 |  | -97.71339912 | 33.14700513 | 787.41 | 3t x 3t
3720 | 3045 | metal loss corrosion | 10:30 | 18944.04 | -56.13 | 2.77 |  | -56.13 | 2.77 | 16 | int | 0.188 | 60000 | 788 | 0.47 | 0.59 | 10 | [10 empty] | 302 |  | -97.71339912 | 33.14700513 | 787.41 | 3t x 3t
3720 | 3046 | metal loss corrosion | 10:34 | 18944.09 | -56.18 | 2.72 |  | -56.18 | 2.72 | 16 | int | 0.188 | 60000 | 788 | 0.34 | 0.59 | 13 | [10 empty] | 302 |  | -97.71339926 | 33.1470052 | 787.41 | 3t x 3t
3720 | 3047 | metal loss corrosion | 1:27 | 18944.15 | -56.25 | 2.65 |  | -56.25 | 2.65 | 16 | int | 0.188 | 60000 | 788 | 0.33 | 0.59 | 12 | [12 empty] | -97.71339944 | 33.14700529 | 787.41
3720 | 3048 | metal loss corrosion | 10:35 | 18944.16 | -56.26 | 2.64 |  | -56.26 | 2.64 | 16 | int | 0.188 | 60000 | 788 | 0.41 | 0.59 | 13 | [10 empty] | 302 |  | -97.71339947 | 33.14700531 | 787.41 | 3t x 3t
3720 | 3049 | cluster | 1:23 | 18944.23 | -56.33 | 2.57 |  | -56.33 | 2.57 | 16 | int | 0.188 | 60000 | 788 | 1.12 | 1.02 | 12 | [10 empty] | 303 |  | -97.71339967 | 33.14700541 | 787.41 | 3t x 3t
3720 | 3050 | metal loss corrosion | 1:23 | 18944.23 | -56.33 | 2.57 |  | -56.33 | 2.57 | 16 | int | 0.188 | 60000 | 788 | 0.36 | 0.59 | 12 | [10 empty] | 303 |  | -97.71339967 | 33.14700541 | 787.41 | 3t x 3t
3720 | 3051 | metal loss corrosion | 10:15 | 18944.26 | -56.35 | 2.54 |  | -56.35 | 2.54 | 16 | int | 0.188 | 60000 | 788 | 0.44 | 0.59 | 12 | [12 empty] | -97.71339975 | 33.14700544 | 787.41
3720 | 3052 | metal loss corrosion | 1:29 | 18944.3 | -56.39 | 2.51 |  | -56.39 | 2.51 | 16 | int | 0.188 | 60000 | 788 | 0.34 | 0.59 | 12 | [10 empty] | 303 |  | -97.71339985 | 33.1470055 | 787.41 | 3t x 3t
3720 | 3053 | metal loss corrosion | 11:09 | 18944.53 | -56.63 | 2.27 |  | -56.63 | 2.27 | 16 | int | 0.188 | 60000 | 788 | 0.69 | 0.59 | 10 | [12 empty] | -97.71340052 | 33.14700583 | 787.4
3720 | 3054 | cluster | 1:08 | 18944.7 | -56.8 | 2.1 |  | -56.8 | 2.1 | 16 | int | 0.188 | 60000 | 788 | 1.25 | 1.87 | 13 |  | 1527.6 |  | 1.94 |  |  |  | 916.56 | 0.86 |  | 304 |  | -97.71340099 | 33.14700606 | 787.4 | 3t x 3t
3720 | 3055 | metal loss corrosion | 1:08 | 18944.7 | -56.8 | 2.1 |  | -56.8 | 2.1 | 16 | int | 0.188 | 60000 | 788 | 0.7 | 0.83 | 10 | [10 empty] | 304 |  | -97.71340099 | 33.14700606 | 787.4 | 3t x 3t
3720 | 3056 | metal loss corrosion | 12:37 | 18944.75 | -56.84 | 2.06 |  | -56.84 | 2.06 | 16 | int | 0.188 | 60000 | 788 | 0.4 | 0.59 | 13 |  | 1548.03 |  | 1.96 |  |  |  | 928.82 | 0.85 |  |  |  | -97.71340112 | 33.14700612 | 787.4
3720 | 3057 | metal loss corrosion | 1:24 | 18944.78 | -56.87 | 2.03 |  | -56.87 | 2.03 | 16 | int | 0.188 | 60000 | 788 | 0.33 | 0.75 | 13 | [10 empty] | 304 |  | -97.71340121 | 33.14700616 | 787.4 | 3t x 3t
3720 | 3058 | metal loss corrosion | 10:28 | 18944.85 | -56.95 | 1.95 |  | -56.95 | 1.95 | 16 | int | 0.188 | 60000 | 788 | 0.58 | 0.72 | 12 | [12 empty] | -97.71340141 | 33.14700627 | 787.4
3720 | 3059 | metal loss corrosion | 1:01 | 18944.9 | -56.99 | 1.91 |  | -56.99 | 1.91 | 16 | int | 0.188 | 60000 | 788 | 0.46 | 0.59 | 10 | [12 empty] | -97.71340154 | 33.14700633 | 787.4
3720 | 3060 | metal loss corrosion | 10:31 | 18944.95 | -57.05 | 1.85 |  | -57.05 | 1.85 | 16 | int | 0.188 | 60000 | 788 | 0.33 | 0.59 | 13 |  | 1548.84 |  | 1.97 |  |  |  | 929.31 | 0.85 |  |  |  | -97.7134017 | 33.14700641 | 787.4
3720 | 3061 | metal loss corrosion | 1:25 | 18945.17 | -57.27 | 1.63 |  | -57.27 | 1.63 | 16 | int | 0.188 | 60000 | 788 | 0.34 | 0.59 | 12 | [12 empty] | -97.71340233 | 33.14700672 | 787.4
3720 | 3062 | metal loss corrosion | 10:10 | 18945.35 | -57.44 | 1.46 |  | -57.44 | 1.46 | 16 | int | 0.188 | 60000 | 788 | 0.95 | 0.59 | 12 | [12 empty] | -97.71340281 | 33.14700696 | 787.4
3720 | 3063 | metal loss corrosion | 10:35 | 18945.39 | -57.48 | 1.42 |  | -57.48 | 1.42 | 16 | int | 0.188 | 60000 | 788 | 0.41 | 1.57 | 13 |  | 1547.85 |  | 1.96 |  |  |  | 928.71 | 0.85 |  |  |  | -97.71340293 | 33.14700701 | 787.4
3720 | 3064 | metal loss corrosion | 12:11 | 18945.42 | -57.52 | 1.38 |  | -57.52 | 1.38 | 16 | int | 0.188 | 60000 | 788 | 0.95 | 0.59 | 10 | [12 empty] | -97.71340302 | 33.14700706 | 787.4
3720 | 3065 | metal loss corrosion | 1:30 | 18945.74 | -57.83 | 1.07 |  | -57.83 | 1.07 | 16 | int | 0.188 | 60000 | 788 | 0.38 | 0.59 | 12 | [12 empty] | -97.71340391 | 33.1470075 | 787.4
3720 | 3066 | metal loss corrosion | 1:27 | 18945.9 | -58 | 0.9 |  | -58 | 0.9 | 16 | int | 0.188 | 60000 | 788 | 0.53 | 0.59 | 12 | [12 empty] | -97.71340438 | 33.14700773 | 787.39
3720 | 3067 | metal loss corrosion | 10:33 | 18946 | -58.1 | 0.8 |  | -58.1 | 0.8 | 16 | int | 0.188 | 60000 | 788 | 0.32 | 0.59 | 10 | [10 empty] | 305 |  | -97.71340467 | 33.14700787 | 787.39 | 3t x 3t
3720 | 3068 | cluster | 10:17 | 18946 | -58.1 | 0.8 |  | -58.1 | 0.8 | 16 | int | 0.188 | 60000 | 788 | 2.08 | 2.25 | 12 | [10 empty] | 305 |  | -97.71340467 | 33.14700787 | 787.39 | 3t x 3t
3720 | 3069 | metal loss corrosion | 11:00 | 18946.06 | -58.16 | 0.74 |  | -58.16 | 0.74 | 16 | int | 0.188 | 60000 | 788 | 0.72 | 0.59 | 10 | [12 empty] | -97.71340484 | 33.14700796 | 787.39
3720 | 3070 | metal loss corrosion | 10:17 | 18946.07 | -58.16 | 0.74 |  | -58.16 | 0.74 | 16 | int | 0.188 | 60000 | 788 | 0.32 | 0.59 | 10 | [10 empty] | 305 |  | -97.71340485 | 33.14700796 | 787.39 | 3t x 3t
3720 | 3071 | metal loss corrosion | 10:33 | 18946.08 | -58.18 | 0.72 |  | -58.18 | 0.72 | 16 | int | 0.188 | 60000 | 788 | 0.48 | 0.59 | 10 | [10 empty] | 305 |  | -97.71340488 | 33.14700798 | 787.39 | 3t x 3t
3720 | 3072 | metal loss corrosion | 1:25 | 18946.08 | -58.18 | 0.72 |  | -58.18 | 0.72 | 16 | int | 0.188 | 60000 | 788 | 0.76 | 0.59 | 8 | [10 empty] | 306 |  | -97.71340489 | 33.14700798 | 787.39 | 3t x 3t
3720 | 3073 | cluster | 1:09 | 18946.08 | -58.18 | 0.72 |  | -58.18 | 0.72 | 16 | int | 0.188 | 60000 | 788 | 0.76 | 1.7 | 12 | [10 empty] | 306 |  | -97.71340489 | 33.14700798 | 787.39 | 3t x 3t
3720 | 3074 | metal loss corrosion | 10:41 | 18946.09 | -58.18 | 0.72 |  | -58.18 | 0.72 | 16 | int | 0.188 | 60000 | 788 | 0.33 | 0.59 | 10 | [10 empty] | 305 |  | -97.7134049 | 33.14700799 | 787.39 | 3t x 3t
3720 | 3075 | metal loss corrosion | 1:09 | 18946.1 | -58.19 | 0.7 |  | -58.19 | 0.7 | 16 | int | 0.188 | 60000 | 788 | 0.44 | 0.59 | 12 | [10 empty] | 306 |  | -97.71340493 | 33.147008 | 787.39 | 3t x 3t
3720 | 3076 | metal loss corrosion | 10:36 | 18946.15 | -58.24 | 0.66 |  | -58.24 | 0.66 | 16 | int | 0.188 | 60000 | 788 | 0.35 | 0.59 | 12 | [10 empty] | 305 |  | -97.71340507 | 33.14700807 | 787.39 | 3t x 3t
3720 | 3077 | cluster | 1:02 | 18946.44 | -58.54 | 0.36 |  | -58.54 | 0.36 | 16 | int | 0.188 | 60000 | 788 | 2.54 | 2.67 | 15 |  | 1485.62 |  | 1.89 |  |  |  | 891.37 | 0.88 |  | 307 |  | -97.7134059 | 33.14700848 | 787.39 | 3t x 3t
3720 | 3078 | metal loss corrosion | 1:14 | 18946.44 | -58.54 | 0.36 |  | -58.54 | 0.36 | 16 | int | 0.188 | 60000 | 788 | 0.53 | 1.09 | 10 | [10 empty] | 307 |  | -97.7134059 | 33.14700848 | 787.39 | 3t x 3t
3720 | 3079 | metal loss corrosion | 1:32 | 18946.44 | -58.54 | 0.36 |  | -58.54 | 0.36 | 16 | int | 0.188 | 60000 | 788 | 0.59 | 0.59 | 12 | [10 empty] | 307 |  | -97.71340591 | 33.14700848 | 787.39 | 3t x 3t
3720 | 3080 | metal loss corrosion | 1:04 | 18946.52 | -58.62 | 0.28 |  | -58.62 | 0.28 | 16 | int | 0.188 | 60000 | 788 | 0.57 | 0.88 | 15 | [10 empty] | 307 |  | -97.71340612 | 33.14700859 | 787.39 | 3t x 3t
3720 | 3081 | metal loss corrosion | 1:28 | 18946.55 | -58.64 | 0.25 |  | -58.64 | 0.25 | 16 | int | 0.188 | 60000 | 788 | 0.79 | 0.59 | 7 | [10 empty] | 308 |  | -97.7134062 | 33.14700863 | 787.39 | 3t x 3t
3720 | 3082 | cluster | 1:29 | 18946.55 | -58.64 | 0.25 |  | -58.64 | 0.25 | 16 | int | 0.188 | 60000 | 788 | 1.36 | 1.13 | 10 | [10 empty] | 308 |  | -97.7134062 | 33.14700863 | 787.39 | 3t x 3t
3720 | 3083 | metal loss corrosion | 1:02 | 18946.61 | -58.7 | 0.19 |  | -58.7 | 0.19 | 16 | int | 0.188 | 60000 | 788 | 0.54 | 0.59 | 8 | [10 empty] | 307 |  | -97.71340637 | 33.14700871 | 787.39 | 3t x 3t
3720 | 3084 | metal loss corrosion | 1:31 | 18946.63 | -58.72 | 0.18 |  | -58.72 | 0.18 | 16 | int | 0.188 | 60000 | 788 | 0.41 | 0.96 | 10 | [10 empty] | 308 |  | -97.71340643 | 33.14700874 | 787.39 | 3t x 3t
3730 |  | Girth Weld |  | 18946.8 |  |  | 58.4 |  |  | 16 |  | 0.188 | 60000 | 788 | [15 empty] | -97.71340692 | 33.14700898 | 787.39
3730 | 3085 | cluster | 2:03 | 18947.06 | -0.26 | 58.14 |  | -0.26 | 58.14 | 16 | int | 0.188 | 60000 | 788 | 1.08 | 1.09 | 12 | [10 empty] | 309 |  | -97.71340764 | 33.14700934 | 787.38 | 3t x 3t
3730 | 3086 | metal loss corrosion | 2:03 | 18947.06 | -0.26 | 58.14 |  | -0.26 | 58.14 | 16 | int | 0.188 | 60000 | 788 | 0.36 | 0.66 | 10 | [10 empty] | 309 |  | -97.71340764 | 33.14700934 | 787.38 | 3t x 3t
3730 | 3087 | metal loss corrosion | 12:52 | 18947.07 | -0.27 | 58.13 |  | -0.27 | 58.13 | 16 | int | 0.188 | 60000 | 788 | 0.78 | 0.59 | 17 |  | 1536.81 |  | 1.95 |  |  |  | 922.09 | 0.85 |  |  |  | -97.71340768 | 33.14700936 | 787.38
3730 | 3088 | cluster | 1:12 | 18947.08 | -0.27 | 58.12 |  | -0.27 | 58.12 | 16 | int | 0.188 | 60000 | 788 | 0.91 | 2.19 | 17 |  | 1532.6 |  | 1.94 |  |  |  | 919.56 | 0.86 |  | 310 |  | -97.71340769 | 33.14700937 | 787.38 | 3t x 3t
3730 | 3089 | metal loss corrosion | 1:35 | 18947.08 | -0.27 | 58.12 |  | -0.27 | 58.12 | 16 | int | 0.188 | 60000 | 788 | 0.91 | 0.59 | 17 | [10 empty] | 310 |  | -97.71340769 | 33.14700937 | 787.38 | 3t x 3t
3730 | 3090 | metal loss corrosion | 1:12 | 18947.09 | -0.29 | 58.11 |  | -0.29 | 58.11 | 16 | int | 0.188 | 60000 | 788 | 0.64 | 1.12 | 17 | [10 empty] | 310 |  | -97.71340773 | 33.14700938 | 787.38 | 3t x 3t
3730 | 3091 | cluster | 12:27 | 18947.09 | -0.29 | 58.11 |  | -0.29 | 58.11 | 16 | int | 0.188 | 60000 | 788 | 1.42 | 1.08 | 19 |  | 1508.84 |  | 1.91 |  |  |  | 905.3 | 0.87 |  | 311 |  | -97.71340774 | 33.14700939 | 787.38 | 3t x 3t
3730 | 3092 | metal loss corrosion | 12:27 | 18947.09 | -0.29 | 58.11 |  | -0.29 | 58.11 | 16 | int | 0.188 | 60000 | 788 | 0.52 | 1.08 | 19 | [10 empty] | 311 |  | -97.71340774 | 33.14700939 | 787.38 | 3t x 3t
3730 | 3093 | metal loss corrosion | 2:05 | 18947.12 | -0.32 | 58.08 |  | -0.32 | 58.08 | 16 | int | 0.188 | 60000 | 788 | 0.35 | 0.93 | 12 | [10 empty] | 309 |  | -97.71340781 | 33.14700943 | 787.38 | 3t x 3t
3730 | 3094 | metal loss corrosion | 12:28 | 18947.18 | -0.38 | 58.02 |  | -0.38 | 58.02 | 16 | int | 0.188 | 60000 | 788 | 0.37 | 0.59 | 12 | [10 empty] | 311 |  | -97.71340798 | 33.14700951 | 787.38 | 3t x 3t
3730 | 3095 | metal loss corrosion | 1:51 | 18947.21 | -0.41 | 57.99 |  | -0.41 | 57.99 | 16 | int | 0.188 | 60000 | 788 | 0.32 | 0.59 | 12 | [12 empty] | -97.71340808 | 33.14700956 | 787.38
3730 | 3096 | metal loss corrosion | 1:32 | 18947.27 | -0.47 | 57.93 |  | -0.47 | 57.93 | 16 | int | 0.188 | 60000 | 788 | 0.63 | 0.59 | 13 | [10 empty] | 312 |  | -97.71340824 | 33.14700964 | 787.38 | 3t x 3t
3730 | 3097 | cluster | 1:21 | 18947.27 | -0.47 | 57.93 |  | -0.47 | 57.93 | 16 | int | 0.188 | 60000 | 788 | 1.76 | 3 | 20 |  | 1490.96 | 1573.59 | 1.89 | 2 |  | 944.15 | 894.58 | 0.88 | 9 | 312 |  | -97.71340824 | 33.14700964 | 787.38 | 3t x 3t
3730 | 3098 | cluster | 2:14 | 18947.28 | -0.47 | 57.93 |  | -0.47 | 57.93 | 16 | int | 0.188 | 60000 | 788 | 1.56 | 0.84 | 13 |  | 1518.75 |  | 1.93 |  |  |  | 911.25 | 0.86 |  | 313 |  | -97.71340825 | 33.14700964 | 787.38 | 3t x 3t
3730 | 3099 | metal loss corrosion | 2:18 | 18947.28 | -0.47 | 57.93 |  | -0.47 | 57.93 | 16 | int | 0.188 | 60000 | 788 | 0.36 | 0.59 | 12 | [10 empty] | 313 |  | -97.71340825 | 33.14700964 | 787.38 | 3t x 3t
3730 | 3100 | metal loss corrosion | 12:38 | 18947.29 | -0.48 | 57.92 |  | -0.48 | 57.92 | 16 | int | 0.188 | 60000 | 788 | 0.72 | 1.49 | 15 | [10 empty] | 314 |  | -97.71340828 | 33.14700965 | 787.38 | 3t x 3t
3730 | 3101 | cluster | 12:20 | 18947.29 | -0.48 | 57.92 |  | -0.48 | 57.92 | 16 | int | 0.188 | 60000 | 788 | 2.46 | 2.78 | 23 |  | 1451.63 | 1522.83 | 1.84 | 1.93 |  | 913.7 | 870.98 | 0.9 | 9 | 314 |  | -97.71340828 | 33.14700965 | 787.38 | 3t x 3t
3730 | 3102 | metal loss corrosion | 1:21 | 18947.3 | -0.5 | 57.9 |  | -0.5 | 57.9 | 16 | int | 0.188 | 60000 | 788 | 0.45 | 0.59 | 20 | [10 empty] | 312 |  | -97.71340832 | 33.14700968 | 787.38 | 3t x 3t
3730 | 3103 | metal loss corrosion | 1:47 | 18947.33 | -0.53 | 57.87 |  | -0.53 | 57.87 | 16 | int | 0.188 | 60000 | 788 | 0.58 | 0.59 | 17 | [10 empty] | 312 |  | -97.7134084 | 33.14700972 | 787.38 | 3t x 3t
3730 | 3104 | metal loss corrosion | 12:20 | 18947.34 | -0.53 | 57.86 |  | -0.53 | 57.86 | 16 | int | 0.188 | 60000 | 788 | 0.9 | 0.59 | 17 | [10 empty] | 314 |  | -97.71340843 | 33.14700973 | 787.38 | 3t x 3t
3730 | 3105 | metal loss corrosion | 2:17 | 18947.34 | -0.54 | 57.86 |  | -0.54 | 57.86 | 16 | int | 0.188 | 60000 | 788 | 0.32 | 0.59 | 13 | [10 empty] | 313 |  | -97.71340843 | 33.14700973 | 787.38 | 3t x 3t
3730 | 3106 | metal loss corrosion | 1:56 | 18947.36 | -0.56 | 57.84 |  | -0.56 | 57.84 | 16 | int | 0.188 | 60000 | 788 | 0.7 | 0.59 | 10 | [10 empty] | 312 |  | -97.71340849 | 33.14700976 | 787.38 | 3t x 3t
3730 | 3107 | metal loss corrosion | 2:14 | 18947.37 | -0.57 | 57.83 |  | -0.57 | 57.83 | 16 | int | 0.188 | 60000 | 788 | 0.38 | 0.59 | 10 | [10 empty] | 313 |  | -97.71340853 | 33.14700978 | 787.38 | 3t x 3t
3730 | 3108 | metal loss corrosion | 12:35 | 18947.39 | -0.58 | 57.82 |  | -0.58 | 57.82 | 16 | int | 0.188 | 60000 | 788 | 0.55 | 0.59 | 23 | [10 empty] | 314 |  | -97.71340856 | 33.1470098 | 787.38 | 3t x 3t
3730 | 3109 | metal loss corrosion | 1:13 | 18947.42 | -0.62 | 57.78 |  | -0.62 | 57.78 | 16 | int | 0.188 | 60000 | 788 | 0.38 | 0.95 | 19 |  | 1546.98 |  | 1.96 |  |  |  | 928.19 | 0.85 |  |  |  | -97.71340866 | 33.14700984 | 787.38
3730 | 3110 | metal loss corrosion | 12:29 | 18947.46 | -0.66 | 57.74 |  | -0.66 | 57.74 | 16 | int | 0.188 | 60000 | 788 | 0.35 | 0.59 | 17 | [10 empty] | 314 |  | -97.71340878 | 33.1470099 | 787.38 | 3t x 3t
3730 | 3111 | cluster | 12:09 | 18947.6 | -0.79 | 57.61 |  | -0.79 | 57.61 | 16 | int | 0.188 | 60000 | 788 | 0.89 | 1.61 | 12 | [10 empty] | 315 |  | -97.71340916 | 33.14701009 | 787.38 | 3t x 3t
3730 | 3112 | metal loss corrosion | 12:09 | 18947.6 | -0.79 | 57.61 |  | -0.79 | 57.61 | 16 | int | 0.188 | 60000 | 788 | 0.89 | 0.59 | 12 | [10 empty] | 315 |  | -97.71340916 | 33.14701009 | 787.38 | 3t x 3t
3730 | 3113 | metal loss corrosion | 12:21 | 18947.62 | -0.82 | 57.58 |  | -0.82 | 57.58 | 16 | int | 0.188 | 60000 | 788 | 0.36 | 0.75 | 10 | [10 empty] | 315 |  | -97.71340922 | 33.14701012 | 787.38 | 3t x 3t
3730 | 3114 | metal loss corrosion | 11:21 | 18947.73 | -0.92 | 57.48 |  | -0.92 | 57.48 | 16 | int | 0.188 | 60000 | 788 | 0.32 | 0.59 | 10 | [12 empty] | -97.71340952 | 33.14701027 | 787.38
3730 | 3115 | metal loss corrosion | 2:20 | 18947.81 | -1.01 | 57.39 |  | -1.01 | 57.39 | 16 | int | 0.188 | 60000 | 788 | 0.63 | 0.59 | 8 | [10 empty] | 316 |  | -97.71340977 | 33.14701039 | 787.38 | 3t x 3t
3730 | 3116 | cluster | 2:09 | 18947.81 | -1.01 | 57.39 |  | -1.01 | 57.39 | 16 | int | 0.188 | 60000 | 788 | 1.46 | 1.34 | 12 | [10 empty] | 316 |  | -97.71340977 | 33.14701039 | 787.38 | 3t x 3t
3730 | 3117 | metal loss corrosion | 2:09 | 18947.9 | -1.09 | 57.3 |  | -1.09 | 57.3 | 16 | int | 0.188 | 60000 | 788 | 0.48 | 0.61 | 12 | [10 empty] | 316 |  | -97.71341001 | 33.14701051 | 787.38 | 3t x 3t
3730 | 3118 | metal loss corrosion | 11:39 | 18947.92 | -1.12 | 57.28 |  | -1.12 | 57.28 | 16 | int | 0.188 | 60000 | 788 | 0.54 | 0.6 | 10 | [12 empty] | -97.71341008 | 33.14701054 | 787.38
3730 | 3119 | metal loss corrosion | 10:14 | 18956.97 | -10.17 | 48.23 |  | -10.17 | 48.23 | 16 | int | 0.188 | 60000 | 788 | 0.35 | 0.59 | 10 | [12 empty] | -97.7134356 | 33.1470231 | 787.34
3730 | 3120 | metal loss corrosion | 2:14 | 18957.2 | -10.39 | 48 |  | -10.39 | 48 | 16 | int | 0.188 | 60000 | 788 | 0.32 | 0.59 | 10 | [12 empty] | -97.71343624 | 33.14702342 | 787.34
3730 | 3121 | metal loss corrosion | 2:11 | 18960.85 | -14.04 | 44.36 |  | -14.04 | 44.36 | 16 | int | 0.188 | 60000 | 788 | 0.32 | 0.59 | 10 | [12 empty] | -97.71344653 | 33.14702848 | 787.33
3730 | 3122 | metal loss corrosion | 12:17 | 18961.21 | -14.4 | 43.99 |  | -14.4 | 43.99 | 16 | int | 0.188 | 60000 | 788 | 0.7 | 0.72 | 12 | [12 empty] | -97.71344756 | 33.14702898 | 787.33
3730 | 3123 | cluster | 11:19 | 18961.45 | -14.65 | 43.75 |  | -14.65 | 43.75 | 16 | int | 0.188 | 60000 | 788 | 0.84 | 1.26 | 13 |  | 1539.3 |  | 1.95 |  |  |  | 923.58 | 0.85 |  | 317 |  | -97.71344825 | 33.14702932 | 787.33 | 3t x 3t
3730 | 3124 | metal loss corrosion | 11:21 | 18961.45 | -14.65 | 43.75 |  | -14.65 | 43.75 | 16 | int | 0.188 | 60000 | 788 | 0.38 | 0.59 | 13 | [10 empty] | 317 |  | -97.71344825 | 33.14702932 | 787.33 | 3t x 3t
3730 | 3125 | metal loss corrosion | 11:29 | 18961.47 | -14.67 | 43.73 |  | -14.67 | 43.73 | 16 | int | 0.188 | 60000 | 788 | 0.46 | 0.59 | 12 | [10 empty] | 317 |  | -97.71344831 | 33.14702935 | 787.33 | 3t x 3t
3730 | 3126 | metal loss corrosion | 11:19 | 18961.49 | -14.69 | 43.71 |  | -14.69 | 43.71 | 16 | int | 0.188 | 60000 | 788 | 0.35 | 0.59 | 10 | [10 empty] | 317 |  | -97.71344837 | 33.14702938 | 787.33 | 3t x 3t
3730 | 3127 | metal loss corrosion | 11:17 | 18961.68 | -14.88 | 43.52 |  | -14.88 | 43.52 | 16 | int | 0.188 | 60000 | 788 | 0.82 | 0.66 | 12 | [12 empty] | -97.7134489 | 33.14702964 | 787.33
3730 | 3128 | metal loss corrosion | 12:37 | 18962.25 | -15.44 | 42.95 |  | -15.44 | 42.95 | 16 | int | 0.188 | 60000 | 788 | 1.08 | 0.59 | 10 | [12 empty] | -97.71345049 | 33.14703042 | 787.33
3730 | 3129 | metal loss corrosion | 12:16 | 18962.3 | -15.5 | 42.9 |  | -15.5 | 42.9 | 16 | int | 0.188 | 60000 | 788 | 0.94 | 0.59 | 10 | [12 empty] | -97.71345063 | 33.14703049 | 787.33
3730 | 3130 | metal loss corrosion | 11:48 | 18962.32 | -15.52 | 42.88 |  | -15.52 | 42.88 | 16 | int | 0.188 | 60000 | 788 | 0.85 | 0.81 | 13 |  | 1538.67 |  | 1.95 |  |  |  | 923.2 | 0.85 |  |  |  | -97.7134507 | 33.14703053 | 787.33
3730 | 3131 | metal loss corrosion | 11:18 | 18962.33 | -15.52 | 42.88 |  | -15.52 | 42.88 | 16 | int | 0.188 | 60000 | 788 | 0.7 | 0.81 | 15 |  | 1540.93 |  | 1.96 |  |  |  | 924.56 | 0.85 |  |  |  | -97.71345071 | 33.14703053 | 787.33
3730 | 3132 | metal loss corrosion | 11:41 | 18962.61 | -15.81 | 42.59 |  | -15.81 | 42.59 | 16 | int | 0.188 | 60000 | 788 | 0.72 | 0.85 | 12 | [12 empty] | -97.71345151 | 33.14703092 | 787.33
3730 | 3133 | cluster | 11:01 | 18962.62 | -15.82 | 42.58 |  | -15.82 | 42.58 | 16 | int | 0.188 | 60000 | 788 | 1.02 | 1.89 | 13 |  | 1534.16 |  | 1.95 |  |  |  | 920.5 | 0.86 |  | 318 |  | -97.71345154 | 33.14703094 | 787.33 | 3t x 3t
3730 | 3134 | metal loss corrosion | 11:01 | 18962.62 | -15.82 | 42.58 |  | -15.82 | 42.58 | 16 | int | 0.188 | 60000 | 788 | 0.63 | 0.59 | 10 | [10 empty] | 318 |  | -97.71345154 | 33.14703094 | 787.33 | 3t x 3t
3730 | 3135 | metal loss corrosion | 12:11 | 18962.63 | -15.83 | 42.57 |  | -15.83 | 42.57 | 16 | int | 0.188 | 60000 | 788 | 0.7 | 0.59 | 10 | [12 empty] | -97.71345158 | 33.14703096 | 787.33
3730 | 3136 | metal loss corrosion | 11:17 | 18962.63 | -15.83 | 42.57 |  | -15.83 | 42.57 | 16 | int | 0.188 | 60000 | 788 | 0.84 | 0.76 | 13 | [10 empty] | 318 |  | -97.71345158 | 33.14703096 | 787.33 | 3t x 3t
3730 | 3137 | metal loss corrosion | 12:18 | 18963.26 | -16.46 | 41.94 |  | -16.46 | 41.94 | 16 | int | 0.188 | 60000 | 788 | 0.73 | 0.95 | 13 |  | 1541.57 |  | 1.96 |  |  |  | 924.94 | 0.85 |  |  |  | -97.71345335 | 33.14703183 | 787.33
3730 | 3138 | metal loss corrosion | 10:59 | 18963.33 | -16.53 | 41.87 |  | -16.53 | 41.87 | 16 | int | 0.188 | 60000 | 788 | 0.52 | 0.59 | 12 | [12 empty] | -97.71345356 | 33.14703193 | 787.33
3730 | 3139 | metal loss corrosion | 12:00 | 18963.41 | -16.6 | 41.79 |  | -16.6 | 41.79 | 16 | int | 0.188 | 60000 | 788 | 0.8 | 0.59 | 10 | [12 empty] | -97.71345377 | 33.14703203 | 787.33
3730 | 3140 | metal loss corrosion | 12:21 | 18963.61 | -16.81 | 41.59 |  | -16.81 | 41.59 | 16 | int | 0.188 | 60000 | 788 | 0.62 | 0.82 | 13 |  | 1543.96 |  | 1.96 |  |  |  | 926.37 | 0.85 |  |  |  | -97.71345434 | 33.14703232 | 787.33
3730 | 3141 | metal loss corrosion | 12:43 | 18963.62 | -16.82 | 41.58 |  | -16.82 | 41.58 | 16 | int | 0.188 | 60000 | 788 | 0.75 | 0.59 | 10 | [12 empty] | -97.71345436 | 33.14703233 | 787.33
3730 | 3142 | metal loss corrosion | 11:23 | 18963.97 | -17.17 | 41.23 |  | -17.17 | 41.23 | 16 | int | 0.188 | 60000 | 788 | 0.55 | 0.59 | 13 |  | 1545.4 |  | 1.96 |  |  |  | 927.24 | 0.85 |  |  |  | -97.71345535 | 33.14703281 | 787.33
3730 | 3143 | metal loss corrosion | 12:36 | 18963.98 | -17.18 | 41.22 |  | -17.18 | 41.22 | 16 | int | 0.188 | 60000 | 788 | 0.6 | 0.75 | 10 | [12 empty] | -97.71345539 | 33.14703283 | 787.33
3730 | 3144 | metal loss corrosion | 12:13 | 18964.17 | -17.36 | 41.03 |  | -17.36 | 41.03 | 16 | int | 0.188 | 60000 | 788 | 1.06 | 0.59 | 10 | [12 empty] | -97.71345591 | 33.14703309 | 787.33
3730 | 3145 | metal loss corrosion | 11:26 | 18964.22 | -17.42 | 40.98 |  | -17.42 | 40.98 | 16 | int | 0.188 | 60000 | 788 | 0.55 | 0.59 | 15 |  | 1544.44 |  | 1.96 |  |  |  | 926.67 | 0.85 |  |  |  | -97.71345607 | 33.14703316 | 787.33
3730 | 3146 | metal loss corrosion | 10:56 | 18964.24 | -17.44 | 40.96 |  | -17.44 | 40.96 | 16 | int | 0.188 | 60000 | 788 | 0.54 | 0.59 | 12 | [12 empty] | -97.71345612 | 33.14703319 | 787.33
3730 | 3147 | metal loss corrosion | 11:14 | 18964.38 | -17.58 | 40.82 |  | -17.58 | 40.82 | 16 | int | 0.188 | 60000 | 788 | 0.84 | 0.84 | 10 | [12 empty] | -97.71345651 | 33.14703338 | 787.33
3730 | 3148 | metal loss corrosion | 11:05 | 18964.79 | -17.98 | 40.41 |  | -17.98 | 40.41 | 16 | int | 0.188 | 60000 | 788 | 0.39 | 0.59 | 17 |  | 1547 |  | 1.96 |  |  |  | 928.2 | 0.85 |  |  |  | -97.71345766 | 33.14703394 | 787.33
3730 | 3149 | metal loss corrosion | 12:34 | 18964.88 | -18.07 | 40.32 |  | -18.07 | 40.32 | 16 | int | 0.188 | 60000 | 788 | 0.32 | 0.59 | 10 | [12 empty] | -97.71345791 | 33.14703407 | 787.33
3730 | 3150 | metal loss corrosion | 12:34 | 18964.99 | -18.19 | 40.21 |  | -18.19 | 40.21 | 16 | int | 0.188 | 60000 | 788 | 0.76 | 0.59 | 10 | [12 empty] | -97.71345823 | 33.14703423 | 787.33
3730 | 3151 | metal loss corrosion | 10:58 | 18965.07 | -18.26 | 40.13 |  | -18.26 | 40.13 | 16 | int | 0.188 | 60000 | 788 | 0.38 | 0.59 | 12 | [12 empty] | -97.71345845 | 33.14703433 | 787.33
3730 | 3152 | metal loss corrosion | 11:35 | 18965.63 | -18.83 | 39.57 |  | -18.83 | 39.57 | 16 | int | 0.188 | 60000 | 788 | 0.83 | 0.64 | 10 | [10 empty] | 319 |  | -97.71346004 | 33.14703511 | 787.33 | 3t x 3t
3730 | 3153 | cluster | 11:22 | 18965.63 | -18.83 | 39.57 |  | -18.83 | 39.57 | 16 | int | 0.188 | 60000 | 788 | 0.83 | 1.51 | 10 | [10 empty] | 319 |  | -97.71346004 | 33.14703511 | 787.33 | 3t x 3t
3730 | 3154 | metal loss corrosion | 11:22 | 18965.64 | -18.84 | 39.56 |  | -18.84 | 39.56 | 16 | int | 0.188 | 60000 | 788 | 0.6 | 0.59 | 10 | [10 empty] | 319 |  | -97.71346007 | 33.14703513 | 787.33 | 3t x 3t
3730 | 3155 | metal loss corrosion | 12:41 | 18966.1 | -19.3 | 39.1 |  | -19.3 | 39.1 | 16 | int | 0.188 | 60000 | 788 | 0.9 | 0.59 | 10 | [12 empty] | -97.71346137 | 33.14703577 | 787.33
3730 | 3156 | metal loss corrosion | 11:25 | 18966.11 | -19.31 | 39.09 |  | -19.31 | 39.09 | 16 | int | 0.188 | 60000 | 788 | 0.57 | 0.59 | 12 | [12 empty] | -97.71346139 | 33.14703578 | 787.33
3730 | 3157 | metal loss corrosion | 11:45 | 18966.13 | -19.33 | 39.07 |  | -19.33 | 39.07 | 16 | int | 0.188 | 60000 | 788 | 0.75 | 0.59 | 10 | [12 empty] | -97.71346145 | 33.14703581 | 787.33
3730 | 3158 | metal loss corrosion | 12:07 | 18966.58 | -19.78 | 38.62 |  | -19.78 | 38.62 | 16 | int | 0.188 | 60000 | 788 | 0.88 | 0.78 | 10 | [12 empty] | -97.71346272 | 33.14703643 | 787.33
3730 | 3159 | metal loss corrosion | 1:00 | 18966.63 | -19.83 | 38.57 |  | -19.83 | 38.57 | 16 | int | 0.188 | 60000 | 788 | 0.35 | 0.59 | 13 |  | 1548.69 |  | 1.97 |  |  |  | 929.21 | 0.85 |  |  |  | -97.71346287 | 33.1470365 | 787.33
3730 | 3160 | metal loss corrosion | 12:17 | 18966.95 | -20.15 | 38.25 |  | -20.15 | 38.25 | 16 | int | 0.188 | 60000 | 788 | 1.01 | 0.59 | 10 | [12 empty] | -97.71346376 | 33.14703694 | 787.33
3730 | 3161 | metal loss corrosion | 12:36 | 18966.96 | -20.15 | 38.25 |  | -20.15 | 38.25 | 16 | int | 0.188 | 60000 | 788 | 0.86 | 0.59 | 13 |  | 1538.36 |  | 1.95 |  |  |  | 923.02 | 0.85 |  |  |  | -97.71346378 | 33.14703695 | 787.33
3730 | 3162 | metal loss corrosion | 12:39 | 18967.48 | -20.67 | 37.73 |  | -20.67 | 37.73 | 16 | int | 0.188 | 60000 | 788 | 0.43 | 0.59 | 10 | [12 empty] | -97.71346525 | 33.14703767 | 787.33
3730 | 3163 | metal loss corrosion | 11:01 | 18968.13 | -21.33 | 37.07 |  | -21.33 | 37.07 | 16 | int | 0.188 | 60000 | 788 | 0.78 | 0.59 | 12 | [12 empty] | -97.71346711 | 33.14703858 | 787.33
3730 | 3164 | metal loss corrosion | 11:00 | 18969 | -22.2 | 36.2 |  | -22.2 | 36.2 | 16 | int | 0.188 | 60000 | 788 | 0.4 | 0.59 | 15 |  | 1547.52 |  | 1.96 |  |  |  | 928.51 | 0.85 |  |  |  | -97.71346955 | 33.14703978 | 787.34
3730 | 3165 | metal loss corrosion | 11:24 | 18969.02 | -22.22 | 36.18 |  | -22.22 | 36.18 | 16 | int | 0.188 | 60000 | 788 | 0.41 | 0.59 | 12 | [12 empty] | -97.71346961 | 33.14703981 | 787.34
3730 | 3166 | metal loss corrosion | 12:29 | 18969.13 | -22.33 | 36.07 |  | -22.33 | 36.07 | 16 | int | 0.188 | 60000 | 788 | 0.43 | 0.59 | 10 | [12 empty] | -97.71346993 | 33.14703997 | 787.34
3730 | 3167 | metal loss corrosion | 11:19 | 18969.92 | -23.11 | 35.29 |  | -23.11 | 35.29 | 16 | int | 0.188 | 60000 | 788 | 0.34 | 0.59 | 13 |  | 1548.69 |  | 1.97 |  |  |  | 929.21 | 0.85 |  |  |  | -97.71347214 | 33.14704105 | 787.34
3730 | 3168 | metal loss corrosion | 11:33 | 18970.18 | -23.38 | 35.02 |  | -23.38 | 35.02 | 16 | int | 0.188 | 60000 | 788 | 0.58 | 1.03 | 8 | [10 empty] | 320 |  | -97.71347289 | 33.14704142 | 787.34 | 3t x 3t
3730 | 3169 | cluster | 11:19 | 18970.18 | -23.38 | 35.02 |  | -23.38 | 35.02 | 16 | int | 0.188 | 60000 | 788 | 0.92 | 2.05 | 10 | [10 empty] | 320 |  | -97.71347289 | 33.14704142 | 787.34 | 3t x 3t
3730 | 3170 | metal loss corrosion | 11:19 | 18970.19 | -23.39 | 35.01 |  | -23.39 | 35.01 | 16 | int | 0.188 | 60000 | 788 | 0.8 | 0.59 | 10 | [10 empty] | 320 |  | -97.71347291 | 33.14704143 | 787.34 | 3t x 3t
3730 | 3171 | metal loss corrosion | 11:00 | 18971.82 | -25.02 | 33.38 |  | -25.02 | 33.38 | 16 | int | 0.188 | 60000 | 788 | 0.4 | 0.59 | 12 | [12 empty] | -97.71347752 | 33.14704369 | 787.34
3730 | 3172 | metal loss corrosion | 11:27 | 18971.83 | -25.03 | 33.37 |  | -25.03 | 33.37 | 16 | int | 0.188 | 60000 | 788 | 0.55 | 0.93 | 10 | [12 empty] | -97.71347754 | 33.1470437 | 787.34
3730 | 3173 | metal loss corrosion | 12:58 | 18971.88 | -25.08 | 33.32 |  | -25.08 | 33.32 | 16 | int | 0.188 | 60000 | 788 | 0.96 | 0.59 | 10 | [12 empty] | -97.71347769 | 33.14704377 | 787.34
3730 | 3174 | metal loss corrosion | 10:59 | 18972.6 | -25.8 | 32.6 |  | -25.8 | 32.6 | 16 | int | 0.188 | 60000 | 788 | 0.48 | 0.59 | 10 | [12 empty] | -97.71347972 | 33.14704477 | 787.35
3730 | 3175 | metal loss corrosion | 11:25 | 18972.66 | -25.86 | 32.54 |  | -25.86 | 32.54 | 16 | int | 0.188 | 60000 | 788 | 0.5 | 0.59 | 10 | [12 empty] | -97.71347988 | 33.14704485 | 787.35
3730 | 3176 | metal loss corrosion | 11:09 | 18972.9 | -26.1 | 32.3 |  | -26.1 | 32.3 | 16 | int | 0.188 | 60000 | 788 | 0.33 | 0.59 | 13 |  | 1548.99 |  | 1.97 |  |  |  | 929.39 | 0.85 |  |  |  | -97.71348057 | 33.14704519 | 787.35
3730 | 3177 | metal loss corrosion | 1:03 | 18973.24 | -26.44 | 31.96 |  | -26.44 | 31.96 | 16 | int | 0.188 | 60000 | 788 | 0.38 | 0.59 | 10 | [12 empty] | -97.71348152 | 33.14704565 | 787.35
3730 | 3178 | metal loss corrosion | 10:58 | 18974.47 | -27.66 | 30.73 |  | -27.66 | 30.73 | 16 | int | 0.188 | 60000 | 788 | 0.48 | 0.59 | 10 | [12 empty] | -97.71348499 | 33.14704735 | 787.35
3730 | 3179 | metal loss corrosion | 11:04 | 18974.62 | -27.81 | 30.59 |  | -27.81 | 30.59 | 16 | int | 0.188 | 60000 | 788 | 0.49 | 0.71 | 10 | [12 empty] | -97.71348541 | 33.14704756 | 787.35
3730 | 3180 | metal loss corrosion | 12:39 | 18974.72 | -27.92 | 30.48 |  | -27.92 | 30.48 | 16 | int | 0.188 | 60000 | 788 | 0.56 | 0.59 | 12 | [12 empty] | -97.71348572 | 33.14704771 | 787.35
3730 | 3181 | metal loss corrosion | 1:03 | 18974.73 | -27.93 | 30.47 |  | -27.93 | 30.47 | 16 | int | 0.188 | 60000 | 788 | 0.57 | 0.67 | 13 |  | 1544.93 |  | 1.96 |  |  |  | 926.96 | 0.85 |  |  |  | -97.71348574 | 33.14704772 | 787.35
3730 | 3182 | metal loss corrosion | 1:04 | 18974.98 | -28.18 | 30.22 |  | -28.18 | 30.22 | 16 | int | 0.188 | 60000 | 788 | 0.32 | 0.59 | 12 | [12 empty] | -97.71348644 | 33.14704806 | 787.35
3730 | 3183 | metal loss corrosion | 11:19 | 18975.38 | -28.58 | 29.82 |  | -28.58 | 29.82 | 16 | int | 0.188 | 60000 | 788 | 0.44 | 0.59 | 12 | [12 empty] | -97.71348758 | 33.14704862 | 787.35
3730 | 3184 | metal loss corrosion | 10:33 | 18975.62 | -28.82 | 29.58 |  | -28.82 | 29.58 | 16 | int | 0.188 | 60000 | 788 | 0.39 | 0.59 | 10 | [12 empty] | -97.71348825 | 33.14704895 | 787.35
3730 | 3185 | metal loss corrosion | 10:30 | 18976.74 | -29.93 | 28.46 |  | -29.93 | 28.46 | 16 | int | 0.188 | 60000 | 788 | 0.33 | 0.59 | 13 |  | 1548.99 |  | 1.97 |  |  |  | 929.39 | 0.85 |  |  |  | -97.7134914 | 33.1470505 | 787.35
3730 | 3186 | metal loss corrosion | 12:34 | 18976.77 | -29.97 | 28.43 |  | -29.97 | 28.43 | 16 | int | 0.188 | 60000 | 788 | 0.37 | 0.59 | 10 | [12 empty] | -97.7134915 | 33.14705054 | 787.35
3730 | 3187 | metal loss corrosion | 10:13 | 18977.05 | -30.25 | 28.15 |  | -30.25 | 28.15 | 16 | int | 0.188 | 60000 | 788 | 0.32 | 0.59 | 10 | [12 empty] | -97.71349228 | 33.14705093 | 787.35
3730 | 3188 | metal loss corrosion | 11:11 | 18977.44 | -30.64 | 27.76 |  | -30.64 | 27.76 | 16 | int | 0.188 | 60000 | 788 | 0.71 | 0.76 | 10 | [12 empty] | -97.71349339 | 33.14705147 | 787.35
3730 | 3189 | metal loss corrosion | 10:54 | 18977.45 | -30.65 | 27.75 |  | -30.65 | 27.75 | 16 | int | 0.188 | 60000 | 788 | 0.55 | 0.59 | 12 | [12 empty] | -97.71349342 | 33.14705149 | 787.35
3730 | 3190 | metal loss corrosion | 12:54 | 18977.53 | -30.72 | 27.68 |  | -30.72 | 27.68 | 16 | int | 0.188 | 60000 | 788 | 0.64 | 0.59 | 10 | [12 empty] | -97.71349363 | 33.14705159 | 787.35
3730 | 3191 | metal loss corrosion | 10:38 | 18977.82 | -31.01 | 27.38 |  | -31.01 | 27.38 | 16 | int | 0.188 | 60000 | 788 | 0.32 | 0.59 | 17 |  | 1548.29 |  | 1.96 |  |  |  | 928.98 | 0.85 |  |  |  | -97.71349445 | 33.14705199 | 787.35
3730 | 3192 | metal loss corrosion | 10:11 | 18978.46 | -31.66 | 26.74 |  | -31.66 | 26.74 | 16 | int | 0.188 | 60000 | 788 | 0.33 | 0.59 | 10 | [12 empty] | -97.71349628 | 33.14705288 | 787.35
3730 | 3193 | metal loss corrosion | 11:17 | 18978.47 | -31.66 | 26.74 |  | -31.66 | 26.74 | 16 | int | 0.188 | 60000 | 788 | 0.32 | 0.59 | 10 | [12 empty] | -97.71349628 | 33.14705289 | 787.35
3730 | 3194 | cluster | 10:31 | 18978.54 | -31.74 | 26.66 |  | -31.74 | 26.66 | 16 | int | 0.188 | 60000 | 788 | 1.54 | 2.9 | 17 |  | 1509.33 |  | 1.92 |  |  |  | 905.6 | 0.87 |  | 321 |  | -97.71349649 | 33.14705299 | 787.35 | 3t x 3t
3730 | 3195 | metal loss corrosion | 10:36 | 18978.54 | -31.74 | 26.66 |  | -31.74 | 26.66 | 16 | int | 0.188 | 60000 | 788 | 0.45 | 0.59 | 17 | [10 empty] | 321 |  | -97.71349649 | 33.14705299 | 787.35 | 3t x 3t
3730 | 3196 | metal loss corrosion | 10:48 | 18978.58 | -31.77 | 26.63 |  | -31.77 | 26.63 | 16 | int | 0.188 | 60000 | 788 | 0.86 | 0.59 | 10 | [10 empty] | 321 |  | -97.71349659 | 33.14705304 | 787.35 | 3t x 3t
3730 | 3197 | metal loss corrosion | 11:04 | 18978.59 | -31.79 | 26.61 |  | -31.79 | 26.61 | 16 | int | 0.188 | 60000 | 788 | 0.93 | 0.59 | 10 | [10 empty] | 321 |  | -97.71349663 | 33.14705306 | 787.35 | 3t x 3t
3730 | 3198 | metal loss corrosion | 10:31 | 18978.6 | -31.8 | 26.6 |  | -31.8 | 26.6 | 16 | int | 0.188 | 60000 | 788 | 0.51 | 0.59 | 15 | [10 empty] | 321 |  | -97.71349667 | 33.14705307 | 787.35 | 3t x 3t
3730 | 3199 | metal loss corrosion | 10:36 | 18978.81 | -32 | 26.4 |  | -32 | 26.4 | 16 | int | 0.188 | 60000 | 788 | 0.33 | 0.59 | 13 |  | 1548.99 |  | 1.97 |  |  |  | 929.39 | 0.85 |  |  |  | -97.71349724 | 33.14705336 | 787.35
3730 | 3200 | metal loss corrosion | 10:15 | 18979.17 | -32.37 | 26.03 |  | -32.37 | 26.03 | 16 | int | 0.188 | 60000 | 788 | 0.39 | 0.59 | 10 | [12 empty] | -97.71349829 | 33.14705387 | 787.35
3730 | 3201 | metal loss corrosion | 10:57 | 18979.22 | -32.42 | 25.98 |  | -32.42 | 25.98 | 16 | int | 0.188 | 60000 | 788 | 0.34 | 0.59 | 12 | [12 empty] | -97.71349842 | 33.14705394 | 787.35
3730 | 3202 | metal loss corrosion | 10:17 | 18979.27 | -32.46 | 25.93 |  | -32.46 | 25.93 | 16 | int | 0.188 | 60000 | 788 | 0.38 | 0.59 | 10 | [12 empty] | -97.71349855 | 33.147054 | 787.35
3730 | 3203 | metal loss corrosion | 10:15 | 18979.41 | -32.61 | 25.79 |  | -32.61 | 25.79 | 16 | int | 0.188 | 60000 | 788 | 0.44 | 0.59 | 13 | [10 empty] | 322 |  | -97.71349895 | 33.14705419 | 787.35 | 3t x 3t
3730 | 3204 | cluster | 10:15 | 18979.41 | -32.61 | 25.79 |  | -32.61 | 25.79 | 16 | int | 0.188 | 60000 | 788 | 0.43 | 1.65 | 19 |  | 1545.61 |  | 1.96 |  |  |  | 927.37 | 0.85 |  | 322 |  | -97.71349895 | 33.14705419 | 787.35 | 3t x 3t
3730 | 3205 | metal loss corrosion | 10:30 | 18979.41 | -32.61 | 25.79 |  | -32.61 | 25.79 | 16 | int | 0.188 | 60000 | 788 | 0.36 | 0.59 | 19 | [10 empty] | 322 |  | -97.71349895 | 33.1470542 | 787.35 | 3t x 3t
3730 | 3206 | metal loss corrosion | 11:18 | 18979.43 | -32.63 | 25.77 |  | -32.63 | 25.77 | 16 | int | 0.188 | 60000 | 788 | 0.37 | 0.59 | 15 |  | 1547.92 |  | 1.96 |  |  |  | 928.75 | 0.85 |  |  |  | -97.71349901 | 33.14705422 | 787.35
3730 | 3207 | metal loss corrosion | 12:32 | 18979.49 | -32.68 | 25.72 |  | -32.68 | 25.72 | 16 | int | 0.188 | 60000 | 788 | 0.41 | 1.16 | 12 | [12 empty] | -97.71349916 | 33.1470543 | 787.35
3730 | 3208 | metal loss corrosion | 10:56 | 18979.51 | -32.71 | 25.69 |  | -32.71 | 25.69 | 16 | int | 0.188 | 60000 | 788 | 0.42 | 0.59 | 10 | [12 empty] | -97.71349924 | 33.14705434 | 787.35
3730 | 3209 | metal loss corrosion | 11:18 | 18979.52 | -32.71 | 25.69 |  | -32.71 | 25.69 | 16 | int | 0.188 | 60000 | 788 | 0.39 | 0.59 | 17 |  | 1547.23 |  | 1.96 |  |  |  | 928.34 | 0.85 |  |  |  | -97.71349925 | 33.14705434 | 787.35
3730 | 3210 | metal loss corrosion | 10:44 | 18979.66 | -32.85 | 25.55 |  | -32.85 | 25.55 | 16 | int | 0.188 | 60000 | 788 | 0.38 | 0.59 | 10 | [12 empty] | -97.71349964 | 33.14705453 | 787.35
3730 | 3211 | metal loss corrosion | 10:29 | 18979.76 | -32.96 | 25.44 |  | -32.96 | 25.44 | 16 | int | 0.188 | 60000 | 788 | 0.5 | 0.59 | 17 |  | 1544.65 |  | 1.96 |  |  |  | 926.79 | 0.85 |  |  |  | -97.71349994 | 33.14705468 | 787.35
3730 | 3212 | metal loss corrosion | 1:05 | 18979.77 | -32.97 | 25.43 |  | -32.97 | 25.43 | 16 | int | 0.188 | 60000 | 788 | 0.51 | 0.59 | 10 | [12 empty] | -97.71349998 | 33.1470547 | 787.35
3730 | 3213 | metal loss corrosion | 12:43 | 18979.85 | -33.05 | 25.35 |  | -33.05 | 25.35 | 16 | int | 0.188 | 60000 | 788 | 0.41 | 0.59 | 12 | [12 empty] | -97.7135002 | 33.1470548 | 787.35
3730 | 3214 | metal loss corrosion | 12:32 | 18979.94 | -33.14 | 25.26 |  | -33.14 | 25.26 | 16 | int | 0.188 | 60000 | 788 | 0.44 | 0.73 | 13 |  | 1547.3 |  | 1.96 |  |  |  | 928.38 | 0.85 |  |  |  | -97.71350045 | 33.14705493 | 787.35
3730 | 3215 | metal loss corrosion | 1:06 | 18980 | -33.2 | 25.2 |  | -33.2 | 25.2 | 16 | int | 0.188 | 60000 | 788 | 0.35 | 0.59 | 15 |  | 1548.29 |  | 1.96 |  |  |  | 928.98 | 0.85 |  |  |  | -97.71350061 | 33.14705501 | 787.35
3730 | 3216 | metal loss corrosion | 10:33 | 18980.02 | -33.21 | 25.19 |  | -33.21 | 25.19 | 16 | int | 0.188 | 60000 | 788 | 0.36 | 0.59 | 12 | [10 empty] | 323 |  | -97.71350066 | 33.14705503 | 787.35 | 3t x 3t
3730 | 3217 | cluster | 10:33 | 18980.02 | -33.21 | 25.19 |  | -33.21 | 25.19 | 16 | int | 0.188 | 60000 | 788 | 0.46 | 1.22 | 15 |  | 1546.12 |  | 1.96 |  |  |  | 927.67 | 0.85 |  | 323 |  | -97.71350066 | 33.14705503 | 787.35 | 3t x 3t
3730 | 3218 | metal loss corrosion | 10:42 | 18980.03 | -33.22 | 25.18 |  | -33.22 | 25.18 | 16 | int | 0.188 | 60000 | 788 | 0.35 | 0.59 | 15 | [10 empty] | 323 |  | -97.71350069 | 33.14705505 | 787.35 | 3t x 3t
3730 | 3219 | metal loss corrosion | 1:22 | 18980.2 | -33.39 | 25.01 |  | -33.39 | 25.01 | 16 | int | 0.188 | 60000 | 788 | 0.32 | 0.59 | 10 | [12 empty] | -97.71350117 | 33.14705528 | 787.35
3730 | 3220 | metal loss corrosion | 10:34 | 18980.22 | -33.41 | 24.99 |  | -33.41 | 24.99 | 16 | int | 0.188 | 60000 | 788 | 0.86 | 0.59 | 12 | [12 empty] | -97.71350122 | 33.14705531 | 787.35
3730 | 3221 | metal loss corrosion | 12:45 | 18980.31 | -33.51 | 24.89 |  | -33.51 | 24.89 | 16 | int | 0.188 | 60000 | 788 | 0.36 | 0.59 | 12 | [12 empty] | -97.71350149 | 33.14705544 | 787.35
3730 | 3222 | metal loss corrosion | 11:18 | 18980.43 | -33.62 | 24.78 |  | -33.62 | 24.78 | 16 | int | 0.188 | 60000 | 788 | 0.53 | 0.59 | 10 | [12 empty] | -97.71350182 | 33.1470556 | 787.35
3730 | 3223 | metal loss corrosion | 10:30 | 18980.61 | -33.8 | 24.6 |  | -33.8 | 24.6 | 16 | int | 0.188 | 60000 | 788 | 0.32 | 0.59 | 12 | [12 empty] | -97.71350233 | 33.14705585 | 787.35
3730 | 3224 | metal loss corrosion | 11:23 | 18980.61 | -33.8 | 24.6 |  | -33.8 | 24.6 | 16 | int | 0.188 | 60000 | 788 | 0.63 | 0.59 | 12 | [12 empty] | -97.71350233 | 33.14705585 | 787.35
3730 | 3225 | metal loss corrosion | 11:42 | 18980.63 | -33.83 | 24.57 |  | -33.83 | 24.57 | 16 | int | 0.188 | 60000 | 788 | 0.84 | 0.85 | 12 | [12 empty] | -97.7135024 | 33.14705589 | 787.35
3730 | 3226 | metal loss corrosion | 11:00 | 18980.64 | -33.84 | 24.56 |  | -33.84 | 24.56 | 16 | int | 0.188 | 60000 | 788 | 0.32 | 0.59 | 12 | [12 empty] | -97.71350242 | 33.1470559 | 787.35
3730 | 3227 | metal loss corrosion | 10:57 | 18981.19 | -34.39 | 24.01 |  | -34.39 | 24.01 | 16 | int | 0.188 | 60000 | 788 | 0.5 | 0.59 | 10 | [12 empty] | -97.71350399 | 33.14705666 | 787.35
3730 | 3228 | metal loss corrosion | 10:33 | 18981.24 | -34.44 | 23.96 |  | -34.44 | 23.96 | 16 | int | 0.188 | 60000 | 788 | 0.4 | 0.59 | 20 |  | 1546.19 | 1639.7 | 1.96 | 2.08 |  | 983.82 | 927.71 | 0.85 | 9 |  |  | -97.71350412 | 33.14705673 | 787.35
3730 | 3229 | metal loss corrosion | 10:34 | 18981.35 | -34.55 | 23.85 |  | -34.55 | 23.85 | 16 | int | 0.188 | 60000 | 788 | 0.35 | 0.59 | 12 | [12 empty] | -97.71350444 | 33.14705688 | 787.35
3730 | 3230 | metal loss corrosion | 10:41 | 18981.46 | -34.66 | 23.74 |  | -34.66 | 23.74 | 16 | int | 0.188 | 60000 | 788 | 0.33 | 0.59 | 12 | [12 empty] | -97.71350475 | 33.14705704 | 787.35
3730 | 3231 | metal loss corrosion | 11:20 | 18981.55 | -34.75 | 23.65 |  | -34.75 | 23.65 | 16 | int | 0.188 | 60000 | 788 | 0.35 | 0.59 | 10 | [12 empty] | -97.713505 | 33.14705716 | 787.35
3730 | 3232 | metal loss corrosion | 10:11 | 18981.56 | -34.76 | 23.64 |  | -34.76 | 23.64 | 16 | int | 0.188 | 60000 | 788 | 0.35 | 0.59 | 10 | [12 empty] | -97.71350502 | 33.14705717 | 787.35
3730 | 3233 | metal loss corrosion | 10:29 | 18981.57 | -34.77 | 23.63 |  | -34.77 | 23.63 | 16 | int | 0.188 | 60000 | 788 | 0.32 | 0.59 | 13 |  | 1548.99 |  | 1.97 |  |  |  | 929.39 | 0.85 |  |  |  | -97.71350506 | 33.14705719 | 787.35
3730 | 3234 | metal loss corrosion | 1:28 | 18981.71 | -34.91 | 23.49 |  | -34.91 | 23.49 | 16 | int | 0.188 | 60000 | 788 | 0.35 | 0.59 | 13 | [10 empty] | 324 |  | -97.71350545 | 33.14705738 | 787.35 | 3t x 3t
3730 | 3235 | cluster | 1:28 | 18981.71 | -34.91 | 23.49 |  | -34.91 | 23.49 | 16 | int | 0.188 | 60000 | 788 | 1.27 | 0.73 | 13 |  | 1527.6 |  | 1.94 |  |  |  | 916.56 | 0.86 |  | 324 |  | -97.71350545 | 33.14705738 | 787.35 | 3t x 3t
3730 | 3236 | metal loss corrosion | 1:30 | 18981.78 | -34.98 | 23.42 |  | -34.98 | 23.42 | 16 | int | 0.188 | 60000 | 788 | 0.45 | 0.59 | 10 | [10 empty] | 324 |  | -97.71350564 | 33.14705747 | 787.35 | 3t x 3t
3730 | 3237 | cluster | 10:29 | 18981.91 | -35.1 | 23.3 |  | -35.1 | 23.3 | 16 | int | 0.188 | 60000 | 788 | 2.89 | 3.98 | 17 |  | 1468.29 |  | 1.86 |  |  |  | 880.97 | 0.89 |  | 325 |  | -97.713506 | 33.14705765 | 787.35 | 3t x 3t
3730 | 3238 | metal loss corrosion | 10:34 | 18981.91 | -35.1 | 23.3 |  | -35.1 | 23.3 | 16 | int | 0.188 | 60000 | 788 | 0.69 | 0.59 | 10 | [10 empty] | 325 |  | -97.713506 | 33.14705765 | 787.35 | 3t x 3t
3730 | 3239 | metal loss corrosion | 10:58 | 18981.95 | -35.15 | 23.25 |  | -35.15 | 23.25 | 16 | int | 0.188 | 60000 | 788 | 0.46 | 0.59 | 10 | [10 empty] | 325 |  | -97.71350612 | 33.14705771 | 787.35 | 3t x 3t
3730 | 3240 | metal loss corrosion | 10:31 | 18981.96 | -35.16 | 23.24 |  | -35.16 | 23.24 | 16 | int | 0.188 | 60000 | 788 | 0.52 | 0.59 | 13 | [10 empty] | 325 |  | -97.71350615 | 33.14705772 | 787.35 | 3t x 3t
3730 | 3241 | metal loss corrosion | 1:17 | 18981.96 | -35.16 | 23.24 |  | -35.16 | 23.24 | 16 | int | 0.188 | 60000 | 788 | 0.42 | 0.59 | 15 |  | 1547.1 |  | 1.96 |  |  |  | 928.26 | 0.85 |  |  |  | -97.71350616 | 33.14705773 | 787.35
3730 | 3242 | metal loss corrosion | 10:45 | 18981.99 | -35.19 | 23.21 |  | -35.19 | 23.21 | 16 | int | 0.188 | 60000 | 788 | 0.89 | 0.59 | 12 | [10 empty] | 325 |  | -97.71350623 | 33.14705776 | 787.35 | 3t x 3t
3730 | 3243 | metal loss corrosion | 11:01 | 18981.99 | -35.19 | 23.21 |  | -35.19 | 23.21 | 16 | int | 0.188 | 60000 | 788 | 0.84 | 0.59 | 8 | [10 empty] | 325 |  | -97.71350624 | 33.14705777 | 787.35 | 3t x 3t
3730 | 3244 | metal loss corrosion | 10:29 | 18982.03 | -35.23 | 23.17 |  | -35.23 | 23.17 | 16 | int | 0.188 | 60000 | 788 | 0.47 | 0.59 | 17 | [10 empty] | 325 |  | -97.71350635 | 33.14705782 | 787.35 | 3t x 3t
3730 | 3245 | metal loss corrosion | 11:17 | 18982.03 | -35.23 | 23.17 |  | -35.23 | 23.17 | 16 | int | 0.188 | 60000 | 788 | 0.39 | 0.59 | 10 | [10 empty] | 325 |  | -97.71350635 | 33.14705782 | 787.35 | 3t x 3t
3730 | 3246 | metal loss corrosion | 11:18 | 18982.11 | -35.31 | 23.09 |  | -35.31 | 23.09 | 16 | int | 0.188 | 60000 | 788 | 0.47 | 0.59 | 12 | [10 empty] | 325 |  | -97.71350657 | 33.14705793 | 787.35 | 3t x 3t
3730 | 3247 | metal loss corrosion | 10:55 | 18982.16 | -35.36 | 23.04 |  | -35.36 | 23.04 | 16 | int | 0.188 | 60000 | 788 | 0.54 | 0.6 | 15 |  | 1544.71 |  | 1.96 |  |  |  | 926.82 | 0.85 |  |  |  | -97.71350672 | 33.147058 | 787.35
3730 | 3248 | metal loss corrosion | 1:18 | 18982.23 | -35.43 | 22.97 |  | -35.43 | 22.97 | 16 | int | 0.188 | 60000 | 788 | 0.46 | 0.59 | 10 | [12 empty] | -97.71350691 | 33.1470581 | 787.35
3730 | 3249 | metal loss corrosion | 12:58 | 18982.33 | -35.52 | 22.87 |  | -35.52 | 22.87 | 16 | int | 0.188 | 60000 | 788 | 0.44 | 0.59 | 10 | [12 empty] | -97.71350719 | 33.14705823 | 787.35
3730 | 3250 | metal loss corrosion | 1:49 | 18982.34 | -35.54 | 22.86 |  | -35.54 | 22.86 | 16 | int | 0.188 | 60000 | 788 | 0.38 | 0.59 | 10 | [10 empty] | 326 |  | -97.71350722 | 33.14705825 | 787.35 | 3t x 3t
3730 | 3251 | cluster | 1:22 | 18982.34 | -35.54 | 22.86 |  | -35.54 | 22.86 | 16 | int | 0.188 | 60000 | 788 | 0.61 | 2.51 | 13 |  | 1543.83 |  | 1.96 |  |  |  | 926.3 | 0.85 |  | 326 |  | -97.71350722 | 33.14705825 | 787.35 | 3t x 3t
3730 | 3252 | metal loss corrosion | 1:35 | 18982.34 | -35.54 | 22.86 |  | -35.54 | 22.86 | 16 | int | 0.188 | 60000 | 788 | 0.34 | 0.59 | 13 | [10 empty] | 326 |  | -97.71350724 | 33.14705826 | 787.35 | 3t x 3t
3730 | 3253 | metal loss corrosion | 1:22 | 18982.35 | -35.54 | 22.85 |  | -35.54 | 22.85 | 16 | int | 0.188 | 60000 | 788 | 0.52 | 0.59 | 10 | [10 empty] | 326 |  | -97.71350724 | 33.14705826 | 787.35 | 3t x 3t
3730 | 3254 | metal loss corrosion | 10:52 | 18982.37 | -35.56 | 22.83 |  | -35.56 | 22.83 | 16 | int | 0.188 | 60000 | 788 | 0.47 | 0.59 | 12 | [12 empty] | -97.7135073 | 33.14705829 | 787.35
3730 | 3255 | metal loss corrosion | 12:23 | 18982.43 | -35.62 | 22.78 |  | -35.62 | 22.78 | 16 | int | 0.188 | 60000 | 788 | 0.86 | 0.59 | 10 | [12 empty] | -97.71350747 | 33.14705837 | 787.35
3730 | 3256 | metal loss corrosion | 1:05 | 18982.5 | -35.7 | 22.7 |  | -35.7 | 22.7 | 16 | int | 0.188 | 60000 | 788 | 0.99 | 0.59 | 10 | [10 empty] | 327 |  | -97.71350767 | 33.14705847 | 787.35 | 3t x 3t
3730 | 3257 | cluster | 1:05 | 18982.5 | -35.7 | 22.7 |  | -35.7 | 22.7 | 16 | int | 0.188 | 60000 | 788 | 1 | 1.61 | 10 | [10 empty] | 327 |  | -97.71350767 | 33.14705847 | 787.35 | 3t x 3t
3730 | 3258 | metal loss corrosion | 1:20 | 18982.51 | -35.71 | 22.69 |  | -35.71 | 22.69 | 16 | int | 0.188 | 60000 | 788 | 0.45 | 0.59 | 10 | [10 empty] | 327 |  | -97.71350771 | 33.14705849 | 787.35 | 3t x 3t
3730 | 3259 | metal loss corrosion | 10:38 | 18982.61 | -35.81 | 22.59 |  | -35.81 | 22.59 | 16 | int | 0.188 | 60000 | 788 | 0.36 | 0.59 | 10 | [12 empty] | -97.71350799 | 33.14705862 | 787.35
3730 | 3260 | cluster | 12:54 | 18982.69 | -35.89 | 22.51 |  | -35.89 | 22.51 | 16 | int | 0.188 | 60000 | 788 | 1.06 | 0.99 | 12 | [10 empty] | 328 |  | -97.71350821 | 33.14705873 | 787.35 | 3t x 3t
3730 | 3261 | metal loss corrosion | 1:00 | 18982.69 | -35.89 | 22.51 |  | -35.89 | 22.51 | 16 | int | 0.188 | 60000 | 788 | 0.32 | 0.59 | 10 | [10 empty] | 328 |  | -97.71350821 | 33.14705873 | 787.35 | 3t x 3t
3730 | 3262 | cluster | 10:07 | 18982.74 | -35.94 | 22.46 |  | -35.94 | 22.46 | 16 | int | 0.188 | 60000 | 788 | 2.69 | 2.69 | 12 | [10 empty] | 329 |  | -97.71350836 | 33.14705881 | 787.34 | 3t x 3t
3730 | 3263 | metal loss corrosion | 10:20 | 18982.74 | -35.94 | 22.46 |  | -35.94 | 22.46 | 16 | int | 0.188 | 60000 | 788 | 0.6 | 0.71 | 12 | [10 empty] | 329 |  | -97.71350836 | 33.14705881 | 787.34 | 3t x 3t
3730 | 3264 | metal loss corrosion | 12:54 | 18982.75 | -35.95 | 22.45 |  | -35.95 | 22.45 | 16 | int | 0.188 | 60000 | 788 | 0.32 | 0.59 | 12 | [10 empty] | 328 |  | -97.71350838 | 33.14705882 | 787.34 | 3t x 3t
3730 | 3265 | metal loss corrosion | 10:37 | 18982.8 | -35.99 | 22.4 |  | -35.99 | 22.4 | 16 | int | 0.188 | 60000 | 788 | 0.32 | 0.59 | 12 | [10 empty] | 329 |  | -97.71350851 | 33.14705888 | 787.34 | 3t x 3t
3730 | 3266 | metal loss corrosion | 1:26 | 18982.8 | -36 | 22.4 |  | -36 | 22.4 | 16 | int | 0.188 | 60000 | 788 | 0.38 | 0.59 | 15 | [10 empty] | 330 |  | -97.71350853 | 33.14705889 | 787.34 | 3t x 3t
3730 | 3267 | cluster | 1:26 | 18982.8 | -36 | 22.4 |  | -36 | 22.4 | 16 | int | 0.188 | 60000 | 788 | 1.33 | 0.95 | 15 |  | 1521.08 |  | 1.93 |  |  |  | 912.65 | 0.86 |  | 330 |  | -97.71350853 | 33.14705889 | 787.34 | 3t x 3t
3730 | 3268 | metal loss corrosion | 10:07 | 18982.83 | -36.03 | 22.37 |  | -36.03 | 22.37 | 16 | int | 0.188 | 60000 | 788 | 0.41 | 0.59 | 10 | [10 empty] | 329 |  | -97.71350861 | 33.14705893 | 787.34 | 3t x 3t
3730 | 3269 | metal loss corrosion | 10:15 | 18982.85 | -36.04 | 22.36 |  | -36.04 | 22.36 | 16 | int | 0.188 | 60000 | 788 | 0.36 | 0.59 | 12 | [10 empty] | 329 |  | -97.71350865 | 33.14705895 | 787.34 | 3t x 3t
3730 | 3270 | metal loss corrosion | 10:29 | 18982.86 | -36.06 | 22.34 |  | -36.06 | 22.34 | 16 | int | 0.188 | 60000 | 788 | 0.33 | 0.59 | 12 | [10 empty] | 329 |  | -97.71350869 | 33.14705897 | 787.34 | 3t x 3t
3730 | 3271 | metal loss corrosion | 1:31 | 18982.88 | -36.08 | 22.32 |  | -36.08 | 22.32 | 16 | int | 0.188 | 60000 | 788 | 0.41 | 0.59 | 10 | [10 empty] | 330 |  | -97.71350875 | 33.147059 | 787.34 | 3t x 3t
3730 | 3272 | metal loss corrosion | 10:36 | 18982.93 | -36.13 | 22.27 |  | -36.13 | 22.27 | 16 | int | 0.188 | 60000 | 788 | 0.44 | 0.59 | 10 | [10 empty] | 329 |  | -97.71350889 | 33.14705907 | 787.34 | 3t x 3t
3730 | 3273 | metal loss corrosion | 11:29 | 18982.97 | -36.17 | 22.23 |  | -36.17 | 22.23 | 16 | int | 0.188 | 60000 | 788 | 0.4 | 0.59 | 10 | [12 empty] | -97.71350901 | 33.14705913 | 787.34
3730 | 3274 | cluster | 10:56 | 18982.99 | -36.18 | 22.22 |  | -36.18 | 22.22 | 16 | int | 0.188 | 60000 | 788 | 1 | 1.34 | 12 | [10 empty] | 331 |  | -97.71350905 | 33.14705914 | 787.34 | 3t x 3t
3730 | 3275 | metal loss corrosion | 11:03 | 18982.99 | -36.18 | 22.22 |  | -36.18 | 22.22 | 16 | int | 0.188 | 60000 | 788 | 0.58 | 0.86 | 12 | [10 empty] | 331 |  | -97.71350905 | 33.14705914 | 787.34 | 3t x 3t
3730 | 3276 | metal loss corrosion | 10:56 | 18983.04 | -36.24 | 22.16 |  | -36.24 | 22.16 | 16 | int | 0.188 | 60000 | 788 | 0.32 | 0.59 | 12 | [10 empty] | 331 |  | -97.7135092 | 33.14705922 | 787.34 | 3t x 3t
3730 | 3277 | metal loss corrosion | 1:04 | 18983.18 | -36.38 | 22.02 |  | -36.38 | 22.02 | 16 | int | 0.188 | 60000 | 788 | 0.34 | 0.59 | 17 |  | 1547.89 |  | 1.96 |  |  |  | 928.73 | 0.85 |  |  |  | -97.71350961 | 33.14705942 | 787.34
3730 | 3278 | metal loss corrosion | 1:22 | 18983.3 | -36.49 | 21.91 |  | -36.49 | 21.91 | 16 | int | 0.188 | 60000 | 788 | 0.39 | 0.59 | 10 | [12 empty] | -97.71350992 | 33.14705957 | 787.34
3730 | 3279 | metal loss corrosion | 11:48 | 18983.31 | -36.5 | 21.9 |  | -36.5 | 21.9 | 16 | int | 0.188 | 60000 | 788 | 0.85 | 0.59 | 10 | [12 empty] | -97.71350995 | 33.14705959 | 787.34
3730 | 3280 | cluster | 12:27 | 18983.35 | -36.54 | 21.86 |  | -36.54 | 21.86 | 16 | int | 0.188 | 60000 | 788 | 1.16 | 2.67 | 15 |  | 1526.25 |  | 1.94 |  |  |  | 915.75 | 0.86 |  | 332 |  | -97.71351007 | 33.14705964 | 787.34 | 3t x 3t
3730 | 3281 | metal loss corrosion | 12:48 | 18983.35 | -36.54 | 21.86 |  | -36.54 | 21.86 | 16 | int | 0.188 | 60000 | 788 | 0.56 | 1.21 | 10 | [10 empty] | 332 |  | -97.71351007 | 33.14705964 | 787.34 | 3t x 3t
3730 | 3282 | metal loss corrosion | 12:27 | 18983.41 | -36.61 | 21.79 |  | -36.61 | 21.79 | 16 | int | 0.188 | 60000 | 788 | 0.37 | 0.59 | 12 | [10 empty] | 332 |  | -97.71351025 | 33.14705973 | 787.34 | 3t x 3t
3730 | 3283 | metal loss corrosion | 1:21 | 18983.42 | -36.61 | 21.79 |  | -36.61 | 21.79 | 16 | int | 0.188 | 60000 | 788 | 0.95 | 0.59 | 10 | [10 empty] | 333 |  | -97.71351026 | 33.14705974 | 787.34 | 3t x 3t
3730 | 3284 | cluster | 1:21 | 18983.42 | -36.61 | 21.79 |  | -36.61 | 21.79 | 16 | int | 0.188 | 60000 | 788 | 0.95 | 1.23 | 10 | [10 empty] | 333 |  | -97.71351026 | 33.14705974 | 787.34 | 3t x 3t
3730 | 3285 | metal loss corrosion | 12:40 | 18983.42 | -36.61 | 21.79 |  | -36.61 | 21.79 | 16 | int | 0.188 | 60000 | 788 | 0.32 | 0.59 | 15 | [10 empty] | 332 |  | -97.71351026 | 33.14705974 | 787.34 | 3t x 3t
3730 | 3286 | metal loss corrosion | 1:31 | 18983.43 | -36.62 | 21.77 |  | -36.62 | 21.77 | 16 | int | 0.188 | 60000 | 788 | 0.5 | 0.59 | 10 | [10 empty] | 333 |  | -97.71351029 | 33.14705975 | 787.34 | 3t x 3t
3730 | 3287 | metal loss corrosion | 1:01 | 18983.66 | -36.86 | 21.54 |  | -36.86 | 21.54 | 16 | int | 0.188 | 60000 | 788 | 0.33 | 0.59 | 10 | [12 empty] | -97.71351096 | 33.14706008 | 787.34
3730 | 3288 | metal loss corrosion | 10:46 | 18983.76 | -36.95 | 21.44 |  | -36.95 | 21.44 | 16 | int | 0.188 | 60000 | 788 | 0.44 | 0.59 | 15 | [10 empty] | 334 |  | -97.71351123 | 33.14706021 | 787.34 | 3t x 3t
3730 | 3289 | cluster | 10:11 | 18983.76 | -36.95 | 21.44 |  | -36.95 | 21.44 | 16 | int | 0.188 | 60000 | 788 | 2.2 | 3.04 | 15 |  | 1494.61 |  | 1.9 |  |  |  | 896.76 | 0.88 |  | 334 |  | -97.71351123 | 33.14706021 | 787.34 | 3t x 3t
3730 | 3290 | metal loss corrosion | 10:26 | 18983.8 | -37 | 21.4 |  | -37 | 21.4 | 16 | int | 0.188 | 60000 | 788 | 0.85 | 1.4 | 10 | [10 empty] | 334 |  | -97.71351135 | 33.14706027 | 787.34 | 3t x 3t
3730 | 3291 | metal loss corrosion | 11:06 | 18983.81 | -37 | 21.4 |  | -37 | 21.4 | 16 | int | 0.188 | 60000 | 788 | 0.63 | 1.05 | 10 | [12 empty] | -97.71351136 | 33.14706028 | 787.34
3730 | 3292 | metal loss corrosion | 10:11 | 18983.81 | -37.01 | 21.39 |  | -37.01 | 21.39 | 16 | int | 0.188 | 60000 | 788 | 0.33 | 0.59 | 15 | [10 empty] | 334 |  | -97.71351137 | 33.14706028 | 787.34 | 3t x 3t
3730 | 3293 | metal loss corrosion | 12:44 | 18983.82 | -37.02 | 21.38 |  | -37.02 | 21.38 | 16 | int | 0.188 | 60000 | 788 | 0.32 | 0.59 | 12 | [12 empty] | -97.7135114 | 33.1470603 | 787.34
3730 | 3294 | metal loss corrosion | 1:03 | 18983.88 | -37.08 | 21.32 |  | -37.08 | 21.32 | 16 | int | 0.188 | 60000 | 788 | 0.51 | 0.59 | 13 |  | 1546.07 |  | 1.96 |  |  |  | 927.64 | 0.85 |  |  |  | -97.71351158 | 33.14706039 | 787.34
3730 | 3295 | metal loss corrosion | 10:11 | 18983.91 | -37.11 | 21.29 |  | -37.11 | 21.29 | 16 | int | 0.188 | 60000 | 788 | 0.32 | 0.59 | 13 | [10 empty] | 334 |  | -97.71351167 | 33.14706043 | 787.34 | 3t x 3t
3730 | 3296 | metal loss corrosion | 10:36 | 18983.96 | -37.16 | 21.24 |  | -37.16 | 21.24 | 16 | int | 0.188 | 60000 | 788 | 0.39 | 0.66 | 15 |  | 1547.52 |  | 1.96 |  |  |  | 928.51 | 0.85 |  |  |  | -97.71351179 | 33.14706049 | 787.34
3730 | 3297 | metal loss corrosion | 10:47 | 18984.07 | -37.26 | 21.13 |  | -37.26 | 21.13 | 16 | int | 0.188 | 60000 | 788 | 0.39 | 0.59 | 12 | [12 empty] | -97.7135121 | 33.14706064 | 787.34
3730 | 3298 | metal loss corrosion | 11:04 | 18984.07 | -37.27 | 21.13 |  | -37.27 | 21.13 | 16 | int | 0.188 | 60000 | 788 | 0.33 | 0.59 | 10 | [12 empty] | -97.71351212 | 33.14706065 | 787.34
3730 | 3299 | metal loss corrosion | 10:06 | 18984.09 | -37.29 | 21.11 |  | -37.29 | 21.11 | 16 | int | 0.188 | 60000 | 788 | 0.36 | 0.59 | 12 | [12 empty] | -97.71351216 | 33.14706067 | 787.34
3730 | 3300 | metal loss corrosion | 1:11 | 18984.17 | -37.37 | 21.03 |  | -37.37 | 21.03 | 16 | int | 0.188 | 60000 | 788 | 0.32 | 0.59 | 10 | [12 empty] | -97.7135124 | 33.14706079 | 787.34
3730 | 3301 | metal loss corrosion | 10:11 | 18984.21 | -37.41 | 20.99 |  | -37.41 | 20.99 | 16 | int | 0.188 | 60000 | 788 | 0.33 | 0.59 | 15 |  | 1548.65 |  | 1.97 |  |  |  | 929.19 | 0.85 |  |  |  | -97.71351251 | 33.14706084 | 787.34
3730 | 3302 | cluster | 10:16 | 18984.27 | -37.46 | 20.94 |  | -37.46 | 20.94 | 16 | int | 0.188 | 60000 | 788 | 1.24 | 1.84 | 19 |  | 1517.18 |  | 1.93 |  |  |  | 910.31 | 0.87 |  | 335 |  | -97.71351266 | 33.14706092 | 787.34 | 3t x 3t
3730 | 3303 | metal loss corrosion | 10:31 | 18984.27 | -37.46 | 20.94 |  | -37.46 | 20.94 | 16 | int | 0.188 | 60000 | 788 | 0.4 | 0.78 | 17 | [10 empty] | 335 |  | -97.71351266 | 33.14706092 | 787.34 | 3t x 3t
3730 | 3304 | metal loss corrosion | 1:05 | 18984.28 | -37.47 | 20.93 |  | -37.47 | 20.93 | 16 | int | 0.188 | 60000 | 788 | 0.32 | 0.59 | 12 | [10 empty] | 336 |  | -97.71351269 | 33.14706093 | 787.34 | 3t x 3t
3730 | 3305 | cluster | 1:05 | 18984.28 | -37.47 | 20.93 |  | -37.47 | 20.93 | 16 | int | 0.188 | 60000 | 788 | 2.21 | 2.25 | 12 | [10 empty] | 336 |  | -97.71351269 | 33.14706093 | 787.34 | 3t x 3t
3730 | 3306 | metal loss corrosion | 1:15 | 18984.33 | -37.53 | 20.87 |  | -37.53 | 20.87 | 16 | int | 0.188 | 60000 | 788 | 0.42 | 0.72 | 10 | [10 empty] | 336 |  | -97.71351284 | 33.147061 | 787.34 | 3t x 3t
3730 | 3307 | metal loss corrosion | 10:16 | 18984.33 | -37.53 | 20.87 |  | -37.53 | 20.87 | 16 | int | 0.188 | 60000 | 788 | 0.41 | 0.62 | 19 | [10 empty] | 335 |  | -97.71351286 | 33.14706101 | 787.34 | 3t x 3t
3730 | 3308 | metal loss corrosion | 1:29 | 18984.33 | -37.53 | 20.87 |  | -37.53 | 20.87 | 16 | int | 0.188 | 60000 | 788 | 0.36 | 0.59 | 10 | [10 empty] | 336 |  | -97.71351286 | 33.14706101 | 787.34 | 3t x 3t
3730 | 3309 | metal loss corrosion | 1:05 | 18984.41 | -37.61 | 20.79 |  | -37.61 | 20.79 | 16 | int | 0.188 | 60000 | 788 | 0.32 | 0.59 | 10 | [10 empty] | 336 |  | -97.71351307 | 33.14706112 | 787.34 | 3t x 3t
3730 | 3310 | metal loss corrosion | 1:19 | 18984.42 | -37.62 | 20.78 |  | -37.62 | 20.78 | 16 | int | 0.188 | 60000 | 788 | 0.42 | 0.6 | 10 | [10 empty] | 336 |  | -97.71351311 | 33.14706113 | 787.34 | 3t x 3t
3730 | 3311 | metal loss corrosion | 10:14 | 18984.46 | -37.65 | 20.75 |  | -37.65 | 20.75 | 16 | int | 0.188 | 60000 | 788 | 0.78 | 0.59 | 10 | [12 empty] | -97.7135132 | 33.14706118 | 787.34
3730 | 3312 | cluster | 10:33 | 18984.46 | -37.66 | 20.74 |  | -37.66 | 20.74 | 16 | int | 0.188 | 60000 | 788 | 0.9 | 1.66 | 19 |  | 1530.15 |  | 1.94 |  |  |  | 918.09 | 0.86 |  | 337 |  | -97.71351322 | 33.14706119 | 787.34 | 3t x 3t
3730 | 3313 | metal loss corrosion | 10:49 | 18984.46 | -37.66 | 20.74 |  | -37.66 | 20.74 | 16 | int | 0.188 | 60000 | 788 | 0.9 | 0.59 | 13 | [10 empty] | 337 |  | -97.71351322 | 33.14706119 | 787.34 | 3t x 3t
3730 | 3314 | metal loss corrosion | 10:33 | 18984.47 | -37.66 | 20.73 |  | -37.66 | 20.73 | 16 | int | 0.188 | 60000 | 788 | 0.65 | 0.59 | 19 | [10 empty] | 337 |  | -97.71351323 | 33.14706119 | 787.34 | 3t x 3t
3730 | 3315 | metal loss corrosion | 1:27 | 18984.52 | -37.71 | 20.68 |  | -37.71 | 20.68 | 16 | int | 0.188 | 60000 | 788 | 0.34 | 0.59 | 12 | [12 empty] | -97.71351337 | 33.14706126 | 787.34
3730 | 3316 | metal loss corrosion | 1:23 | 18984.62 | -37.82 | 20.58 |  | -37.82 | 20.58 | 16 | int | 0.188 | 60000 | 788 | 0.4 | 0.59 | 12 | [12 empty] | -97.71351367 | 33.14706141 | 787.34
3730 | 3317 | metal loss corrosion | 10:35 | 18984.64 | -37.84 | 20.56 |  | -37.84 | 20.56 | 16 | int | 0.188 | 60000 | 788 | 0.32 | 0.59 | 10 | [10 empty] | 338 |  | -97.71351373 | 33.14706144 | 787.34 | 3t x 3t
3730 | 3318 | cluster | 10:35 | 18984.64 | -37.84 | 20.56 |  | -37.84 | 20.56 | 16 | int | 0.188 | 60000 | 788 | 0.8 | 1.09 | 10 | [10 empty] | 338 |  | -97.71351373 | 33.14706144 | 787.34 | 3t x 3t
3730 | 3319 | metal loss corrosion | 10:42 | 18984.68 | -37.87 | 20.52 |  | -37.87 | 20.52 | 16 | int | 0.188 | 60000 | 788 | 0.4 | 0.59 | 10 | [10 empty] | 338 |  | -97.71351382 | 33.14706148 | 787.34 | 3t x 3t
3730 | 3320 | metal loss corrosion | 10:14 | 18984.76 | -37.95 | 20.45 |  | -37.95 | 20.45 | 16 | int | 0.188 | 60000 | 788 | 0.67 | 0.59 | 12 | [12 empty] | -97.71351404 | 33.14706159 | 787.34
3730 | 3321 | metal loss corrosion | 11:02 | 18984.78 | -37.97 | 20.42 |  | -37.97 | 20.42 | 16 | int | 0.188 | 60000 | 788 | 0.65 | 0.59 | 10 | [12 empty] | -97.71351411 | 33.14706162 | 787.34
3730 | 3322 | metal loss corrosion | 10:39 | 18984.78 | -37.98 | 20.42 |  | -37.98 | 20.42 | 16 | int | 0.188 | 60000 | 788 | 0.48 | 0.83 | 12 | [12 empty] | -97.71351413 | 33.14706163 | 787.34
3730 | 3323 | metal loss corrosion | 10:34 | 18984.97 | -38.17 | 20.23 |  | -38.17 | 20.23 | 16 | int | 0.188 | 60000 | 788 | 0.93 | 0.59 | 10 | [10 empty] | 339 |  | -97.71351466 | 33.1470619 | 787.34 | 3t x 3t
3730 | 3324 | cluster | 10:33 | 18984.97 | -38.17 | 20.23 |  | -38.17 | 20.23 | 16 | int | 0.188 | 60000 | 788 | 1.68 | 0.66 | 10 | [10 empty] | 339 |  | -97.71351466 | 33.1470619 | 787.34 | 3t x 3t
3730 | 3325 | metal loss corrosion | 1:17 | 18985.02 | -38.22 | 20.18 |  | -38.22 | 20.18 | 16 | int | 0.188 | 60000 | 788 | 0.42 | 0.59 | 10 | [12 empty] | -97.7135148 | 33.14706196 | 787.34
3730 | 3326 | metal loss corrosion | 10:13 | 18985.06 | -38.26 | 20.14 |  | -38.26 | 20.14 | 16 | int | 0.188 | 60000 | 788 | 0.45 | 0.59 | 12 | [10 empty] | 340 |  | -97.71351492 | 33.14706202 | 787.34 | 3t x 3t
3730 | 3327 | cluster | 10:13 | 18985.06 | -38.26 | 20.14 |  | -38.26 | 20.14 | 16 | int | 0.188 | 60000 | 788 | 2.17 | 0.78 | 15 |  | 1495.68 |  | 1.9 |  |  |  | 897.41 | 0.88 |  | 340 |  | -97.71351492 | 33.14706202 | 787.34 | 3t x 3t
3730 | 3328 | metal loss corrosion | 10:33 | 18985.09 | -38.28 | 20.11 |  | -38.28 | 20.11 | 16 | int | 0.188 | 60000 | 788 | 0.32 | 0.59 | 10 | [10 empty] | 339 |  | -97.71351498 | 33.14706205 | 787.34 | 3t x 3t
3730 | 3329 | metal loss corrosion | 1:03 | 18985.12 | -38.31 | 20.08 |  | -38.31 | 20.08 | 16 | int | 0.188 | 60000 | 788 | 0.32 | 0.59 | 13 |  | 1548.99 |  | 1.97 |  |  |  | 929.39 | 0.85 |  |  |  | -97.71351507 | 33.14706209 | 787.34
3730 | 3330 | metal loss corrosion | 1:43 | 18985.12 | -38.31 | 20.08 |  | -38.31 | 20.08 | 16 | int | 0.188 | 60000 | 788 | 0.38 | 0.59 | 10 | [12 empty] | -97.71351507 | 33.14706209 | 787.34
3730 | 3331 | metal loss corrosion | 10:16 | 18985.14 | -38.34 | 20.06 |  | -38.34 | 20.06 | 16 | int | 0.188 | 60000 | 788 | 0.32 | 0.59 | 10 | [10 empty] | 340 |  | -97.71351513 | 33.14706213 | 787.34 | 3t x 3t
3730 | 3332 | metal loss corrosion | 10:14 | 18985.21 | -38.4 | 20 |  | -38.4 | 20 | 16 | int | 0.188 | 60000 | 788 | 0.49 | 0.59 | 15 | [10 empty] | 340 |  | -97.71351531 | 33.14706222 | 787.34 | 3t x 3t
3730 | 3333 | metal loss corrosion | 1:17 | 18985.23 | -38.43 | 19.97 |  | -38.43 | 19.97 | 16 | int | 0.188 | 60000 | 788 | 0.32 | 0.59 | 12 | [12 empty] | -97.71351538 | 33.14706225 | 787.34
3730 | 3334 | metal loss corrosion | 10:38 | 18985.28 | -38.48 | 19.92 |  | -38.48 | 19.92 | 16 | int | 0.188 | 60000 | 788 | 0.38 | 0.59 | 15 |  | 1547.92 |  | 1.96 |  |  |  | 928.75 | 0.85 |  |  |  | -97.71351553 | 33.14706232 | 787.34
3730 | 3335 | metal loss corrosion | 1:42 | 18985.4 | -38.6 | 19.8 |  | -38.6 | 19.8 | 16 | int | 0.188 | 60000 | 788 | 0.34 | 0.59 | 12 | [12 empty] | -97.71351588 | 33.14706249 | 787.34
3730 | 3336 | metal loss corrosion | 10:38 | 18985.41 | -38.6 | 19.8 |  | -38.6 | 19.8 | 16 | int | 0.188 | 60000 | 788 | 0.43 | 0.59 | 20 |  | 1545.31 | 1638.71 | 1.96 | 2.08 |  | 983.23 | 927.19 | 0.85 | 9 |  |  | -97.71351588 | 33.14706249 | 787.34
3730 | 3337 | metal loss corrosion | 10:12 | 18985.42 | -38.62 | 19.78 |  | -38.62 | 19.78 | 16 | int | 0.188 | 60000 | 788 | 0.33 | 0.59 | 15 | [10 empty] | 341 |  | -97.71351592 | 33.14706251 | 787.34 | 3t x 3t
3730 | 3338 | cluster | 10:09 | 18985.42 | -38.62 | 19.78 |  | -38.62 | 19.78 | 16 | int | 0.188 | 60000 | 788 | 0.82 | 0.81 | 15 |  | 1537.31 |  | 1.95 |  |  |  | 922.39 | 0.85 |  | 341 |  | -97.71351592 | 33.14706251 | 787.34 | 3t x 3t
3730 | 3339 | metal loss corrosion | 1:18 | 18985.43 | -38.63 | 19.77 |  | -38.63 | 19.77 | 16 | int | 0.188 | 60000 | 788 | 0.55 | 0.59 | 10 | [12 empty] | -97.71351596 | 33.14706253 | 787.34
3730 | 3340 | metal loss corrosion | 10:09 | 18985.46 | -38.65 | 19.74 |  | -38.65 | 19.74 | 16 | int | 0.188 | 60000 | 788 | 0.35 | 0.59 | 10 | [10 empty] | 341 |  | -97.71351603 | 33.14706256 | 787.34 | 3t x 3t
3730 | 3341 | cluster | 10:31 | 18985.55 | -38.75 | 19.65 |  | -38.75 | 19.65 | 16 | int | 0.188 | 60000 | 788 | 2.52 | 1.27 | 20 |  | 1463.18 | 1537.38 | 1.86 | 1.95 |  | 922.43 | 877.91 | 0.9 | 9 | 342 |  | -97.71351629 | 33.14706269 | 787.34 | 3t x 3t
3730 | 3342 | metal loss corrosion | 10:31 | 18985.55 | -38.75 | 19.65 |  | -38.75 | 19.65 | 16 | int | 0.188 | 60000 | 788 | 0.39 | 0.59 | 12 | [10 empty] | 342 |  | -97.71351629 | 33.14706269 | 787.34 | 3t x 3t
3730 | 3343 | metal loss corrosion | 10:41 | 18985.55 | -38.75 | 19.65 |  | -38.75 | 19.65 | 16 | int | 0.188 | 60000 | 788 | 0.36 | 0.59 | 15 | [10 empty] | 342 |  | -97.7135163 | 33.1470627 | 787.34 | 3t x 3t
3730 | 3344 | metal loss corrosion | 10:39 | 18985.62 | -38.82 | 19.58 |  | -38.82 | 19.58 | 16 | int | 0.188 | 60000 | 788 | 0.32 | 0.59 | 10 | [10 empty] | 342 |  | -97.71351649 | 33.14706279 | 787.34 | 3t x 3t
3730 | 3345 | metal loss corrosion | 10:38 | 18985.68 | -38.88 | 19.52 |  | -38.88 | 19.52 | 16 | int | 0.188 | 60000 | 788 | 0.33 | 0.59 | 12 | [10 empty] | 342 |  | -97.71351665 | 33.14706287 | 787.34 | 3t x 3t
3730 | 3346 | metal loss corrosion | 1:42 | 18985.7 | -38.89 | 19.51 |  | -38.89 | 19.51 | 16 | int | 0.188 | 60000 | 788 | 0.33 | 0.59 | 15 |  | 1548.65 |  | 1.97 |  |  |  | 929.19 | 0.85 |  |  |  | -97.7135167 | 33.14706289 | 787.34
3730 | 3347 | cluster | 12:59 | 18985.71 | -38.9 | 19.5 |  | -38.9 | 19.5 | 16 | int | 0.188 | 60000 | 788 | 0.7 | 1.02 | 15 |  | 1540.6 |  | 1.96 |  |  |  | 924.36 | 0.85 |  | 343 |  | -97.71351673 | 33.14706291 | 787.34 | 3t x 3t
3730 | 3348 | metal loss corrosion | 1:05 | 18985.71 | -38.9 | 19.5 |  | -38.9 | 19.5 | 16 | int | 0.188 | 60000 | 788 | 0.69 | 0.59 | 10 | [10 empty] | 343 |  | -97.71351673 | 33.14706291 | 787.34 | 3t x 3t
3730 | 3349 | metal loss corrosion | 12:58 | 18985.71 | -38.91 | 19.49 |  | -38.91 | 19.49 | 16 | int | 0.188 | 60000 | 788 | 0.58 | 0.59 | 15 | [10 empty] | 343 |  | -97.71351674 | 33.14706291 | 787.34 | 3t x 3t
3730 | 3350 | metal loss corrosion | 10:40 | 18985.72 | -38.92 | 19.48 |  | -38.92 | 19.48 | 16 | int | 0.188 | 60000 | 788 | 0.4 | 0.59 | 20 | [10 empty] | 342 |  | -97.71351678 | 33.14706294 | 787.34 | 3t x 3t
3730 | 3351 | metal loss corrosion | 10:37 | 18985.81 | -39.01 | 19.39 |  | -39.01 | 19.39 | 16 | int | 0.188 | 60000 | 788 | 0.45 | 0.85 | 10 | [10 empty] | 344 |  | -97.71351703 | 33.14706306 | 787.33 | 3t x 3t
3730 | 3352 | cluster | 10:11 | 18985.81 | -39.01 | 19.39 |  | -39.01 | 19.39 | 16 | int | 0.188 | 60000 | 788 | 2.03 | 2.67 | 13 |  | 1506.36 |  | 1.91 |  |  |  | 903.81 | 0.87 |  | 344 |  | -97.71351703 | 33.14706306 | 787.33 | 3t x 3t
3730 | 3353 | metal loss corrosion | 12:58 | 18985.82 | -39.02 | 19.38 |  | -39.02 | 19.38 | 16 | int | 0.188 | 60000 | 788 | 0.32 | 0.59 | 12 | [12 empty] | -97.71351705 | 33.14706307 | 787.33
3730 | 3354 | metal loss corrosion | 9:53 | 18985.85 | -39.05 | 19.35 |  | -39.05 | 19.35 | 16 | int | 0.188 | 60000 | 788 | 0.41 | 0.59 | 12 | [12 empty] | -97.71351714 | 33.14706311 | 787.33
3730 | 3355 | metal loss corrosion | 10:21 | 18985.85 | -39.05 | 19.35 |  | -39.05 | 19.35 | 16 | int | 0.188 | 60000 | 788 | 0.76 | 0.59 | 10 | [10 empty] | 344 |  | -97.71351714 | 33.14706311 | 787.33 | 3t x 3t
3730 | 3356 | metal loss corrosion | 10:11 | 18985.85 | -39.05 | 19.35 |  | -39.05 | 19.35 | 16 | int | 0.188 | 60000 | 788 | 0.76 | 0.59 | 13 | [10 empty] | 344 |  | -97.71351714 | 33.14706311 | 787.33 | 3t x 3t
3730 | 3357 | metal loss corrosion | 10:15 | 18985.94 | -39.14 | 19.26 |  | -39.14 | 19.26 | 16 | int | 0.188 | 60000 | 788 | 0.47 | 0.59 | 12 | [10 empty] | 344 |  | -97.7135174 | 33.14706324 | 787.33 | 3t x 3t
3730 | 3358 | metal loss corrosion | 1:29 | 18986.03 | -39.23 | 19.17 |  | -39.23 | 19.17 | 16 | int | 0.188 | 60000 | 788 | 0.44 | 0.71 | 10 | [12 empty] | -97.71351765 | 33.14706336 | 787.33
3730 | 3359 | cluster | 12:58 | 18986.04 | -39.24 | 19.16 |  | -39.24 | 19.16 | 16 | int | 0.188 | 60000 | 788 | 0.96 | 1.5 | 13 |  | 1536.27 |  | 1.95 |  |  |  | 921.76 | 0.85 |  | 345 |  | -97.71351769 | 33.14706338 | 787.33 | 3t x 3t
3730 | 3360 | metal loss corrosion | 1:11 | 18986.04 | -39.24 | 19.16 |  | -39.24 | 19.16 | 16 | int | 0.188 | 60000 | 788 | 0.35 | 0.59 | 12 | [10 empty] | 345 |  | -97.71351769 | 33.14706338 | 787.33 | 3t x 3t
3730 | 3361 | metal loss corrosion | 12:58 | 18986.09 | -39.29 | 19.11 |  | -39.29 | 19.11 | 16 | int | 0.188 | 60000 | 788 | 0.39 | 0.59 | 13 | [10 empty] | 345 |  | -97.71351782 | 33.14706344 | 787.33 | 3t x 3t
3730 | 3362 | metal loss corrosion | 1:04 | 18986.1 | -39.29 | 19.11 |  | -39.29 | 19.11 | 16 | int | 0.188 | 60000 | 788 | 0.32 | 0.59 | 12 | [10 empty] | 345 |  | -97.71351783 | 33.14706345 | 787.33 | 3t x 3t
3730 | 3363 | metal loss corrosion | 1:07 | 18986.26 | -39.46 | 18.94 |  | -39.46 | 18.94 | 16 | int | 0.188 | 60000 | 788 | 0.61 | 0.59 | 10 | [12 empty] | -97.7135183 | 33.14706368 | 787.33
3730 | 3364 | metal loss corrosion | 12:47 | 18986.3 | -39.5 | 18.9 |  | -39.5 | 18.9 | 16 | int | 0.188 | 60000 | 788 | 0.46 | 0.59 | 15 |  | 1546.44 |  | 1.96 |  |  |  | 927.86 | 0.85 |  |  |  | -97.7135184 | 33.14706373 | 787.33
3730 | 3365 | metal loss corrosion | 10:12 | 18986.32 | -39.52 | 18.88 |  | -39.52 | 18.88 | 16 | int | 0.188 | 60000 | 788 | 0.43 | 0.59 | 15 |  | 1546.89 |  | 1.96 |  |  |  | 928.13 | 0.85 |  |  |  | -97.71351847 | 33.14706376 | 787.33
3730 | 3366 | cluster | 10:29 | 18986.34 | -39.53 | 18.87 |  | -39.53 | 18.87 | 16 | int | 0.188 | 60000 | 788 | 2.42 | 3.46 | 12 | [10 empty] | 346 |  | -97.71351851 | 33.14706378 | 787.33 | 3t x 3t
3730 | 3367 | metal loss corrosion | 10:47 | 18986.34 | -39.53 | 18.87 |  | -39.53 | 18.87 | 16 | int | 0.188 | 60000 | 788 | 0.45 | 0.59 | 12 | [10 empty] | 346 |  | -97.71351851 | 33.14706378 | 787.33 | 3t x 3t
3730 | 3368 | metal loss corrosion | 10:29 | 18986.39 | -39.59 | 18.81 |  | -39.59 | 18.81 | 16 | int | 0.188 | 60000 | 788 | 0.42 | 1.03 | 12 | [10 empty] | 346 |  | -97.71351867 | 33.14706386 | 787.33 | 3t x 3t
3730 | 3369 | metal loss corrosion | 10:45 | 18986.46 | -39.66 | 18.74 |  | -39.66 | 18.74 | 16 | int | 0.188 | 60000 | 788 | 0.63 | 1.07 | 10 | [10 empty] | 346 |  | -97.71351886 | 33.14706395 | 787.33 | 3t x 3t
3730 | 3370 | metal loss corrosion | 10:11 | 18986.47 | -39.67 | 18.73 |  | -39.67 | 18.73 | 16 | int | 0.188 | 60000 | 788 | 0.6 | 0.59 | 12 | [10 empty] | 347 |  | -97.7135189 | 33.14706397 | 787.33 | 3t x 3t
3730 | 3371 | cluster | 10:11 | 18986.47 | -39.67 | 18.73 |  | -39.67 | 18.73 | 16 | int | 0.188 | 60000 | 788 | 1.08 | 1.28 | 12 | [10 empty] | 347 |  | -97.7135189 | 33.14706397 | 787.33 | 3t x 3t
3730 | 3372 | metal loss corrosion | 11:07 | 18986.48 | -39.68 | 18.72 |  | -39.68 | 18.72 | 16 | int | 0.188 | 60000 | 788 | 0.66 | 0.85 | 10 | [10 empty] | 346 |  | -97.71351892 | 33.14706398 | 787.33 | 3t x 3t
3730 | 3373 | metal loss corrosion | 10:21 | 18986.49 | -39.69 | 18.71 |  | -39.69 | 18.71 | 16 | int | 0.188 | 60000 | 788 | 0.84 | 0.59 | 12 | [10 empty] | 347 |  | -97.71351896 | 33.147064 | 787.33 | 3t x 3t
3730 | 3374 | cluster | 1:36 | 18986.56 | -39.76 | 18.64 |  | -39.76 | 18.64 | 16 | int | 0.188 | 60000 | 788 | 1.18 | 1.24 | 12 | [10 empty] | 348 |  | -97.71351915 | 33.1470641 | 787.33 | 3t x 3t
3730 | 3375 | metal loss corrosion | 1:36 | 18986.56 | -39.76 | 18.64 |  | -39.76 | 18.64 | 16 | int | 0.188 | 60000 | 788 | 0.32 | 0.59 | 12 | [10 empty] | 348 |  | -97.71351915 | 33.1470641 | 787.33 | 3t x 3t
3730 | 3376 | cluster | 12:51 | 18986.61 | -39.81 | 18.59 |  | -39.81 | 18.59 | 16 | int | 0.188 | 60000 | 788 | 0.43 | 1.72 | 17 |  | 1546.25 |  | 1.96 |  |  |  | 927.75 | 0.85 |  | 349 |  | -97.71351929 | 33.14706417 | 787.33 | 3t x 3t
3730 | 3377 | metal loss corrosion | 1:07 | 18986.61 | -39.81 | 18.59 |  | -39.81 | 18.59 | 16 | int | 0.188 | 60000 | 788 | 0.41 | 0.59 | 17 | [10 empty] | 349 |  | -97.71351929 | 33.14706417 | 787.33 | 3t x 3t
3730 | 3378 | metal loss corrosion | 12:51 | 18986.62 | -39.81 | 18.59 |  | -39.81 | 18.59 | 16 | int | 0.188 | 60000 | 788 | 0.42 | 0.59 | 10 | [10 empty] | 349 |  | -97.7135193 | 33.14706417 | 787.33 | 3t x 3t
3730 | 3379 | metal loss corrosion | 11:01 | 18986.62 | -39.82 | 18.58 |  | -39.82 | 18.58 | 16 | int | 0.188 | 60000 | 788 | 0.38 | 0.59 | 10 | [12 empty] | -97.71351931 | 33.14706417 | 787.33
3730 | 3380 | metal loss corrosion | 1:45 | 18986.63 | -39.83 | 18.57 |  | -39.83 | 18.57 | 16 | int | 0.188 | 60000 | 788 | 0.37 | 0.59 | 10 | [10 empty] | 348 |  | -97.71351934 | 33.14706419 | 787.33 | 3t x 3t
3730 | 3381 | metal loss corrosion | 10:13 | 18986.78 | -39.98 | 18.42 |  | -39.98 | 18.42 | 16 | int | 0.188 | 60000 | 788 | 0.32 | 0.59 | 15 |  | 1548.65 |  | 1.97 |  |  |  | 929.19 | 0.85 |  |  |  | -97.71351977 | 33.1470644 | 787.33
3730 | 3382 | metal loss corrosion | 10:36 | 18986.88 | -40.08 | 18.32 |  | -40.08 | 18.32 | 16 | int | 0.188 | 60000 | 788 | 0.74 | 1.69 | 10 | [12 empty] | -97.71352006 | 33.14706454 | 787.33
3730 | 3383 | metal loss corrosion | 10:14 | 18986.89 | -40.09 | 18.31 |  | -40.09 | 18.31 | 16 | int | 0.188 | 60000 | 788 | 0.91 | 0.59 | 12 | [12 empty] | -97.71352008 | 33.14706455 | 787.33
3730 | 3384 | metal loss corrosion | 10:12 | 18987.04 | -40.23 | 18.16 |  | -40.23 | 18.16 | 16 | int | 0.188 | 60000 | 788 | 0.38 | 0.59 | 12 | [12 empty] | -97.71352049 | 33.14706475 | 787.33
3730 | 3385 | metal loss corrosion | 10:42 | 18987.1 | -40.29 | 18.1 |  | -40.29 | 18.1 | 16 | int | 0.188 | 60000 | 788 | 0.41 | 0.59 | 10 | [12 empty] | -97.71352066 | 33.14706483 | 787.33
3730 | 3386 | metal loss corrosion | 10:17 | 18987.15 | -40.34 | 18.06 |  | -40.34 | 18.06 | 16 | int | 0.188 | 60000 | 788 | 0.63 | 0.59 | 13 |  | 1543.96 |  | 1.96 |  |  |  | 926.37 | 0.85 |  |  |  | -97.71352079 | 33.1470649 | 787.33
3730 | 3387 | cluster | 10:21 | 18987.18 | -40.38 | 18.02 |  | -40.38 | 18.02 | 16 | int | 0.188 | 60000 | 788 | 1.3 | 2.57 | 17 |  | 1518.16 |  | 1.93 |  |  |  | 910.9 | 0.87 |  | 350 |  | -97.71352089 | 33.14706495 | 787.33 | 3t x 3t
3730 | 3388 | metal loss corrosion | 10:37 | 18987.18 | -40.38 | 18.02 |  | -40.38 | 18.02 | 16 | int | 0.188 | 60000 | 788 | 0.48 | 0.59 | 17 | [10 empty] | 350 |  | -97.71352089 | 33.14706495 | 787.33 | 3t x 3t
3730 | 3389 | metal loss corrosion | 9:49 | 18987.24 | -40.44 | 17.96 |  | -40.44 | 17.96 | 16 | int | 0.188 | 60000 | 788 | 0.39 | 0.59 | 19 |  | 1546.46 |  | 1.96 |  |  |  | 927.88 | 0.85 |  |  |  | -97.71352106 | 33.14706503 | 787.33
3730 | 3390 | metal loss corrosion | 10:41 | 18987.25 | -40.44 | 17.96 |  | -40.44 | 17.96 | 16 | int | 0.188 | 60000 | 788 | 0.41 | 1.16 | 10 | [10 empty] | 350 |  | -97.71352108 | 33.14706504 | 787.33 | 3t x 3t
3730 | 3391 | metal loss corrosion | 10:21 | 18987.25 | -40.45 | 17.95 |  | -40.45 | 17.95 | 16 | int | 0.188 | 60000 | 788 | 0.46 | 0.66 | 17 | [10 empty] | 350 |  | -97.71352109 | 33.14706505 | 787.33 | 3t x 3t
3730 | 3392 | metal loss corrosion | 10:46 | 18987.36 | -40.55 | 17.85 |  | -40.55 | 17.85 | 16 | int | 0.188 | 60000 | 788 | 0.41 | 0.59 | 12 | [12 empty] | -97.71352139 | 33.14706519 | 787.33
3730 | 3393 | metal loss corrosion | 10:16 | 18987.37 | -40.57 | 17.83 |  | -40.57 | 17.83 | 16 | int | 0.188 | 60000 | 788 | 0.45 | 0.59 | 17 |  | 1546.01 |  | 1.96 |  |  |  | 927.61 | 0.85 |  |  |  | -97.71352143 | 33.14706521 | 787.33
3730 | 3394 | metal loss corrosion | 1:22 | 18987.41 | -40.61 | 17.79 |  | -40.61 | 17.79 | 16 | int | 0.188 | 60000 | 788 | 0.41 | 0.59 | 13 | [10 empty] | 351 |  | -97.71352155 | 33.14706527 | 787.33 | 3t x 3t
3730 | 3395 | cluster | 1:22 | 18987.41 | -40.61 | 17.79 |  | -40.61 | 17.79 | 16 | int | 0.188 | 60000 | 788 | 2.22 | 1.55 | 13 |  | 1502.58 |  | 1.91 |  |  |  | 901.55 | 0.87 |  | 351 |  | -97.71352155 | 33.14706527 | 787.33 | 3t x 3t
3730 | 3396 | metal loss corrosion | 1:00 | 18987.42 | -40.62 | 17.78 |  | -40.62 | 17.78 | 16 | int | 0.188 | 60000 | 788 | 0.38 | 0.68 | 15 |  | 1547.72 |  | 1.96 |  |  |  | 928.63 | 0.85 |  |  |  | -97.71352158 | 33.14706529 | 787.33
3730 | 3397 | metal loss corrosion | 1:30 | 18987.44 | -40.64 | 17.76 |  | -40.64 | 17.76 | 16 | int | 0.188 | 60000 | 788 | 0.45 | 0.59 | 10 | [10 empty] | 351 |  | -97.71352163 | 33.14706531 | 787.33 | 3t x 3t
3730 | 3398 | metal loss corrosion | 1:31 | 18987.51 | -40.71 | 17.69 |  | -40.71 | 17.69 | 16 | int | 0.188 | 60000 | 788 | 0.35 | 0.59 | 10 | [10 empty] | 351 |  | -97.71352184 | 33.14706541 | 787.33 | 3t x 3t
3730 | 3399 | metal loss corrosion | 1:08 | 18987.52 | -40.72 | 17.68 |  | -40.72 | 17.68 | 16 | int | 0.188 | 60000 | 788 | 0.61 | 0.91 | 10 | [12 empty] | -97.71352185 | 33.14706542 | 787.33
3730 | 3400 | metal loss corrosion | 10:17 | 18987.55 | -40.74 | 17.66 |  | -40.74 | 17.66 | 16 | int | 0.188 | 60000 | 788 | 0.4 | 0.59 | 10 | [12 empty] | -97.71352193 | 33.14706546 | 787.33
3730 | 3401 | metal loss corrosion | 1:35 | 18987.57 | -40.77 | 17.63 |  | -40.77 | 17.63 | 16 | int | 0.188 | 60000 | 788 | 0.34 | 0.59 | 12 | [10 empty] | 351 |  | -97.71352199 | 33.14706549 | 787.33 | 3t x 3t
3730 | 3402 | metal loss corrosion | 9:49 | 18987.67 | -40.86 | 17.53 |  | -40.86 | 17.53 | 16 | int | 0.188 | 60000 | 788 | 0.32 | 0.59 | 12 | [12 empty] | -97.71352227 | 33.14706562 | 787.33
3730 | 3403 | metal loss corrosion | 10:14 | 18987.72 | -40.92 | 17.48 |  | -40.92 | 17.48 | 16 | int | 0.188 | 60000 | 788 | 0.32 | 0.59 | 15 | [10 empty] | 352 |  | -97.71352243 | 33.1470657 | 787.33 | 3t x 3t
3730 | 3404 | cluster | 10:12 | 18987.72 | -40.92 | 17.48 |  | -40.92 | 17.48 | 16 | int | 0.188 | 60000 | 788 | 1.43 | 0.7 | 15 |  | 1518.49 |  | 1.93 |  |  |  | 911.1 | 0.86 |  | 352 |  | -97.71352243 | 33.1470657 | 787.33 | 3t x 3t
3730 | 3405 | metal loss corrosion | 11:02 | 18987.75 | -40.95 | 17.45 |  | -40.95 | 17.45 | 16 | int | 0.188 | 60000 | 788 | 0.57 | 0.59 | 10 | [10 empty] | 353 |  | -97.7135225 | 33.14706574 | 787.33 | 3t x 3t
3730 | 3406 | cluster | 10:49 | 18987.75 | -40.95 | 17.45 |  | -40.95 | 17.45 | 16 | int | 0.188 | 60000 | 788 | 0.67 | 1.52 | 12 | [10 empty] | 353 |  | -97.7135225 | 33.14706574 | 787.33 | 3t x 3t
3730 | 3407 | metal loss corrosion | 10:49 | 18987.75 | -40.95 | 17.45 |  | -40.95 | 17.45 | 16 | int | 0.188 | 60000 | 788 | 0.64 | 0.59 | 12 | [10 empty] | 353 |  | -97.71352251 | 33.14706574 | 787.33 | 3t x 3t
3730 | 3408 | metal loss corrosion | 12:42 | 18987.78 | -40.98 | 17.42 |  | -40.98 | 17.42 | 16 | int | 0.188 | 60000 | 788 | 0.46 | 0.59 | 10 | [12 empty] | -97.71352259 | 33.14706578 | 787.33
3730 | 3409 | metal loss corrosion | 1:03 | 18987.79 | -40.99 | 17.41 |  | -40.99 | 17.41 | 16 | int | 0.188 | 60000 | 788 | 0.44 | 0.59 | 13 | [10 empty] | 354 |  | -97.71352261 | 33.14706579 | 787.33 | 3t x 3t
3730 | 3410 | cluster | 1:01 | 18987.79 | -40.99 | 17.41 |  | -40.99 | 17.41 | 16 | int | 0.188 | 60000 | 788 | 1.44 | 0.87 | 13 |  | 1522.05 |  | 1.93 |  |  |  | 913.23 | 0.86 |  | 354 |  | -97.71352261 | 33.14706579 | 787.33 | 3t x 3t
3730 | 3411 | metal loss corrosion | 10:12 | 18987.8 | -41 | 17.4 |  | -41 | 17.4 | 16 | int | 0.188 | 60000 | 788 | 0.54 | 0.6 | 12 | [10 empty] | 352 |  | -97.71352264 | 33.14706581 | 787.33 | 3t x 3t
3730 | 3412 | metal loss corrosion | 10:31 | 18987.8 | -41 | 17.4 |  | -41 | 17.4 | 16 | int | 0.188 | 60000 | 788 | 0.5 | 0.69 | 12 | [12 empty] | -97.71352265 | 33.14706581 | 787.33
3730 | 3413 | metal loss corrosion | 1:35 | 18987.81 | -41.01 | 17.39 |  | -41.01 | 17.39 | 16 | int | 0.188 | 60000 | 788 | 0.61 | 0.59 | 10 | [12 empty] | -97.71352267 | 33.14706582 | 787.33
3730 | 3414 | metal loss corrosion | 1:01 | 18987.87 | -41.07 | 17.33 |  | -41.07 | 17.33 | 16 | int | 0.188 | 60000 | 788 | 0.45 | 0.87 | 13 | [10 empty] | 354 |  | -97.71352284 | 33.14706591 | 787.32 | 3t x 3t
3730 | 3415 | metal loss corrosion | 12:34 | 18987.89 | -41.09 | 17.31 |  | -41.09 | 17.31 | 16 | int | 0.188 | 60000 | 788 | 0.41 | 0.59 | 10 | [12 empty] | -97.71352291 | 33.14706594 | 787.32
3730 | 3416 | metal loss corrosion | 10:39 | 18987.92 | -41.12 | 17.28 |  | -41.12 | 17.28 | 16 | int | 0.188 | 60000 | 788 | 0.37 | 0.59 | 19 |  | 1546.98 |  | 1.96 |  |  |  | 928.19 | 0.85 |  |  |  | -97.71352299 | 33.14706598 | 787.32
3730 | 3417 | metal loss corrosion | 12:59 | 18987.96 | -41.16 | 17.24 |  | -41.16 | 17.24 | 16 | int | 0.188 | 60000 | 788 | 0.32 | 0.59 | 10 | [12 empty] | -97.71352309 | 33.14706603 | 787.32
3730 | 3418 | metal loss corrosion | 1:31 | 18987.97 | -41.17 | 17.23 |  | -41.17 | 17.23 | 16 | int | 0.188 | 60000 | 788 | 0.39 | 0.59 | 10 | [12 empty] | -97.71352313 | 33.14706605 | 787.32
3730 | 3419 | metal loss corrosion | 10:10 | 18988.04 | -41.23 | 17.16 |  | -41.23 | 17.16 | 16 | int | 0.188 | 60000 | 788 | 0.37 | 0.59 | 12 | [12 empty] | -97.71352331 | 33.14706614 | 787.32
3730 | 3420 | cluster | 10:30 | 18988.04 | -41.24 | 17.16 |  | -41.24 | 17.16 | 16 | int | 0.188 | 60000 | 788 | 2.11 | 1.26 | 13 |  | 1504.44 |  | 1.91 |  |  |  | 902.67 | 0.87 |  | 355 |  | -97.71352333 | 33.14706614 | 787.32 | 3t x 3t
3730 | 3421 | metal loss corrosion | 10:30 | 18988.04 | -41.24 | 17.16 |  | -41.24 | 17.16 | 16 | int | 0.188 | 60000 | 788 | 0.57 | 0.77 | 13 | [10 empty] | 355 |  | -97.71352333 | 33.14706614 | 787.32 | 3t x 3t
3730 | 3422 | metal loss corrosion | 10:33 | 18988.14 | -41.33 | 17.06 |  | -41.33 | 17.06 | 16 | int | 0.188 | 60000 | 788 | 0.32 | 0.59 | 10 | [10 empty] | 355 |  | -97.71352359 | 33.14706627 | 787.32 | 3t x 3t
3730 | 3423 | metal loss corrosion | 10:40 | 18988.19 | -41.39 | 17.01 |  | -41.39 | 17.01 | 16 | int | 0.188 | 60000 | 788 | 0.34 | 0.59 | 13 | [10 empty] | 355 |  | -97.71352374 | 33.14706635 | 787.32 | 3t x 3t
3730 | 3424 | metal loss corrosion | 11:27 | 18988.21 | -41.41 | 16.99 |  | -41.41 | 16.99 | 16 | int | 0.188 | 60000 | 788 | 0.64 | 0.59 | 10 | [12 empty] | -97.7135238 | 33.14706638 | 787.32
3730 | 3425 | metal loss corrosion | 1:07 | 18988.24 | -41.43 | 16.97 |  | -41.43 | 16.97 | 16 | int | 0.188 | 60000 | 788 | 0.4 | 0.59 | 10 | [12 empty] | -97.71352387 | 33.14706641 | 787.32
3730 | 3426 | metal loss corrosion | 10:39 | 18988.42 | -41.61 | 16.78 |  | -41.61 | 16.78 | 16 | int | 0.188 | 60000 | 788 | 0.69 | 0.59 | 10 | [10 empty] | 356 |  | -97.71352438 | 33.14706666 | 787.32 | 3t x 3t
3730 | 3427 | cluster | 10:16 | 18988.42 | -41.61 | 16.78 |  | -41.61 | 16.78 | 16 | int | 0.188 | 60000 | 788 | 2.78 | 2.49 | 15 |  | 1480.27 |  | 1.88 |  |  |  | 888.16 | 0.89 |  | 356 |  | -97.71352438 | 33.14706666 | 787.32 | 3t x 3t
3730 | 3428 | metal loss corrosion | 10:17 | 18988.42 | -41.62 | 16.78 |  | -41.62 | 16.78 | 16 | int | 0.188 | 60000 | 788 | 0.33 | 0.59 | 13 | [10 empty] | 356 |  | -97.7135244 | 33.14706667 | 787.32 | 3t x 3t
3730 | 3429 | metal loss corrosion | 10:28 | 18988.47 | -41.67 | 16.73 |  | -41.67 | 16.73 | 16 | int | 0.188 | 60000 | 788 | 0.72 | 0.59 | 10 | [10 empty] | 356 |  | -97.71352453 | 33.14706674 | 787.32 | 3t x 3t
3730 | 3430 | metal loss corrosion | 10:16 | 18988.47 | -41.67 | 16.73 |  | -41.67 | 16.73 | 16 | int | 0.188 | 60000 | 788 | 0.36 | 0.59 | 12 | [10 empty] | 356 |  | -97.71352454 | 33.14706674 | 787.32 | 3t x 3t
3730 | 3431 | metal loss corrosion | 10:43 | 18988.49 | -41.69 | 16.71 |  | -41.69 | 16.71 | 16 | int | 0.188 | 60000 | 788 | 0.32 | 0.59 | 12 | [10 empty] | 356 |  | -97.71352459 | 33.14706676 | 787.32 | 3t x 3t
3730 | 3432 | metal loss corrosion | 1:09 | 18988.49 | -41.69 | 16.71 |  | -41.69 | 16.71 | 16 | int | 0.188 | 60000 | 788 | 0.33 | 0.59 | 10 | [10 empty] | 357 |  | -97.7135246 | 33.14706677 | 787.32 | 3t x 3t
3730 | 3433 | cluster | 12:55 | 18988.49 | -41.69 | 16.71 |  | -41.69 | 16.71 | 16 | int | 0.188 | 60000 | 788 | 0.5 | 1.56 | 19 |  | 1543.59 |  | 1.96 |  |  |  | 926.15 | 0.85 |  | 357 |  | -97.7135246 | 33.14706677 | 787.32 | 3t x 3t
3730 | 3434 | metal loss corrosion | 12:56 | 18988.5 | -41.7 | 16.7 |  | -41.7 | 16.7 | 16 | int | 0.188 | 60000 | 788 | 0.4 | 0.59 | 19 | [10 empty] | 357 |  | -97.71352462 | 33.14706678 | 787.32 | 3t x 3t
3730 | 3435 | metal loss corrosion | 10:38 | 18988.54 | -41.74 | 16.66 |  | -41.74 | 16.66 | 16 | int | 0.188 | 60000 | 788 | 0.43 | 0.65 | 15 | [10 empty] | 356 |  | -97.71352474 | 33.14706684 | 787.32 | 3t x 3t
3730 | 3436 | cluster | 10:09 | 18988.58 | -41.78 | 16.62 |  | -41.78 | 16.62 | 16 | int | 0.188 | 60000 | 788 | 1.28 | 0.64 | 13 |  | 1526.49 |  | 1.94 |  |  |  | 915.89 | 0.86 |  | 358 |  | -97.71352485 | 33.14706689 | 787.32 | 3t x 3t
3730 | 3437 | metal loss corrosion | 10:10 | 18988.58 | -41.78 | 16.62 |  | -41.78 | 16.62 | 16 | int | 0.188 | 60000 | 788 | 0.44 | 0.59 | 13 | [10 empty] | 358 |  | -97.71352485 | 33.14706689 | 787.32 | 3t x 3t
3730 | 3438 | metal loss corrosion | 10:35 | 18988.62 | -41.82 | 16.58 |  | -41.82 | 16.58 | 16 | int | 0.188 | 60000 | 788 | 0.32 | 0.59 | 13 | [10 empty] | 356 |  | -97.71352497 | 33.14706695 | 787.32 | 3t x 3t
3730 | 3439 | metal loss corrosion | 10:10 | 18988.64 | -41.84 | 16.56 |  | -41.84 | 16.56 | 16 | int | 0.188 | 60000 | 788 | 0.58 | 0.59 | 12 | [10 empty] | 358 |  | -97.71352501 | 33.14706697 | 787.32 | 3t x 3t
3730 | 3440 | cluster | 10:18 | 18988.73 | -41.92 | 16.48 |  | -41.92 | 16.48 | 16 | int | 0.188 | 60000 | 788 | 0.86 | 2.1 | 15 |  | 1536.16 |  | 1.95 |  |  |  | 921.7 | 0.85 |  | 359 |  | -97.71352526 | 33.14706709 | 787.32 | 3t x 3t
3730 | 3441 | metal loss corrosion | 10:40 | 18988.73 | -41.92 | 16.48 |  | -41.92 | 16.48 | 16 | int | 0.188 | 60000 | 788 | 0.43 | 0.59 | 15 | [10 empty] | 359 |  | -97.71352526 | 33.14706709 | 787.32 | 3t x 3t
3730 | 3442 | cluster | 12:55 | 18988.76 | -41.95 | 16.45 |  | -41.95 | 16.45 | 16 | int | 0.188 | 60000 | 788 | 1.18 | 2.01 | 13 |  | 1529.81 |  | 1.94 |  |  |  | 917.89 | 0.86 |  | 360 |  | -97.71352534 | 33.14706713 | 787.32 | 3t x 3t
3730 | 3443 | metal loss corrosion | 12:58 | 18988.76 | -41.95 | 16.45 |  | -41.95 | 16.45 | 16 | int | 0.188 | 60000 | 788 | 0.39 | 0.59 | 13 | [10 empty] | 360 |  | -97.71352534 | 33.14706713 | 787.32 | 3t x 3t
3730 | 3444 | metal loss corrosion | 10:18 | 18988.77 | -41.97 | 16.43 |  | -41.97 | 16.43 | 16 | int | 0.188 | 60000 | 788 | 0.36 | 1.02 | 10 | [10 empty] | 359 |  | -97.71352538 | 33.14706715 | 787.32 | 3t x 3t
3730 | 3445 | metal loss corrosion | 1:10 | 18988.78 | -41.98 | 16.42 |  | -41.98 | 16.42 | 16 | int | 0.188 | 60000 | 788 | 0.54 | 0.99 | 10 | [10 empty] | 360 |  | -97.71352542 | 33.14706717 | 787.32 | 3t x 3t
3730 | 3446 | metal loss corrosion | 12:56 | 18988.82 | -42.02 | 16.38 |  | -42.02 | 16.38 | 16 | int | 0.188 | 60000 | 788 | 0.39 | 0.59 | 10 | [10 empty] | 360 |  | -97.71352553 | 33.14706722 | 787.32 | 3t x 3t
3730 | 3447 | metal loss corrosion | 11:04 | 18988.88 | -42.08 | 16.32 |  | -42.08 | 16.32 | 16 | int | 0.188 | 60000 | 788 | 0.34 | 0.59 | 12 | [12 empty] | -97.7135257 | 33.14706731 | 787.32
3730 | 3448 | cluster | 10:38 | 18988.97 | -42.17 | 16.23 |  | -42.17 | 16.23 | 16 | int | 0.188 | 60000 | 788 | 0.56 | 1.73 | 13 |  | 1545.41 |  | 1.96 |  |  |  | 927.25 | 0.85 |  | 361 |  | -97.71352594 | 33.14706743 | 787.32 | 3t x 3t
3730 | 3449 | metal loss corrosion | 10:38 | 18988.97 | -42.17 | 16.23 |  | -42.17 | 16.23 | 16 | int | 0.188 | 60000 | 788 | 0.41 | 0.59 | 12 | [10 empty] | 361 |  | -97.71352594 | 33.14706743 | 787.32 | 3t x 3t
3730 | 3450 | metal loss corrosion | 10:55 | 18988.99 | -42.19 | 16.21 |  | -42.19 | 16.21 | 16 | int | 0.188 | 60000 | 788 | 0.34 | 0.59 | 13 | [10 empty] | 361 |  | -97.713526 | 33.14706745 | 787.32 | 3t x 3t
3730 | 3451 | cluster | 10:17 | 18989.09 | -42.29 | 16.11 |  | -42.29 | 16.11 | 16 | int | 0.188 | 60000 | 788 | 1.34 | 1.72 | 15 |  | 1521.08 |  | 1.93 |  |  |  | 912.65 | 0.86 |  | 362 |  | -97.71352628 | 33.14706759 | 787.32 | 3t x 3t
3730 | 3452 | metal loss corrosion | 10:17 | 18989.09 | -42.29 | 16.11 |  | -42.29 | 16.11 | 16 | int | 0.188 | 60000 | 788 | 0.35 | 0.59 | 10 | [10 empty] | 362 |  | -97.71352628 | 33.14706759 | 787.32 | 3t x 3t
3730 | 3453 | metal loss corrosion | 1:05 | 18989.1 | -42.3 | 16.1 |  | -42.3 | 16.1 | 16 | int | 0.188 | 60000 | 788 | 0.49 | 0.59 | 10 | [12 empty] | -97.71352631 | 33.14706761 | 787.32
3730 | 3454 | metal loss corrosion | 10:34 | 18989.16 | -42.36 | 16.04 |  | -42.36 | 16.04 | 16 | int | 0.188 | 60000 | 788 | 0.49 | 0.59 | 15 | [10 empty] | 362 |  | -97.71352648 | 33.14706769 | 787.32 | 3t x 3t
3730 | 3455 | metal loss corrosion | 1:06 | 18989.25 | -42.45 | 15.95 |  | -42.45 | 15.95 | 16 | int | 0.188 | 60000 | 788 | 0.7 | 0.59 | 10 | [12 empty] | -97.71352675 | 33.14706782 | 787.31
3730 | 3456 | metal loss corrosion | 10:28 | 18989.28 | -42.48 | 15.92 |  | -42.48 | 15.92 | 16 | int | 0.188 | 60000 | 788 | 0.47 | 0.59 | 12 | [10 empty] | 363 |  | -97.71352682 | 33.14706786 | 787.31 | 3t x 3t
3730 | 3457 | cluster | 10:28 | 18989.28 | -42.48 | 15.92 |  | -42.48 | 15.92 | 16 | int | 0.188 | 60000 | 788 | 2.16 | 1.48 | 12 | [10 empty] | 363 |  | -97.71352682 | 33.14706786 | 787.31 | 3t x 3t
3730 | 3458 | metal loss corrosion | 10:41 | 18989.29 | -42.49 | 15.91 |  | -42.49 | 15.91 | 16 | int | 0.188 | 60000 | 788 | 0.32 | 0.59 | 12 | [10 empty] | 363 |  | -97.71352686 | 33.14706787 | 787.31 | 3t x 3t
3730 | 3459 | metal loss corrosion | 10:31 | 18989.36 | -42.55 | 15.84 |  | -42.55 | 15.84 | 16 | int | 0.188 | 60000 | 788 | 0.46 | 0.59 | 12 | [10 empty] | 363 |  | -97.71352704 | 33.14706796 | 787.31 | 3t x 3t
3730 | 3460 | metal loss corrosion | 10:35 | 18989.43 | -42.63 | 15.77 |  | -42.63 | 15.77 | 16 | int | 0.188 | 60000 | 788 | 0.32 | 0.59 | 10 | [10 empty] | 363 |  | -97.71352726 | 33.14706807 | 787.31 | 3t x 3t
3730 | 3461 | metal loss corrosion | 1:30 | 18989.55 | -42.74 | 15.65 |  | -42.74 | 15.65 | 16 | int | 0.188 | 60000 | 788 | 0.63 | 0.59 | 12 | [12 empty] | -97.71352758 | 33.14706823 | 787.31
3730 | 3462 | metal loss corrosion | 10:58 | 18989.57 | -42.77 | 15.63 |  | -42.77 | 15.63 | 16 | int | 0.188 | 60000 | 788 | 0.78 | 0.59 | 10 | [12 empty] | -97.71352763 | 33.14706826 | 787.31
3730 | 3463 | cluster | 12:54 | 18989.6 | -42.8 | 15.6 |  | -42.8 | 15.6 | 16 | int | 0.188 | 60000 | 788 | 0.58 | 1.62 | 12 | [10 empty] | 364 |  | -97.71352773 | 33.1470683 | 787.31 | 3t x 3t
3730 | 3464 | metal loss corrosion | 1:08 | 18989.6 | -42.8 | 15.6 |  | -42.8 | 15.6 | 16 | int | 0.188 | 60000 | 788 | 0.33 | 0.59 | 12 | [10 empty] | 364 |  | -97.71352773 | 33.1470683 | 787.31 | 3t x 3t
3730 | 3465 | metal loss corrosion | 12:54 | 18989.61 | -42.81 | 15.59 |  | -42.81 | 15.59 | 16 | int | 0.188 | 60000 | 788 | 0.44 | 0.64 | 12 | [10 empty] | 364 |  | -97.71352776 | 33.14706832 | 787.31 | 3t x 3t
3730 | 3466 | cluster | 10:34 | 18989.67 | -42.87 | 15.53 |  | -42.87 | 15.53 | 16 | int | 0.188 | 60000 | 788 | 0.79 | 1.38 | 12 | [10 empty] | 365 |  | -97.71352793 | 33.1470684 | 787.31 | 3t x 3t
3730 | 3467 | metal loss corrosion | 10:34 | 18989.67 | -42.87 | 15.53 |  | -42.87 | 15.53 | 16 | int | 0.188 | 60000 | 788 | 0.32 | 0.59 | 10 | [10 empty] | 365 |  | -97.71352793 | 33.1470684 | 787.31 | 3t x 3t
3730 | 3468 | metal loss corrosion | 10:45 | 18989.71 | -42.91 | 15.49 |  | -42.91 | 15.49 | 16 | int | 0.188 | 60000 | 788 | 0.32 | 0.59 | 12 | [10 empty] | 365 |  | -97.71352804 | 33.14706846 | 787.31 | 3t x 3t
3730 | 3469 | metal loss corrosion | 1:07 | 18989.78 | -42.98 | 15.42 |  | -42.98 | 15.42 | 16 | int | 0.188 | 60000 | 788 | 0.32 | 0.59 | 12 | [12 empty] | -97.71352823 | 33.14706855 | 787.31
3730 | 3470 | metal loss corrosion | 12:41 | 18989.88 | -43.08 | 15.32 |  | -43.08 | 15.32 | 16 | int | 0.188 | 60000 | 788 | 0.42 | 0.59 | 10 | [12 empty] | -97.71352851 | 33.14706869 | 787.31
3730 | 3471 | metal loss corrosion | 11:23 | 18989.94 | -43.13 | 15.27 |  | -43.13 | 15.27 | 16 | int | 0.188 | 60000 | 788 | 0.82 | 0.59 | 10 | [12 empty] | -97.71352867 | 33.14706877 | 787.31
3730 | 3472 | metal loss corrosion | 10:36 | 18989.96 | -43.16 | 15.24 |  | -43.16 | 15.24 | 16 | int | 0.188 | 60000 | 788 | 0.57 | 0.85 | 13 |  | 1545.17 |  | 1.96 |  |  |  | 927.1 | 0.85 |  |  |  | -97.71352874 | 33.1470688 | 787.31
3730 | 3473 | metal loss corrosion | 12:32 | 18989.99 | -43.19 | 15.21 |  | -43.19 | 15.21 | 16 | int | 0.188 | 60000 | 788 | 0.41 | 0.59 | 15 |  | 1547.1 |  | 1.96 |  |  |  | 928.26 | 0.85 |  |  |  | -97.71352883 | 33.14706884 | 787.31
3730 | 3474 | metal loss corrosion | 1:11 | 18990.22 | -43.42 | 14.98 |  | -43.42 | 14.98 | 16 | int | 0.188 | 60000 | 788 | 0.33 | 0.64 | 12 | [12 empty] | -97.71352947 | 33.14706916 | 787.31
3730 | 3475 | metal loss corrosion | 11:12 | 18990.22 | -43.42 | 14.98 |  | -43.42 | 14.98 | 16 | int | 0.188 | 60000 | 788 | 0.41 | 0.59 | 12 | [12 empty] | -97.71352949 | 33.14706917 | 787.31
3730 | 3476 | cluster | 12:22 | 18990.33 | -43.53 | 14.87 |  | -43.53 | 14.87 | 16 | int | 0.188 | 60000 | 788 | 0.86 | 1.87 | 10 | [10 empty] | 366 |  | -97.71352979 | 33.14706931 | 787.31 | 3t x 3t
3730 | 3477 | metal loss corrosion | 12:22 | 18990.33 | -43.53 | 14.87 |  | -43.53 | 14.87 | 16 | int | 0.188 | 60000 | 788 | 0.42 | 0.71 | 10 | [10 empty] | 366 |  | -97.71352979 | 33.14706931 | 787.31 | 3t x 3t
3730 | 3478 | metal loss corrosion | 12:40 | 18990.38 | -43.57 | 14.82 |  | -43.57 | 14.82 | 16 | int | 0.188 | 60000 | 788 | 0.32 | 0.59 | 10 | [10 empty] | 366 |  | -97.71352992 | 33.14706938 | 787.31 | 3t x 3t
3730 | 3479 | metal loss corrosion | 10:57 | 18990.4 | -43.6 | 14.8 |  | -43.6 | 14.8 | 16 | int | 0.188 | 60000 | 788 | 0.35 | 0.97 | 12 | [12 empty] | -97.71352999 | 33.14706941 | 787.31
3730 | 3480 | metal loss corrosion | 10:31 | 18990.41 | -43.61 | 14.79 |  | -43.61 | 14.79 | 16 | int | 0.188 | 60000 | 788 | 0.54 | 0.59 | 13 |  | 1545.62 |  | 1.96 |  |  |  | 927.37 | 0.85 |  |  |  | -97.71353001 | 33.14706942 | 787.31
3730 | 3481 | metal loss corrosion | 12:59 | 18990.55 | -43.75 | 14.65 |  | -43.75 | 14.65 | 16 | int | 0.188 | 60000 | 788 | 0.34 | 0.59 | 12 | [12 empty] | -97.7135304 | 33.14706961 | 787.3
3730 | 3482 | metal loss corrosion | 1:23 | 18990.58 | -43.78 | 14.62 |  | -43.78 | 14.62 | 16 | int | 0.188 | 60000 | 788 | 0.46 | 0.59 | 10 | [12 empty] | -97.71353049 | 33.14706966 | 787.3
3730 | 3483 | cluster | 10:19 | 18990.6 | -43.8 | 14.6 |  | -43.8 | 14.6 | 16 | int | 0.188 | 60000 | 788 | 1.19 | 1.89 | 17 |  | 1522.59 |  | 1.93 |  |  |  | 913.56 | 0.86 |  | 367 |  | -97.71353055 | 33.14706969 | 787.3 | 3t x 3t
3730 | 3484 | metal loss corrosion | 10:19 | 18990.6 | -43.8 | 14.6 |  | -43.8 | 14.6 | 16 | int | 0.188 | 60000 | 788 | 0.4 | 0.59 | 13 | [10 empty] | 367 |  | -97.71353055 | 33.14706969 | 787.3 | 3t x 3t
3730 | 3485 | metal loss corrosion | 10:38 | 18990.61 | -43.8 | 14.6 |  | -43.8 | 14.6 | 16 | int | 0.188 | 60000 | 788 | 0.46 | 0.59 | 15 | [10 empty] | 367 |  | -97.71353056 | 33.14706969 | 787.3 | 3t x 3t
3730 | 3486 | metal loss corrosion | 11:09 | 18990.63 | -43.83 | 14.57 |  | -43.83 | 14.57 | 16 | int | 0.188 | 60000 | 788 | 0.63 | 0.59 | 10 | [10 empty] | 368 |  | -97.71353064 | 33.14706973 | 787.3 | 3t x 3t
3730 | 3487 | cluster | 10:55 | 18990.63 | -43.83 | 14.57 |  | -43.83 | 14.57 | 16 | int | 0.188 | 60000 | 788 | 1.02 | 2.67 | 15 |  | 1531.32 |  | 1.94 |  |  |  | 918.79 | 0.86 |  | 368 |  | -97.71353064 | 33.14706973 | 787.3 | 3t x 3t
3730 | 3488 | metal loss corrosion | 10:55 | 18990.64 | -43.84 | 14.56 |  | -43.84 | 14.56 | 16 | int | 0.188 | 60000 | 788 | 0.86 | 0.6 | 15 | [10 empty] | 368 |  | -97.71353066 | 33.14706974 | 787.3 | 3t x 3t
3730 | 3489 | metal loss corrosion | 10:35 | 18990.67 | -43.87 | 14.53 |  | -43.87 | 14.53 | 16 | int | 0.188 | 60000 | 788 | 0.38 | 0.59 | 17 | [10 empty] | 367 |  | -97.71353074 | 33.14706978 | 787.3 | 3t x 3t
3730 | 3490 | metal loss corrosion | 11:24 | 18990.67 | -43.87 | 14.53 |  | -43.87 | 14.53 | 16 | int | 0.188 | 60000 | 788 | 0.55 | 0.59 | 10 | [10 empty] | 368 |  | -97.71353075 | 33.14706979 | 787.3 | 3t x 3t
3730 | 3491 | cluster | 11:01 | 18990.86 | -44.06 | 14.34 |  | -44.06 | 14.34 | 16 | int | 0.188 | 60000 | 788 | 1.43 | 0.92 | 15 |  | 1518.49 |  | 1.93 |  |  |  | 911.1 | 0.86 |  | 369 |  | -97.71353129 | 33.14707005 | 787.3 | 3t x 3t
3730 | 3492 | metal loss corrosion | 11:06 | 18990.86 | -44.06 | 14.34 |  | -44.06 | 14.34 | 16 | int | 0.188 | 60000 | 788 | 0.48 | 0.59 | 10 | [10 empty] | 369 |  | -97.71353129 | 33.14707005 | 787.3 | 3t x 3t
3730 | 3493 | metal loss corrosion | 11:01 | 18990.95 | -44.14 | 14.25 |  | -44.14 | 14.25 | 16 | int | 0.188 | 60000 | 788 | 0.43 | 0.59 | 15 | [10 empty] | 369 |  | -97.71353153 | 33.14707017 | 787.3 | 3t x 3t
3730 | 3494 | cluster | 10:32 | 18991.02 | -44.22 | 14.18 |  | -44.22 | 14.18 | 16 | int | 0.188 | 60000 | 788 | 0.43 | 1.23 | 13 |  | 1547.47 |  | 1.96 |  |  |  | 928.48 | 0.85 |  | 370 |  | -97.71353173 | 33.14707027 | 787.3 | 3t x 3t
3730 | 3495 | metal loss corrosion | 10:41 | 18991.02 | -44.22 | 14.18 |  | -44.22 | 14.18 | 16 | int | 0.188 | 60000 | 788 | 0.33 | 0.59 | 13 | [10 empty] | 370 |  | -97.71353173 | 33.14707027 | 787.3 | 3t x 3t
3730 | 3496 | metal loss corrosion | 10:32 | 18991.03 | -44.23 | 14.17 |  | -44.23 | 14.17 | 16 | int | 0.188 | 60000 | 788 | 0.32 | 0.59 | 10 | [10 empty] | 370 |  | -97.71353176 | 33.14707028 | 787.3 | 3t x 3t
3730 | 3497 | metal loss corrosion | 11:01 | 18991.06 | -44.25 | 14.15 |  | -44.25 | 14.15 | 16 | int | 0.188 | 60000 | 788 | 0.72 | 0.59 | 12 | [12 empty] | -97.71353184 | 33.14707032 | 787.3
3730 | 3498 | metal loss corrosion | 10:42 | 18991.31 | -44.51 | 13.89 |  | -44.51 | 13.89 | 16 | int | 0.188 | 60000 | 788 | 0.4 | 0.59 | 10 | [12 empty] | -97.71353256 | 33.14707067 | 787.3
3730 | 3499 | cluster | 12:36 | 18991.35 | -44.54 | 13.85 |  | -44.54 | 13.85 | 16 | int | 0.188 | 60000 | 788 | 0.96 | 1.09 | 13 |  | 1536.27 |  | 1.95 |  |  |  | 921.76 | 0.85 |  | 371 |  | -97.71353266 | 33.14707072 | 787.3 | 3t x 3t
3730 | 3500 | metal loss corrosion | 12:36 | 18991.35 | -44.54 | 13.85 |  | -44.54 | 13.85 | 16 | int | 0.188 | 60000 | 788 | 0.96 | 0.59 | 10 | [10 empty] | 371 |  | -97.71353266 | 33.14707072 | 787.3 | 3t x 3t
3730 | 3501 | metal loss corrosion | 12:43 | 18991.37 | -44.56 | 13.84 |  | -44.56 | 13.84 | 16 | int | 0.188 | 60000 | 788 | 0.44 | 0.59 | 13 | [10 empty] | 371 |  | -97.71353271 | 33.14707074 | 787.3 | 3t x 3t
3730 | 3502 | metal loss corrosion | 1:04 | 18991.4 | -44.6 | 13.8 |  | -44.6 | 13.8 | 16 | int | 0.188 | 60000 | 788 | 0.41 | 0.59 | 10 | [12 empty] | -97.71353282 | 33.1470708 | 787.3
3730 | 3503 | cluster | 10:42 | 18991.44 | -44.63 | 13.77 |  | -44.63 | 13.77 | 16 | int | 0.188 | 60000 | 788 | 1.14 | 2.58 | 13 |  | 1530.91 |  | 1.94 |  |  |  | 918.55 | 0.86 |  | 372 |  | -97.71353291 | 33.14707084 | 787.3 | 3t x 3t
3730 | 3504 | metal loss corrosion | 11:11 | 18991.44 | -44.63 | 13.77 |  | -44.63 | 13.77 | 16 | int | 0.188 | 60000 | 788 | 0.32 | 0.59 | 13 | [10 empty] | 372 |  | -97.71353291 | 33.14707084 | 787.3 | 3t x 3t
3730 | 3505 | metal loss corrosion | 10:42 | 18991.44 | -44.64 | 13.76 |  | -44.64 | 13.76 | 16 | int | 0.188 | 60000 | 788 | 0.38 | 0.82 | 10 | [10 empty] | 372 |  | -97.71353292 | 33.14707085 | 787.3 | 3t x 3t
3730 | 3506 | metal loss corrosion | 11:00 | 18991.49 | -44.69 | 13.71 |  | -44.69 | 13.71 | 16 | int | 0.188 | 60000 | 788 | 0.46 | 0.59 | 12 | [10 empty] | 372 |  | -97.71353307 | 33.14707092 | 787.3 | 3t x 3t
3730 | 3507 | metal loss corrosion | 10:14 | 18991.49 | -44.69 | 13.71 |  | -44.69 | 13.71 | 16 | int | 0.188 | 60000 | 788 | 0.34 | 0.59 | 12 | [12 empty] | -97.71353308 | 33.14707092 | 787.3
3730 | 3508 | metal loss corrosion | 12:32 | 18991.54 | -44.74 | 13.66 |  | -44.74 | 13.66 | 16 | int | 0.188 | 60000 | 788 | 0.82 | 0.59 | 10 | [12 empty] | -97.7135332 | 33.14707099 | 787.3
3730 | 3509 | metal loss corrosion | 10:36 | 18991.77 | -44.96 | 13.44 |  | -44.96 | 13.44 | 16 | int | 0.188 | 60000 | 788 | 0.64 | 0.59 | 12 | [12 empty] | -97.71353384 | 33.1470713 | 787.3
3730 | 3510 | metal loss corrosion | 10:59 | 18991.79 | -44.99 | 13.41 |  | -44.99 | 13.41 | 16 | int | 0.188 | 60000 | 788 | 0.33 | 0.59 | 12 | [12 empty] | -97.71353391 | 33.14707133 | 787.3
3730 | 3511 | metal loss corrosion | 1:05 | 18991.86 | -45.05 | 13.35 |  | -45.05 | 13.35 | 16 | int | 0.188 | 60000 | 788 | 0.6 | 1.07 | 10 | [12 empty] | -97.71353409 | 33.14707142 | 787.3
3730 | 3512 | metal loss corrosion | 12:31 | 18991.91 | -45.1 | 13.3 |  | -45.1 | 13.3 | 16 | int | 0.188 | 60000 | 788 | 0.55 | 0.59 | 10 | [12 empty] | -97.71353424 | 33.14707149 | 787.29
3730 | 3513 | metal loss corrosion | 11:00 | 18991.92 | -45.12 | 13.28 |  | -45.12 | 13.28 | 16 | int | 0.188 | 60000 | 788 | 0.32 | 0.59 | 10 | [12 empty] | -97.71353429 | 33.14707152 | 787.29
3730 | 3514 | cluster | 12:59 | 18991.96 | -45.16 | 13.24 |  | -45.16 | 13.24 | 16 | int | 0.188 | 60000 | 788 | 1.75 | 2.07 | 13 |  | 1513.41 |  | 1.92 |  |  |  | 908.05 | 0.87 |  | 373 |  | -97.71353439 | 33.14707157 | 787.29 | 3t x 3t
3730 | 3515 | metal loss corrosion | 1:04 | 18991.96 | -45.16 | 13.24 |  | -45.16 | 13.24 | 16 | int | 0.188 | 60000 | 788 | 0.56 | 0.59 | 12 | [10 empty] | 373 |  | -97.71353439 | 33.14707157 | 787.29 | 3t x 3t
3730 | 3516 | metal loss corrosion | 1:20 | 18992.05 | -45.25 | 13.15 |  | -45.25 | 13.15 | 16 | int | 0.188 | 60000 | 788 | 0.44 | 0.59 | 13 | [10 empty] | 373 |  | -97.71353464 | 33.14707169 | 787.29 | 3t x 3t
3730 | 3517 | metal loss corrosion | 12:59 | 18992.05 | -45.25 | 13.15 |  | -45.25 | 13.15 | 16 | int | 0.188 | 60000 | 788 | 0.63 | 0.59 | 10 | [10 empty] | 373 |  | -97.71353465 | 33.1470717 | 787.29 | 3t x 3t
3730 | 3518 | metal loss corrosion | 1:05 | 18992.07 | -45.26 | 13.14 |  | -45.26 | 13.14 | 16 | int | 0.188 | 60000 | 788 | 0.5 | 0.59 | 12 | [10 empty] | 373 |  | -97.71353469 | 33.14707172 | 787.29 | 3t x 3t
3730 | 3519 | cluster | 10:31 | 18992.14 | -45.34 | 13.06 |  | -45.34 | 13.06 | 16 | int | 0.188 | 60000 | 788 | 1.26 | 1.69 | 17 |  | 1519.64 |  | 1.93 |  |  |  | 911.78 | 0.86 |  | 374 |  | -97.71353491 | 33.14707182 | 787.29 | 3t x 3t
3730 | 3520 | metal loss corrosion | 10:39 | 18992.14 | -45.34 | 13.06 |  | -45.34 | 13.06 | 16 | int | 0.188 | 60000 | 788 | 0.48 | 0.59 | 10 | [10 empty] | 374 |  | -97.71353491 | 33.14707182 | 787.29 | 3t x 3t
3730 | 3521 | metal loss corrosion | 10:46 | 18992.21 | -45.41 | 12.99 |  | -45.41 | 12.99 | 16 | int | 0.188 | 60000 | 788 | 0.47 | 0.59 | 13 | [10 empty] | 374 |  | -97.71353509 | 33.14707191 | 787.29 | 3t x 3t
3730 | 3522 | metal loss corrosion | 10:31 | 18992.21 | -45.41 | 12.99 |  | -45.41 | 12.99 | 16 | int | 0.188 | 60000 | 788 | 0.41 | 0.59 | 17 | [10 empty] | 374 |  | -97.7135351 | 33.14707192 | 787.29 | 3t x 3t
3730 | 3523 | cluster | 10:15 | 18992.42 | -45.62 | 12.78 |  | -45.62 | 12.78 | 16 | int | 0.188 | 60000 | 788 | 1.38 | 1.61 | 10 | [10 empty] | 375 |  | -97.71353568 | 33.1470722 | 787.29 | 3t x 3t
3730 | 3524 | metal loss corrosion | 10:30 | 18992.42 | -45.62 | 12.78 |  | -45.62 | 12.78 | 16 | int | 0.188 | 60000 | 788 | 0.32 | 0.59 | 10 | [10 empty] | 375 |  | -97.71353568 | 33.1470722 | 787.29 | 3t x 3t
3730 | 3525 | metal loss corrosion | 1:02 | 18992.47 | -45.66 | 12.74 |  | -45.66 | 12.74 | 16 | int | 0.188 | 60000 | 788 | 0.39 | 0.59 | 10 | [12 empty] | -97.71353582 | 33.14707227 | 787.29
3730 | 3526 | metal loss corrosion | 10:15 | 18992.49 | -45.69 | 12.71 |  | -45.69 | 12.71 | 16 | int | 0.188 | 60000 | 788 | 0.54 | 0.59 | 10 | [10 empty] | 375 |  | -97.71353588 | 33.1470723 | 787.29 | 3t x 3t
3730 | 3527 | metal loss corrosion | 11:20 | 18992.63 | -45.83 | 12.57 |  | -45.83 | 12.57 | 16 | int | 0.188 | 60000 | 788 | 0.43 | 0.8 | 10 | [12 empty] | -97.71353629 | 33.1470725 | 787.29
3730 | 3528 | metal loss corrosion | 10:28 | 18993.08 | -46.28 | 12.12 |  | -46.28 | 12.12 | 16 | int | 0.188 | 60000 | 788 | 0.64 | 0.8 | 10 | [12 empty] | -97.71353755 | 33.14707312 | 787.29
3730 | 3529 | metal loss corrosion | 11:03 | 18993.11 | -46.31 | 12.09 |  | -46.31 | 12.09 | 16 | int | 0.188 | 60000 | 788 | 0.32 | 0.59 | 10 | [12 empty] | -97.71353763 | 33.14707316 | 787.29
3730 | 3530 | metal loss corrosion | 1:09 | 18993.13 | -46.32 | 12.07 |  | -46.32 | 12.07 | 16 | int | 0.188 | 60000 | 788 | 0.43 | 0.59 | 13 |  | 1547.49 |  | 1.96 |  |  |  | 928.49 | 0.85 |  |  |  | -97.71353768 | 33.14707318 | 787.29
3730 | 3531 | metal loss corrosion | 11:19 | 18993.19 | -46.39 | 12.01 |  | -46.39 | 12.01 | 16 | int | 0.188 | 60000 | 788 | 0.32 | 0.71 | 10 | [12 empty] | -97.71353787 | 33.14707328 | 787.29
3730 | 3532 | metal loss corrosion | 10:19 | 18993.28 | -46.47 | 11.93 |  | -46.47 | 11.93 | 16 | int | 0.188 | 60000 | 788 | 0.64 | 0.59 | 10 | [12 empty] | -97.7135381 | 33.14707339 | 787.28
3730 | 3533 | cluster | 12:59 | 18993.42 | -46.62 | 11.78 |  | -46.62 | 11.78 | 16 | int | 0.188 | 60000 | 788 | 0.77 | 1.31 | 12 | [10 empty] | 376 |  | -97.71353852 | 33.14707359 | 787.28 | 3t x 3t
3730 | 3534 | metal loss corrosion | 12:59 | 18993.42 | -46.62 | 11.78 |  | -46.62 | 11.78 | 16 | int | 0.188 | 60000 | 788 | 0.76 | 0.59 | 12 | [10 empty] | 376 |  | -97.71353852 | 33.14707359 | 787.28 | 3t x 3t
3730 | 3535 | metal loss corrosion | 1:10 | 18993.43 | -46.63 | 11.77 |  | -46.63 | 11.77 | 16 | int | 0.188 | 60000 | 788 | 0.46 | 0.59 | 12 | [10 empty] | 376 |  | -97.71353854 | 33.14707361 | 787.28 | 3t x 3t
3730 | 3536 | metal loss corrosion | 12:40 | 18993.43 | -46.63 | 11.77 |  | -46.63 | 11.77 | 16 | int | 0.188 | 60000 | 788 | 0.82 | 0.59 | 13 | [10 empty] | 377 |  | -97.71353855 | 33.14707361 | 787.28 | 3t x 3t
3730 | 3537 | cluster | 12:12 | 18993.43 | -46.63 | 11.77 |  | -46.63 | 11.77 | 16 | int | 0.188 | 60000 | 788 | 1.15 | 2.56 | 13 |  | 1530.91 |  | 1.94 |  |  |  | 918.55 | 0.86 |  | 377 |  | -97.71353855 | 33.14707361 | 787.28 | 3t x 3t
3730 | 3538 | metal loss corrosion | 12:29 | 18993.48 | -46.67 | 11.73 |  | -46.67 | 11.73 | 16 | int | 0.188 | 60000 | 788 | 0.56 | 0.59 | 12 | [10 empty] | 377 |  | -97.71353867 | 33.14707367 | 787.28 | 3t x 3t
3730 | 3539 | metal loss corrosion | 12:12 | 18993.49 | -46.69 | 11.71 |  | -46.69 | 11.71 | 16 | int | 0.188 | 60000 | 788 | 0.42 | 0.59 | 12 | [10 empty] | 377 |  | -97.71353872 | 33.14707369 | 787.28 | 3t x 3t
3730 | 3540 | metal loss corrosion | 10:34 | 18993.52 | -46.72 | 11.68 |  | -46.72 | 11.68 | 16 | int | 0.188 | 60000 | 788 | 0.88 | 0.59 | 13 |  | 1538.06 |  | 1.95 |  |  |  | 922.83 | 0.85 |  |  |  | -97.71353879 | 33.14707373 | 787.28
3730 | 3541 | metal loss corrosion | 11:18 | 18993.65 | -46.85 | 11.55 |  | -46.85 | 11.55 | 16 | int | 0.188 | 60000 | 788 | 0.73 | 0.59 | 10 | [12 empty] | -97.71353917 | 33.14707392 | 787.28
3730 | 3542 | metal loss corrosion | 12:16 | 18993.86 | -47.05 | 11.35 |  | -47.05 | 11.35 | 16 | int | 0.188 | 60000 | 788 | 0.36 | 0.59 | 12 | [12 empty] | -97.71353974 | 33.14707419 | 787.28
3730 | 3543 | cluster | 11:14 | 18994.55 | -47.74 | 10.65 |  | -47.74 | 10.65 | 16 | int | 0.188 | 60000 | 788 | 1.21 | 1.41 | 12 | [10 empty] | 378 |  | -97.71354169 | 33.14707515 | 787.27 | 3t x 3t
3730 | 3544 | metal loss corrosion | 11:14 | 18994.55 | -47.74 | 10.65 |  | -47.74 | 10.65 | 16 | int | 0.188 | 60000 | 788 | 0.53 | 0.59 | 10 | [10 empty] | 378 |  | -97.71354169 | 33.14707515 | 787.27 | 3t x 3t
3730 | 3545 | metal loss corrosion | 10:56 | 18994.57 | -47.76 | 10.63 |  | -47.76 | 10.63 | 16 | int | 0.188 | 60000 | 788 | 0.4 | 0.59 | 17 |  | 1547 |  | 1.96 |  |  |  | 928.2 | 0.85 |  |  |  | -97.71354175 | 33.14707518 | 787.27
3730 | 3546 | metal loss corrosion | 11:26 | 18994.61 | -47.81 | 10.59 |  | -47.81 | 10.59 | 16 | int | 0.188 | 60000 | 788 | 0.47 | 0.59 | 12 | [10 empty] | 378 |  | -97.71354187 | 33.14707524 | 787.27 | 3t x 3t
3730 | 3547 | metal loss corrosion | 12:15 | 18994.63 | -47.83 | 10.57 |  | -47.83 | 10.57 | 16 | int | 0.188 | 60000 | 788 | 0.53 | 0.59 | 10 | [12 empty] | -97.71354194 | 33.14707527 | 787.27
3730 | 3548 | metal loss corrosion | 12:27 | 18994.88 | -48.08 | 10.32 |  | -48.08 | 10.32 | 16 | int | 0.188 | 60000 | 788 | 0.38 | 0.59 | 10 | [12 empty] | -97.71354264 | 33.14707562 | 787.27
3730 | 3549 | metal loss corrosion | 11:11 | 18994.94 | -48.14 | 10.26 |  | -48.14 | 10.26 | 16 | int | 0.188 | 60000 | 788 | 0.32 | 0.59 | 10 | [12 empty] | -97.7135428 | 33.14707569 | 787.27
3730 | 3550 | cluster | 10:34 | 18994.96 | -48.15 | 10.25 |  | -48.15 | 10.25 | 16 | int | 0.188 | 60000 | 788 | 1.84 | 1.69 | 12 | [10 empty] | 379 |  | -97.71354285 | 33.14707572 | 787.27 | 3t x 3t
3730 | 3551 | metal loss corrosion | 10:37 | 18994.96 | -48.15 | 10.25 |  | -48.15 | 10.25 | 16 | int | 0.188 | 60000 | 788 | 1.11 | 0.59 | 10 | [10 empty] | 379 |  | -97.71354285 | 33.14707572 | 787.27 | 3t x 3t
3730 | 3552 | metal loss corrosion | 10:49 | 18994.98 | -48.18 | 10.22 |  | -48.18 | 10.22 | 16 | int | 0.188 | 60000 | 788 | 1.08 | 0.59 | 10 | [10 empty] | 379 |  | -97.71354292 | 33.14707575 | 787.27 | 3t x 3t
3730 | 3553 | metal loss corrosion | 10:34 | 18995.08 | -48.28 | 10.12 |  | -48.28 | 10.12 | 16 | int | 0.188 | 60000 | 788 | 0.34 | 0.59 | 12 | [10 empty] | 379 |  | -97.7135432 | 33.14707589 | 787.27 | 3t x 3t
3730 | 3554 | metal loss corrosion | 1:06 | 18995.09 | -48.29 | 10.11 |  | -48.29 | 10.11 | 16 | int | 0.188 | 60000 | 788 | 0.54 | 0.73 | 12 | [12 empty] | -97.71354322 | 33.1470759 | 787.27
3730 | 3555 | metal loss corrosion | 1:09 | 18995.28 | -48.48 | 9.92 |  | -48.48 | 9.92 | 16 | int | 0.188 | 60000 | 788 | 0.34 | 0.59 | 19 |  | 1547.7 |  | 1.96 |  |  |  | 928.62 | 0.85 |  |  |  | -97.71354377 | 33.14707617 | 787.27
3730 | 3556 | metal loss corrosion | 12:57 | 18995.73 | -48.93 | 9.47 |  | -48.93 | 9.47 | 16 | int | 0.188 | 60000 | 788 | 0.4 | 0.77 | 10 | [12 empty] | -97.71354503 | 33.14707679 | 787.26
3730 | 3557 | metal loss corrosion | 11:04 | 18995.99 | -49.19 | 9.21 |  | -49.19 | 9.21 | 16 | int | 0.188 | 60000 | 788 | 0.36 | 0.59 | 15 |  | 1548.11 |  | 1.96 |  |  |  | 928.87 | 0.85 |  |  |  | -97.71354577 | 33.14707715 | 787.26
3730 | 3558 | metal loss corrosion | 11:24 | 18995.99 | -49.19 | 9.21 |  | -49.19 | 9.21 | 16 | int | 0.188 | 60000 | 788 | 0.42 | 0.59 | 13 |  | 1547.67 |  | 1.96 |  |  |  | 928.6 | 0.85 |  |  |  | -97.71354578 | 33.14707716 | 787.26
3730 | 3559 | metal loss corrosion | 12:36 | 18996.03 | -49.22 | 9.18 |  | -49.22 | 9.18 | 16 | int | 0.188 | 60000 | 788 | 0.37 | 0.59 | 10 | [12 empty] | -97.71354587 | 33.1470772 | 787.26
3730 | 3560 | metal loss corrosion | 11:13 | 18996.09 | -49.29 | 9.11 |  | -49.29 | 9.11 | 16 | int | 0.188 | 60000 | 788 | 0.44 | 0.59 | 12 | [12 empty] | -97.71354606 | 33.14707729 | 787.26
3730 | 3561 | metal loss corrosion | 1:00 | 18996.11 | -49.31 | 9.09 |  | -49.31 | 9.09 | 16 | int | 0.188 | 60000 | 788 | 0.38 | 0.62 | 10 | [12 empty] | -97.71354611 | 33.14707731 | 787.26
3730 | 3562 | metal loss corrosion | 12:35 | 18996.12 | -49.32 | 9.08 |  | -49.32 | 9.08 | 16 | int | 0.188 | 60000 | 788 | 0.44 | 0.69 | 10 | [12 empty] | -97.71354613 | 33.14707733 | 787.26
3730 | 3563 | metal loss corrosion | 11:55 | 18996.51 | -49.7 | 8.7 |  | -49.7 | 8.7 | 16 | int | 0.188 | 60000 | 788 | 0.6 | 0.59 | 10 | [12 empty] | -97.71354722 | 33.14707786 | 787.25
3730 | 3564 | metal loss corrosion | 12:38 | 18996.55 | -49.74 | 8.65 |  | -49.74 | 8.65 | 16 | int | 0.188 | 60000 | 788 | 0.44 | 0.59 | 10 | [12 empty] | -97.71354734 | 33.14707792 | 787.25
3730 | 3565 | metal loss corrosion | 11:14 | 18996.55 | -49.75 | 8.65 |  | -49.75 | 8.65 | 16 | int | 0.188 | 60000 | 788 | 0.36 | 0.84 | 10 | [12 empty] | -97.71354735 | 33.14707792 | 787.25
3730 | 3566 | metal loss corrosion | 11:06 | 18996.85 | -50.05 | 8.35 |  | -50.05 | 8.35 | 16 | int | 0.188 | 60000 | 788 | 0.33 | 0.59 | 10 | [12 empty] | -97.7135482 | 33.14707834 | 787.25
3730 | 3567 | metal loss corrosion | 12:09 | 18997.21 | -50.4 | 7.99 |  | -50.4 | 7.99 | 16 | int | 0.188 | 60000 | 788 | 0.32 | 0.59 | 13 |  | 1548.99 |  | 1.97 |  |  |  | 929.39 | 0.85 |  |  |  | -97.7135492 | 33.14707883 | 787.25
3730 | 3568 | metal loss corrosion | 11:51 | 18997.7 | -50.89 | 7.5 |  | -50.89 | 7.5 | 16 | int | 0.188 | 60000 | 788 | 0.39 | 0.59 | 10 | [12 empty] | -97.71355059 | 33.14707951 | 787.24
3730 | 3569 | metal loss corrosion | 10:21 | 18998.53 | -51.73 | 6.67 |  | -51.73 | 6.67 | 16 | int | 0.188 | 60000 | 788 | 0.32 | 0.59 | 10 | [12 empty] | -97.71355294 | 33.14708067 | 787.23
3740 |  | Girth Weld |  | 19005.2 |  |  | 58.89 |  |  | 16 |  | 0.188 | 60000 | 788 | [15 empty] | -97.71357178 | 33.1470899 | 787.17
3750 |  | Girth Weld |  | 19064.1 |  |  | 58.86 |  |  | 16 |  | 0.188 | 60000 | 788 | [15 empty] | -97.71373826 | 33.14717118 | 787.31
3760 |  | Girth Weld |  | 19122.96 |  |  | 58.92 |  |  | 16 |  | 0.188 | 60000 | 788 | [15 empty] | -97.71390479 | 33.14725218 | 787.91
3770 |  | Girth Weld |  | 19181.88 |  |  | 58.92 |  |  | 16 |  | 0.188 | 60000 | 788 | [15 empty] | -97.7140712 | 33.14733369 | 788.08
3780 |  | Girth Weld |  | 19240.8 |  |  | 58.92 |  |  | 16 |  | 0.188 | 60000 | 788 | [15 empty] | -97.71423752 | 33.14741536 | 788.51
3790 |  | Girth Weld |  | 19299.71 |  |  | 56.01 |  |  | 16 |  | 0.188 | 60000 | 788 | [15 empty] | -97.71440391 | 33.14749688 | 788.9
3800 |  | Girth Weld |  | 19355.72 |  |  | 58.88 |  |  | 16 |  | 0.188 | 60000 | 788 | [15 empty] | -97.71456231 | 33.14757406 | 789.37
3810 |  | Girth Weld |  | 19414.6 |  |  | 58.77 |  |  | 16 |  | 0.188 | 60000 | 788 | [15 empty] | -97.71472869 | 33.14765538 | 789.73
3810 | 3570 | metal loss corrosion | 1:10 | 19423.15 | -8.55 | 50.22 |  | -8.55 | 50.22 | 16 | int | 0.188 | 60000 | 788 | 0.34 | 0.59 | 10 | [12 empty] | -97.71475285 | 33.14766721 | 789.73
3810 | 3571 | metal loss corrosion | 1:10 | 19425.74 | -11.15 | 47.63 |  | -11.15 | 47.63 | 16 | int | 0.188 | 60000 | 788 | 0.32 | 0.59 | 10 | [12 empty] | -97.71476017 | 33.1476708 | 789.74
3810 | 3572 | metal loss corrosion | 12:51 | 19426.06 | -11.46 | 47.31 |  | -11.46 | 47.31 | 16 | int | 0.188 | 60000 | 788 | 0.32 | 0.69 | 10 | [12 empty] | -97.71476107 | 33.14767124 | 789.74
3810 | 3573 | metal loss corrosion | 1:08 | 19426.31 | -11.71 | 47.06 |  | -11.71 | 47.06 | 16 | int | 0.188 | 60000 | 788 | 0.32 | 0.59 | 13 |  | 1549.13 |  | 1.97 |  |  |  | 929.48 | 0.85 |  |  |  | -97.71476177 | 33.14767158 | 789.74
3810 | 3574 | metal loss corrosion | 10:39 | 19426.44 | -11.84 | 46.93 |  | -11.84 | 46.93 | 16 | int | 0.188 | 60000 | 788 | 0.34 | 0.59 | 10 | [12 empty] | -97.71476213 | 33.14767176 | 789.74
3810 | 3575 | metal loss corrosion | 1:08 | 19426.54 | -11.94 | 46.83 |  | -11.94 | 46.83 | 16 | int | 0.188 | 60000 | 788 | 0.36 | 0.59 | 10 | [12 empty] | -97.71476242 | 33.1476719 | 789.74
3810 | 3576 | metal loss corrosion | 12:34 | 19426.63 | -12.03 | 46.74 |  | -12.03 | 46.74 | 16 | int | 0.188 | 60000 | 788 | 0.34 | 0.59 | 13 |  | 1548.69 |  | 1.97 |  |  |  | 929.21 | 0.85 |  |  |  | -97.71476267 | 33.14767202 | 789.74
3810 | 3577 | metal loss corrosion | 1:08 | 19426.64 | -12.05 | 46.73 |  | -12.05 | 46.73 | 16 | int | 0.188 | 60000 | 788 | 0.34 | 0.59 | 12 | [12 empty] | -97.71476272 | 33.14767205 | 789.74
3810 | 3578 | metal loss corrosion | 1:14 | 19426.98 | -12.39 | 46.39 |  | -12.39 | 46.39 | 16 | int | 0.188 | 60000 | 788 | 0.41 | 0.59 | 19 |  | 1546.19 |  | 1.96 |  |  |  | 927.72 | 0.85 |  |  |  | -97.71476368 | 33.14767252 | 789.74
3810 | 3579 | metal loss corrosion | 12:33 | 19427.03 | -12.44 | 46.33 |  | -12.44 | 46.33 | 16 | int | 0.188 | 60000 | 788 | 0.35 | 0.59 | 12 | [12 empty] | -97.71476382 | 33.14767259 | 789.74
3810 | 3580 | metal loss corrosion | 12:34 | 19427.12 | -12.52 | 46.25 |  | -12.52 | 46.25 | 16 | int | 0.188 | 60000 | 788 | 0.32 | 0.59 | 12 | [12 empty] | -97.71476406 | 33.14767271 | 789.74
3810 | 3581 | metal loss corrosion | 12:56 | 19427.19 | -12.59 | 46.18 |  | -12.59 | 46.18 | 16 | int | 0.188 | 60000 | 788 | 0.38 | 0.59 | 10 | [12 empty] | -97.71476427 | 33.1476728 | 789.74
3810 | 3582 | metal loss corrosion | 1:08 | 19427.3 | -12.7 | 46.07 |  | -12.7 | 46.07 | 16 | int | 0.188 | 60000 | 788 | 0.35 | 0.59 | 10 | [12 empty] | -97.71476456 | 33.14767295 | 789.74
3810 | 3583 | metal loss corrosion | 12:41 | 19427.33 | -12.73 | 46.04 |  | -12.73 | 46.04 | 16 | int | 0.188 | 60000 | 788 | 0.37 | 0.83 | 10 | [12 empty] | -97.71476466 | 33.147673 | 789.74
3810 | 3584 | metal loss corrosion | 1:12 | 19427.6 | -13.01 | 45.77 |  | -13.01 | 45.77 | 16 | int | 0.188 | 60000 | 788 | 0.33 | 0.59 | 13 |  | 1548.84 |  | 1.97 |  |  |  | 929.31 | 0.85 |  |  |  | -97.71476543 | 33.14767337 | 789.74
3810 | 3585 | metal loss corrosion | 1:08 | 19427.69 | -13.1 | 45.67 |  | -13.1 | 45.67 | 16 | int | 0.188 | 60000 | 788 | 0.32 | 0.59 | 12 | [12 empty] | -97.71476569 | 33.1476735 | 789.74
3810 | 3586 | metal loss corrosion | 1:07 | 19427.93 | -13.33 | 45.44 |  | -13.33 | 45.44 | 16 | int | 0.188 | 60000 | 788 | 0.4 | 0.59 | 12 | [12 empty] | -97.71476636 | 33.14767383 | 789.74
3810 | 3587 | metal loss corrosion | 12:14 | 19428.03 | -13.43 | 45.34 |  | -13.43 | 45.34 | 16 | int | 0.188 | 60000 | 788 | 0.82 | 0.59 | 10 | [12 empty] | -97.71476663 | 33.14767396 | 789.74
3810 | 3588 | metal loss corrosion | 11:44 | 19428.35 | -13.75 | 45.02 |  | -13.75 | 45.02 | 16 | int | 0.188 | 60000 | 788 | 0.4 | 0.79 | 12 | [12 empty] | -97.71476753 | 33.1476744 | 789.74
3810 | 3589 | metal loss corrosion | 1:09 | 19428.43 | -13.84 | 44.94 |  | -13.84 | 44.94 | 16 | int | 0.188 | 60000 | 788 | 0.32 | 0.59 | 12 | [12 empty] | -97.71476777 | 33.14767452 | 789.74
3810 | 3590 | metal loss corrosion | 10:34 | 19428.49 | -13.89 | 44.88 |  | -13.89 | 44.88 | 16 | int | 0.188 | 60000 | 788 | 0.36 | 0.59 | 17 |  | 1547.68 |  | 1.96 |  |  |  | 928.61 | 0.85 |  |  |  | -97.71476793 | 33.1476746 | 789.74
3810 | 3591 | metal loss corrosion | 11:47 | 19428.52 | -13.92 | 44.85 |  | -13.92 | 44.85 | 16 | int | 0.188 | 60000 | 788 | 0.48 | 0.59 | 15 |  | 1545.97 |  | 1.96 |  |  |  | 927.58 | 0.85 |  |  |  | -97.71476801 | 33.14767464 | 789.74
3810 | 3592 | metal loss corrosion | 12:11 | 19428.58 | -13.98 | 44.79 |  | -13.98 | 44.79 | 16 | int | 0.188 | 60000 | 788 | 0.34 | 0.59 | 19 |  | 1547.7 |  | 1.96 |  |  |  | 928.62 | 0.85 |  |  |  | -97.71476819 | 33.14767473 | 789.74
3810 | 3593 | metal loss corrosion | 12:40 | 19428.64 | -14.05 | 44.73 |  | -14.05 | 44.73 | 16 | int | 0.188 | 60000 | 788 | 0.4 | 0.59 | 10 | [12 empty] | -97.71476837 | 33.14767481 | 789.74
3810 | 3594 | metal loss corrosion | 1:08 | 19428.84 | -14.25 | 44.53 |  | -14.25 | 44.53 | 16 | int | 0.188 | 60000 | 788 | 0.32 | 0.59 | 12 | [12 empty] | -97.71476893 | 33.14767509 | 789.74
3810 | 3595 | cluster | 11:35 | 19428.85 | -14.25 | 44.52 |  | -14.25 | 44.52 | 16 | int | 0.188 | 60000 | 788 | 1.16 | 1.68 | 15 |  | 1526.25 |  | 1.94 |  |  |  | 915.75 | 0.86 |  | 380 |  | -97.71476894 | 33.14767509 | 789.74 | 3t x 3t
3810 | 3596 | metal loss corrosion | 11:35 | 19428.85 | -14.25 | 44.52 |  | -14.25 | 44.52 | 16 | int | 0.188 | 60000 | 788 | 0.79 | 0.59 | 10 | [10 empty] | 380 |  | -97.71476894 | 33.14767509 | 789.74 | 3t x 3t
3810 | 3597 | metal loss corrosion | 10:38 | 19428.87 | -14.27 | 44.5 |  | -14.27 | 44.5 | 16 | int | 0.188 | 60000 | 788 | 0.35 | 0.59 | 13 |  | 1548.69 |  | 1.97 |  |  |  | 929.21 | 0.85 |  |  |  | -97.71476901 | 33.14767513 | 789.74
3810 | 3598 | cluster | 12:13 | 19428.87 | -14.27 | 44.5 |  | -14.27 | 44.5 | 16 | int | 0.188 | 60000 | 788 | 1.24 | 2.08 | 13 |  | 1528.71 |  | 1.94 |  |  |  | 917.22 | 0.86 |  | 381 |  | -97.71476901 | 33.14767513 | 789.74 | 3t x 3t
3810 | 3599 | metal loss corrosion | 12:17 | 19428.87 | -14.27 | 44.5 |  | -14.27 | 44.5 | 16 | int | 0.188 | 60000 | 788 | 0.6 | 0.59 | 12 | [10 empty] | 381 |  | -97.71476901 | 33.14767513 | 789.74 | 3t x 3t
3810 | 3600 | metal loss corrosion | 12:30 | 19428.87 | -14.28 | 44.5 |  | -14.28 | 44.5 | 16 | int | 0.188 | 60000 | 788 | 0.33 | 0.87 | 12 | [10 empty] | 381 |  | -97.71476902 | 33.14767513 | 789.74 | 3t x 3t
3810 | 3601 | metal loss corrosion | 11:50 | 19428.9 | -14.31 | 44.46 |  | -14.31 | 44.46 | 16 | int | 0.188 | 60000 | 788 | 0.46 | 0.59 | 15 | [10 empty] | 380 |  | -97.71476911 | 33.14767518 | 789.74 | 3t x 3t
3810 | 3602 | metal loss corrosion | 12:21 | 19428.93 | -14.33 | 44.44 |  | -14.33 | 44.44 | 16 | int | 0.188 | 60000 | 788 | 0.54 | 0.59 | 10 | [10 empty] | 381 |  | -97.71476917 | 33.14767521 | 789.74 | 3t x 3t
3810 | 3603 | metal loss corrosion | 12:13 | 19428.94 | -14.34 | 44.43 |  | -14.34 | 44.43 | 16 | int | 0.188 | 60000 | 788 | 0.32 | 0.59 | 13 | [10 empty] | 381 |  | -97.71476921 | 33.14767522 | 789.74 | 3t x 3t
3810 | 3604 | metal loss corrosion | 10:38 | 19429.02 | -14.43 | 44.35 |  | -14.43 | 44.35 | 16 | int | 0.188 | 60000 | 788 | 0.41 | 0.59 | 12 | [12 empty] | -97.71476944 | 33.14767534 | 789.74
3810 | 3605 | metal loss corrosion | 11:41 | 19429.06 | -14.46 | 44.31 |  | -14.46 | 44.31 | 16 | int | 0.188 | 60000 | 788 | 0.5 | 1.03 | 12 | [12 empty] | -97.71476955 | 33.14767539 | 789.74
3810 | 3606 | metal loss corrosion | 12:40 | 19429.07 | -14.47 | 44.3 |  | -14.47 | 44.3 | 16 | int | 0.188 | 60000 | 788 | 0.43 | 0.59 | 13 |  | 1547.49 |  | 1.96 |  |  |  | 928.49 | 0.85 |  |  |  | -97.71476957 | 33.1476754 | 789.74
3810 | 3607 | metal loss corrosion | 12:18 | 19429.13 | -14.54 | 44.24 |  | -14.54 | 44.24 | 16 | int | 0.188 | 60000 | 788 | 0.32 | 0.59 | 12 | [10 empty] | 382 |  | -97.71476975 | 33.14767549 | 789.74 | 3t x 3t
3810 | 3608 | cluster | 12:18 | 19429.13 | -14.54 | 44.24 |  | -14.54 | 44.24 | 16 | int | 0.188 | 60000 | 788 | 1.26 | 0.88 | 12 | [10 empty] | 382 |  | -97.71476975 | 33.14767549 | 789.74 | 3t x 3t
3810 | 3609 | metal loss corrosion | 12:22 | 19429.2 | -14.61 | 44.17 |  | -14.61 | 44.17 | 16 | int | 0.188 | 60000 | 788 | 0.41 | 0.59 | 12 | [10 empty] | 382 |  | -97.71476995 | 33.14767559 | 789.74 | 3t x 3t
3810 | 3610 | cluster | 11:30 | 19429.24 | -14.65 | 44.13 |  | -14.65 | 44.13 | 16 | int | 0.188 | 60000 | 788 | 1.7 | 1.17 | 15 |  | 1509.62 |  | 1.92 |  |  |  | 905.77 | 0.87 |  | 383 |  | -97.71477006 | 33.14767564 | 789.74 | 3t x 3t
3810 | 3611 | metal loss corrosion | 11:31 | 19429.24 | -14.65 | 44.13 |  | -14.65 | 44.13 | 16 | int | 0.188 | 60000 | 788 | 0.39 | 0.59 | 12 | [10 empty] | 383 |  | -97.71477006 | 33.14767564 | 789.74 | 3t x 3t
3810 | 3612 | metal loss corrosion | 1:04 | 19429.27 | -14.68 | 44.09 |  | -14.68 | 44.09 | 16 | int | 0.188 | 60000 | 788 | 0.33 | 0.59 | 13 |  | 1548.99 |  | 1.97 |  |  |  | 929.39 | 0.85 |  |  |  | -97.71477015 | 33.14767569 | 789.74
3810 | 3613 | metal loss corrosion | 12:22 | 19429.29 | -14.7 | 44.07 |  | -14.7 | 44.07 | 16 | int | 0.188 | 60000 | 788 | 0.32 | 0.59 | 12 | [10 empty] | 384 |  | -97.71477021 | 33.14767571 | 789.74 | 3t x 3t
3810 | 3614 | cluster | 12:15 | 19429.29 | -14.7 | 44.07 |  | -14.7 | 44.07 | 16 | int | 0.188 | 60000 | 788 | 1.31 | 1.08 | 12 | [10 empty] | 384 |  | -97.71477021 | 33.14767571 | 789.74 | 3t x 3t
3810 | 3615 | cluster | 10:37 | 19429.3 | -14.7 | 44.07 |  | -14.7 | 44.07 | 16 | int | 0.188 | 60000 | 788 | 2.82 | 0.8 | 13 |  | 1489.46 |  | 1.89 |  |  |  | 893.68 | 0.88 |  | 385 |  | -97.71477022 | 33.14767572 | 789.74 | 3t x 3t
3810 | 3616 | metal loss corrosion | 10:38 | 19429.3 | -14.7 | 44.07 |  | -14.7 | 44.07 | 16 | int | 0.188 | 60000 | 788 | 0.32 | 0.59 | 12 | [10 empty] | 385 |  | -97.71477022 | 33.14767572 | 789.74 | 3t x 3t
3810 | 3617 | metal loss corrosion | 11:30 | 19429.32 | -14.72 | 44.05 |  | -14.72 | 44.05 | 16 | int | 0.188 | 60000 | 788 | 0.33 | 0.59 | 15 | [10 empty] | 383 |  | -97.71477027 | 33.14767574 | 789.74 | 3t x 3t
3810 | 3618 | metal loss corrosion | 11:38 | 19429.36 | -14.76 | 44.01 |  | -14.76 | 44.01 | 16 | int | 0.188 | 60000 | 788 | 0.33 | 0.59 | 10 | [10 empty] | 383 |  | -97.71477039 | 33.1476758 | 789.74 | 3t x 3t
3810 | 3619 | metal loss corrosion | 12:15 | 19429.36 | -14.77 | 44 |  | -14.77 | 44 | 16 | int | 0.188 | 60000 | 788 | 0.47 | 0.59 | 12 | [10 empty] | 384 |  | -97.71477041 | 33.14767581 | 789.74 | 3t x 3t
3810 | 3620 | metal loss corrosion | 10:40 | 19429.37 | -14.77 | 44 |  | -14.77 | 44 | 16 | int | 0.188 | 60000 | 788 | 0.38 | 0.59 | 13 | [10 empty] | 385 |  | -97.71477042 | 33.14767582 | 789.74 | 3t x 3t
3810 | 3621 | metal loss corrosion | 12:35 | 19429.37 | -14.77 | 44 |  | -14.77 | 44 | 16 | int | 0.188 | 60000 | 788 | 0.47 | 0.85 | 13 |  | 1546.7 |  | 1.96 |  |  |  | 928.02 | 0.85 |  |  |  | -97.71477042 | 33.14767582 | 789.74
3810 | 3622 | metal loss corrosion | 10:37 | 19429.44 | -14.85 | 43.92 |  | -14.85 | 43.92 | 16 | int | 0.188 | 60000 | 788 | 0.32 | 0.59 | 10 | [10 empty] | 385 |  | -97.71477063 | 33.14767592 | 789.74 | 3t x 3t
3810 | 3623 | cluster | 11:19 | 19429.45 | -14.86 | 43.92 |  | -14.86 | 43.92 | 16 | int | 0.188 | 60000 | 788 | 4.72 | 2.9 | 17 |  | 1437.06 |  | 1.82 |  |  |  | 862.24 | 0.91 |  | 386 |  | -97.71477065 | 33.14767593 | 789.74 | 3t x 3t
3810 | 3624 | metal loss corrosion | 11:25 | 19429.45 | -14.86 | 43.92 |  | -14.86 | 43.92 | 16 | int | 0.188 | 60000 | 788 | 0.32 | 0.59 | 12 | [10 empty] | 386 |  | -97.71477065 | 33.14767593 | 789.74 | 3t x 3t
3810 | 3625 | metal loss corrosion | 12:34 | 19429.48 | -14.88 | 43.89 |  | -14.88 | 43.89 | 16 | int | 0.188 | 60000 | 788 | 0.32 | 0.59 | 12 | [12 empty] | -97.71477072 | 33.14767597 | 789.74
3810 | 3626 | metal loss corrosion | 10:37 | 19429.51 | -14.91 | 43.86 |  | -14.91 | 43.86 | 16 | int | 0.188 | 60000 | 788 | 0.32 | 0.59 | 10 | [10 empty] | 385 |  | -97.71477081 | 33.14767601 | 789.74 | 3t x 3t
3810 | 3627 | metal loss corrosion | 11:52 | 19429.51 | -14.92 | 43.85 |  | -14.92 | 43.85 | 16 | int | 0.188 | 60000 | 788 | 0.35 | 0.59 | 12 | [10 empty] | 386 |  | -97.71477083 | 33.14767602 | 789.74 | 3t x 3t
3810 | 3628 | metal loss corrosion | 11:33 | 19429.52 | -14.92 | 43.85 |  | -14.92 | 43.85 | 16 | int | 0.188 | 60000 | 788 | 0.61 | 0.59 | 10 | [10 empty] | 386 |  | -97.71477085 | 33.14767603 | 789.74 | 3t x 3t
3810 | 3629 | metal loss corrosion | 11:19 | 19429.54 | -14.94 | 43.83 |  | -14.94 | 43.83 | 16 | int | 0.188 | 60000 | 788 | 0.7 | 0.59 | 12 | [10 empty] | 386 |  | -97.71477089 | 33.14767605 | 789.74 | 3t x 3t
3810 | 3630 | metal loss corrosion | 11:28 | 19429.54 | -14.95 | 43.82 |  | -14.95 | 43.82 | 16 | int | 0.188 | 60000 | 788 | 0.77 | 0.59 | 13 | [10 empty] | 386 |  | -97.71477092 | 33.14767606 | 789.74 | 3t x 3t
3810 | 3631 | cluster | 12:16 | 19429.55 | -14.96 | 43.82 |  | -14.96 | 43.82 | 16 | int | 0.188 | 60000 | 788 | 0.79 | 1.43 | 15 |  | 1538.44 |  | 1.95 |  |  |  | 923.06 | 0.85 |  | 387 |  | -97.71477094 | 33.14767607 | 789.74 | 3t x 3t
3810 | 3632 | metal loss corrosion | 12:16 | 19429.55 | -14.96 | 43.82 |  | -14.96 | 43.82 | 16 | int | 0.188 | 60000 | 788 | 0.32 | 0.59 | 15 | [10 empty] | 387 |  | -97.71477094 | 33.14767607 | 789.74 | 3t x 3t
3810 | 3633 | metal loss corrosion | 11:50 | 19429.55 | -14.96 | 43.82 |  | -14.96 | 43.82 | 16 | int | 0.188 | 60000 | 788 | 0.59 | 0.59 | 13 | [10 empty] | 386 |  | -97.71477094 | 33.14767607 | 789.74 | 3t x 3t
3810 | 3634 | metal loss corrosion | 12:52 | 19429.58 | -14.98 | 43.79 |  | -14.98 | 43.79 | 16 | int | 0.188 | 60000 | 788 | 0.8 | 0.59 | 15 |  | 1537.97 |  | 1.95 |  |  |  | 922.78 | 0.85 |  |  |  | -97.714771 | 33.1476761 | 789.74
3810 | 3635 | metal loss corrosion | 12:18 | 19429.58 | -14.98 | 43.79 |  | -14.98 | 43.79 | 16 | int | 0.188 | 60000 | 788 | 0.52 | 1.28 | 13 | [10 empty] | 387 |  | -97.71477101 | 33.1476761 | 789.74 | 3t x 3t
3810 | 3636 | metal loss corrosion | 11:47 | 19429.58 | -14.98 | 43.79 |  | -14.98 | 43.79 | 16 | int | 0.188 | 60000 | 788 | 0.9 | 0.59 | 8 | [10 empty] | 386 |  | -97.71477101 | 33.14767611 | 789.74 | 3t x 3t
3810 | 3637 | metal loss corrosion | 11:33 | 19429.64 | -15.04 | 43.73 |  | -15.04 | 43.73 | 16 | int | 0.188 | 60000 | 788 | 0.34 | 0.59 | 17 | [10 empty] | 386 |  | -97.71477118 | 33.14767619 | 789.74 | 3t x 3t
3810 | 3638 | metal loss corrosion | 10:39 | 19429.67 | -15.08 | 43.69 |  | -15.08 | 43.69 | 16 | int | 0.188 | 60000 | 788 | 0.37 | 0.59 | 12 | [12 empty] | -97.71477129 | 33.14767624 | 789.74
3810 | 3639 | metal loss corrosion | 11:23 | 19429.71 | -15.12 | 43.66 |  | -15.12 | 43.66 | 16 | int | 0.188 | 60000 | 788 | 0.63 | 0.59 | 8 | [10 empty] | 386 |  | -97.71477139 | 33.14767629 | 789.74 | 3t x 3t
3810 | 3640 | metal loss corrosion | 11:33 | 19429.74 | -15.14 | 43.63 |  | -15.14 | 43.63 | 16 | int | 0.188 | 60000 | 788 | 0.38 | 1.04 | 8 | [10 empty] | 386 |  | -97.71477146 | 33.14767633 | 789.74 | 3t x 3t
3810 | 3641 | metal loss corrosion | 12:32 | 19429.75 | -15.16 | 43.62 |  | -15.16 | 43.62 | 16 | int | 0.188 | 60000 | 788 | 0.44 | 0.79 | 20 |  | 1545 | 1638.37 | 1.96 | 2.08 |  | 983.02 | 927 | 0.85 | 9 |  |  | -97.71477151 | 33.14767635 | 789.74
3810 | 3642 | metal loss corrosion | 11:51 | 19429.82 | -15.22 | 43.55 |  | -15.22 | 43.55 | 16 | int | 0.188 | 60000 | 788 | 0.32 | 0.59 | 10 | [10 empty] | 386 |  | -97.71477169 | 33.14767644 | 789.74 | 3t x 3t
3810 | 3643 | metal loss corrosion | 12:39 | 19429.84 | -15.25 | 43.53 |  | -15.25 | 43.53 | 16 | int | 0.188 | 60000 | 788 | 0.39 | 0.67 | 13 |  | 1548.2 |  | 1.96 |  |  |  | 928.92 | 0.85 |  |  |  | -97.71477175 | 33.14767647 | 789.74
3810 | 3644 | metal loss corrosion | 11:33 | 19429.87 | -15.28 | 43.5 |  | -15.28 | 43.5 | 16 | int | 0.188 | 60000 | 788 | 0.37 | 0.59 | 15 |  | 1547.92 |  | 1.96 |  |  |  | 928.75 | 0.85 |  |  |  | -97.71477184 | 33.14767651 | 789.74
3810 | 3645 | metal loss corrosion | 10:40 | 19429.94 | -15.34 | 43.43 |  | -15.34 | 43.43 | 16 | int | 0.188 | 60000 | 788 | 0.33 | 0.59 | 12 | [12 empty] | -97.71477203 | 33.1476766 | 789.74
3810 | 3646 | metal loss corrosion | 11:50 | 19429.96 | -15.37 | 43.41 |  | -15.37 | 43.41 | 16 | int | 0.188 | 60000 | 788 | 0.39 | 0.71 | 13 |  | 1548.2 |  | 1.96 |  |  |  | 928.92 | 0.85 |  |  |  | -97.71477209 | 33.14767664 | 789.74
3810 | 3647 | cluster | 11:46 | 19430.03 | -15.43 | 43.34 |  | -15.43 | 43.34 | 16 | int | 0.188 | 60000 | 788 | 0.92 | 3.11 | 15 |  | 1534.98 |  | 1.95 |  |  |  | 920.99 | 0.86 |  | 388 |  | -97.71477228 | 33.14767673 | 789.74 | 3t x 3t
3810 | 3648 | metal loss corrosion | 12:13 | 19430.03 | -15.43 | 43.34 |  | -15.43 | 43.34 | 16 | int | 0.188 | 60000 | 788 | 0.32 | 0.59 | 13 | [10 empty] | 388 |  | -97.71477228 | 33.14767673 | 789.74 | 3t x 3t
3810 | 3649 | metal loss corrosion | 11:27 | 19430.06 | -15.47 | 43.3 |  | -15.47 | 43.3 | 16 | int | 0.188 | 60000 | 788 | 0.41 | 0.59 | 15 |  | 1547.32 |  | 1.96 |  |  |  | 928.39 | 0.85 |  |  |  | -97.71477238 | 33.14767678 | 789.74
3810 | 3650 | metal loss corrosion | 11:46 | 19430.06 | -15.47 | 43.3 |  | -15.47 | 43.3 | 16 | int | 0.188 | 60000 | 788 | 0.42 | 1.49 | 10 | [10 empty] | 388 |  | -97.71477239 | 33.14767678 | 789.74 | 3t x 3t
3810 | 3651 | metal loss corrosion | 12:22 | 19430.07 | -15.47 | 43.3 |  | -15.47 | 43.3 | 16 | int | 0.188 | 60000 | 788 | 0.39 | 0.59 | 15 | [10 empty] | 388 |  | -97.7147724 | 33.14767679 | 789.74 | 3t x 3t
3810 | 3652 | metal loss corrosion | 1:01 | 19430.1 | -15.5 | 43.27 |  | -15.5 | 43.27 | 16 | int | 0.188 | 60000 | 788 | 0.35 | 0.59 | 10 | [12 empty] | -97.71477248 | 33.14767683 | 789.74
3810 | 3653 | metal loss corrosion | 11:58 | 19430.22 | -15.63 | 43.15 |  | -15.63 | 43.15 | 16 | int | 0.188 | 60000 | 788 | 0.42 | 0.59 | 12 | [12 empty] | -97.71477283 | 33.147677 | 789.74
3810 | 3654 | metal loss corrosion | 11:23 | 19430.25 | -15.65 | 43.12 |  | -15.65 | 43.12 | 16 | int | 0.188 | 60000 | 788 | 0.39 | 0.59 | 15 | [10 empty] | 389 |  | -97.7147729 | 33.14767703 | 789.74 | 3t x 3t
3810 | 3655 | cluster | 11:23 | 19430.25 | -15.65 | 43.12 |  | -15.65 | 43.12 | 16 | int | 0.188 | 60000 | 788 | 0.49 | 1.66 | 19 |  | 1544.63 |  | 1.96 |  |  |  | 926.78 | 0.85 |  | 389 |  | -97.7147729 | 33.14767703 | 789.74 | 3t x 3t
3810 | 3656 | metal loss corrosion | 11:38 | 19430.25 | -15.65 | 43.12 |  | -15.65 | 43.12 | 16 | int | 0.188 | 60000 | 788 | 0.47 | 0.59 | 19 | [10 empty] | 389 |  | -97.71477291 | 33.14767704 | 789.74 | 3t x 3t
3810 | 3657 | metal loss corrosion | 12:14 | 19430.4 | -15.8 | 42.97 |  | -15.8 | 42.97 | 16 | int | 0.188 | 60000 | 788 | 0.32 | 0.59 | 10 | [12 empty] | -97.71477332 | 33.14767724 | 789.74
3810 | 3658 | metal loss corrosion | 11:52 | 19430.45 | -15.86 | 42.92 |  | -15.86 | 42.92 | 16 | int | 0.188 | 60000 | 788 | 0.46 | 0.59 | 15 | [10 empty] | 390 |  | -97.71477348 | 33.14767732 | 789.74 | 3t x 3t
3810 | 3659 | cluster | 11:23 | 19430.45 | -15.86 | 42.92 |  | -15.86 | 42.92 | 16 | int | 0.188 | 60000 | 788 | 1.3 | 2.6 | 15 |  | 1522.37 |  | 1.93 |  |  |  | 913.42 | 0.86 |  | 390 |  | -97.71477348 | 33.14767732 | 789.74 | 3t x 3t
3810 | 3660 | metal loss corrosion | 11:23 | 19430.5 | -15.91 | 42.86 |  | -15.91 | 42.86 | 16 | int | 0.188 | 60000 | 788 | 0.46 | 0.59 | 15 | [10 empty] | 390 |  | -97.71477363 | 33.14767739 | 789.74 | 3t x 3t
3810 | 3661 | metal loss corrosion | 12:46 | 19430.51 | -15.91 | 42.86 |  | -15.91 | 42.86 | 16 | int | 0.188 | 60000 | 788 | 0.32 | 0.59 | 10 | [12 empty] | -97.71477364 | 33.14767739 | 789.74
3810 | 3662 | metal loss corrosion | 11:39 | 19430.53 | -15.93 | 42.84 |  | -15.93 | 42.84 | 16 | int | 0.188 | 60000 | 788 | 0.41 | 0.59 | 10 | [10 empty] | 390 |  | -97.71477369 | 33.14767742 | 789.74 | 3t x 3t
3810 | 3663 | cluster | 12:34 | 19430.6 | -16.01 | 42.76 |  | -16.01 | 42.76 | 16 | int | 0.188 | 60000 | 788 | 0.79 | 1.86 | 19 |  | 1534.65 |  | 1.95 |  |  |  | 920.79 | 0.86 |  | 391 |  | -97.71477391 | 33.14767753 | 789.74 | 3t x 3t
3810 | 3664 | metal loss corrosion | 12:35 | 19430.6 | -16.01 | 42.76 |  | -16.01 | 42.76 | 16 | int | 0.188 | 60000 | 788 | 0.79 | 0.77 | 19 | [10 empty] | 391 |  | -97.71477391 | 33.14767753 | 789.74 | 3t x 3t
3810 | 3665 | metal loss corrosion | 12:52 | 19430.61 | -16.02 | 42.76 |  | -16.02 | 42.76 | 16 | int | 0.188 | 60000 | 788 | 0.54 | 0.59 | 17 | [10 empty] | 391 |  | -97.71477393 | 33.14767754 | 789.74 | 3t x 3t
3810 | 3666 | metal loss corrosion | 11:26 | 19430.62 | -16.02 | 42.75 |  | -16.02 | 42.75 | 16 | int | 0.188 | 60000 | 788 | 0.32 | 0.59 | 17 |  | 1548.49 |  | 1.97 |  |  |  | 929.09 | 0.85 |  |  |  | -97.71477395 | 33.14767755 | 789.74
3810 | 3667 | metal loss corrosion | 12:13 | 19430.63 | -16.04 | 42.74 |  | -16.04 | 42.74 | 16 | int | 0.188 | 60000 | 788 | 0.33 | 0.59 | 17 |  | 1548.29 |  | 1.96 |  |  |  | 928.98 | 0.85 |  |  |  | -97.71477399 | 33.14767757 | 789.74
3810 | 3668 | metal loss corrosion | 11:54 | 19430.73 | -16.14 | 42.64 |  | -16.14 | 42.64 | 16 | int | 0.188 | 60000 | 788 | 0.85 | 0.59 | 10 | [10 empty] | 392 |  | -97.71477427 | 33.1476777 | 789.74 | 3t x 3t
3810 | 3669 | cluster | 11:22 | 19430.73 | -16.14 | 42.64 |  | -16.14 | 42.64 | 16 | int | 0.188 | 60000 | 788 | 1.9 | 5.07 | 20 |  | 1486.1 | 1567.39 | 1.89 | 1.99 |  | 940.43 | 891.66 | 0.88 | 9 | 392 |  | -97.71477427 | 33.1476777 | 789.74 | 3t x 3t
3810 | 3670 | metal loss corrosion | 12:26 | 19430.74 | -16.14 | 42.63 |  | -16.14 | 42.63 | 16 | int | 0.188 | 60000 | 788 | 0.69 | 0.59 | 15 | [10 empty] | 392 |  | -97.71477429 | 33.14767771 | 789.74 | 3t x 3t
3810 | 3671 | metal loss corrosion | 11:58 | 19430.74 | -16.15 | 42.63 |  | -16.15 | 42.63 | 16 | int | 0.188 | 60000 | 788 | 0.72 | 0.59 | 12 | [10 empty] | 392 |  | -97.7147743 | 33.14767772 | 789.74 | 3t x 3t
3810 | 3672 | metal loss corrosion | 12:14 | 19430.77 | -16.17 | 42.6 |  | -16.17 | 42.6 | 16 | int | 0.188 | 60000 | 788 | 0.71 | 0.59 | 15 | [10 empty] | 392 |  | -97.71477437 | 33.14767775 | 789.74 | 3t x 3t
3810 | 3673 | metal loss corrosion | 11:40 | 19430.77 | -16.18 | 42.6 |  | -16.18 | 42.6 | 16 | int | 0.188 | 60000 | 788 | 0.82 | 0.79 | 10 | [10 empty] | 392 |  | -97.71477439 | 33.14767776 | 789.74 | 3t x 3t
3810 | 3674 | metal loss corrosion | 11:22 | 19430.79 | -16.19 | 42.58 |  | -16.19 | 42.58 | 16 | int | 0.188 | 60000 | 788 | 0.41 | 0.59 | 20 | [10 empty] | 392 |  | -97.71477442 | 33.14767778 | 789.74 | 3t x 3t
3810 | 3675 | metal loss corrosion | 11:25 | 19430.86 | -16.27 | 42.5 |  | -16.27 | 42.5 | 16 | int | 0.188 | 60000 | 788 | 0.33 | 0.59 | 13 | [10 empty] | 392 |  | -97.71477464 | 33.14767789 | 789.74 | 3t x 3t
3810 | 3676 | metal loss corrosion | 12:11 | 19431.05 | -16.46 | 42.31 |  | -16.46 | 42.31 | 16 | int | 0.188 | 60000 | 788 | 0.71 | 0.59 | 12 | [10 empty] | 393 |  | -97.71477518 | 33.14767815 | 789.74 | 3t x 3t
3810 | 3677 | cluster | 11:57 | 19431.05 | -16.46 | 42.31 |  | -16.46 | 42.31 | 16 | int | 0.188 | 60000 | 788 | 1.06 | 2.82 | 15 |  | 1530.07 |  | 1.94 |  |  |  | 918.04 | 0.86 |  | 393 |  | -97.71477518 | 33.14767815 | 789.74 | 3t x 3t
3810 | 3678 | metal loss corrosion | 1:09 | 19431.06 | -16.47 | 42.3 |  | -16.47 | 42.3 | 16 | int | 0.188 | 60000 | 788 | 0.33 | 0.59 | 10 | [12 empty] | -97.71477521 | 33.14767816 | 789.74
3810 | 3679 | metal loss corrosion | 12:26 | 19431.07 | -16.48 | 42.3 |  | -16.48 | 42.3 | 16 | int | 0.188 | 60000 | 788 | 0.57 | 0.76 | 15 | [10 empty] | 393 |  | -97.71477523 | 33.14767817 | 789.74 | 3t x 3t
3810 | 3680 | metal loss corrosion | 11:57 | 19431.08 | -16.49 | 42.28 |  | -16.49 | 42.28 | 16 | int | 0.188 | 60000 | 788 | 0.69 | 0.59 | 10 | [10 empty] | 393 |  | -97.71477527 | 33.14767819 | 789.74 | 3t x 3t
3810 | 3681 | metal loss corrosion | 11:06 | 19431.21 | -16.62 | 42.16 |  | -16.62 | 42.16 | 16 | int | 0.188 | 60000 | 788 | 0.55 | 0.59 | 13 |  | 1545.4 |  | 1.96 |  |  |  | 927.24 | 0.85 |  |  |  | -97.71477563 | 33.14767837 | 789.74
3810 | 3682 | metal loss corrosion | 11:52 | 19431.22 | -16.63 | 42.14 |  | -16.63 | 42.14 | 16 | int | 0.188 | 60000 | 788 | 0.41 | 0.59 | 12 | [12 empty] | -97.71477566 | 33.14767838 | 789.74
3810 | 3683 | metal loss corrosion | 11:29 | 19431.24 | -16.64 | 42.13 |  | -16.64 | 42.13 | 16 | int | 0.188 | 60000 | 788 | 0.38 | 0.59 | 20 |  | 1546.47 | 1640.01 | 1.96 | 2.08 |  | 984.01 | 927.88 | 0.85 | 9 |  |  | -97.7147757 | 33.1476784 | 789.74
3810 | 3684 | cluster | 12:21 | 19431.26 | -16.67 | 42.11 |  | -16.67 | 42.11 | 16 | int | 0.188 | 60000 | 788 | 1.4 | 1.59 | 12 | [10 empty] | 394 |  | -97.71477577 | 33.14767844 | 789.74 | 3t x 3t
3810 | 3685 | metal loss corrosion | 12:22 | 19431.26 | -16.67 | 42.11 |  | -16.67 | 42.11 | 16 | int | 0.188 | 60000 | 788 | 0.32 | 0.59 | 12 | [10 empty] | 394 |  | -97.71477577 | 33.14767844 | 789.74 | 3t x 3t
3810 | 3686 | metal loss corrosion | 11:10 | 19431.31 | -16.72 | 42.06 |  | -16.72 | 42.06 | 16 | int | 0.188 | 60000 | 788 | 0.33 | 0.59 | 10 | [12 empty] | -97.71477591 | 33.1476785 | 789.74
3810 | 3687 | metal loss corrosion | 12:31 | 19431.33 | -16.74 | 42.03 |  | -16.74 | 42.03 | 16 | int | 0.188 | 60000 | 788 | 0.54 | 0.91 | 8 | [10 empty] | 394 |  | -97.71477597 | 33.14767854 | 789.74 | 3t x 3t
3810 | 3688 | metal loss corrosion | 1:20 | 19431.38 | -16.78 | 41.99 |  | -16.78 | 41.99 | 16 | int | 0.188 | 60000 | 788 | 0.32 | 0.59 | 10 | [12 empty] | -97.71477609 | 33.14767859 | 789.74
3810 | 3689 | metal loss corrosion | 11:17 | 19431.39 | -16.79 | 41.98 |  | -16.79 | 41.98 | 16 | int | 0.188 | 60000 | 788 | 0.32 | 0.76 | 12 | [12 empty] | -97.71477613 | 33.14767861 | 789.74
3810 | 3690 | metal loss corrosion | 12:38 | 19431.45 | -16.85 | 41.92 |  | -16.85 | 41.92 | 16 | int | 0.188 | 60000 | 788 | 0.44 | 0.59 | 13 |  | 1547.49 |  | 1.96 |  |  |  | 928.49 | 0.85 |  |  |  | -97.7147763 | 33.14767869 | 789.74
3810 | 3691 | metal loss corrosion | 11:34 | 19431.47 | -16.87 | 41.9 |  | -16.87 | 41.9 | 16 | int | 0.188 | 60000 | 788 | 0.4 | 0.59 | 13 |  | 1548.03 |  | 1.96 |  |  |  | 928.82 | 0.85 |  |  |  | -97.71477634 | 33.14767872 | 789.74
3810 | 3692 | metal loss corrosion | 11:09 | 19431.5 | -16.91 | 41.87 |  | -16.91 | 41.87 | 16 | int | 0.188 | 60000 | 788 | 0.35 | 0.59 | 12 | [12 empty] | -97.71477645 | 33.14767877 | 789.74
3810 | 3693 | cluster | 12:10 | 19431.54 | -16.95 | 41.83 |  | -16.95 | 41.83 | 16 | int | 0.188 | 60000 | 788 | 0.77 | 1.58 | 12 | [10 empty] | 395 |  | -97.71477656 | 33.14767882 | 789.74 | 3t x 3t
3810 | 3694 | metal loss corrosion | 12:24 | 19431.54 | -16.95 | 41.83 |  | -16.95 | 41.83 | 16 | int | 0.188 | 60000 | 788 | 0.63 | 0.59 | 10 | [10 empty] | 395 |  | -97.71477656 | 33.14767882 | 789.74 | 3t x 3t
3810 | 3695 | metal loss corrosion | 12:10 | 19431.55 | -16.96 | 41.82 |  | -16.96 | 41.82 | 16 | int | 0.188 | 60000 | 788 | 0.66 | 0.62 | 12 | [10 empty] | 395 |  | -97.71477658 | 33.14767884 | 789.74 | 3t x 3t
3810 | 3696 | cluster | 11:05 | 19431.62 | -17.03 | 41.75 |  | -17.03 | 41.75 | 16 | int | 0.188 | 60000 | 788 | 1.24 | 1.72 | 12 | [10 empty] | 396 |  | -97.71477679 | 33.14767893 | 789.74 | 3t x 3t
3810 | 3697 | metal loss corrosion | 11:05 | 19431.62 | -17.03 | 41.75 |  | -17.03 | 41.75 | 16 | int | 0.188 | 60000 | 788 | 0.76 | 0.59 | 10 | [10 empty] | 396 |  | -97.71477679 | 33.14767893 | 789.74 | 3t x 3t
3810 | 3698 | metal loss corrosion | 12:10 | 19431.66 | -17.06 | 41.71 |  | -17.06 | 41.71 | 16 | int | 0.188 | 60000 | 788 | 0.49 | 0.59 | 15 |  | 1545.72 |  | 1.96 |  |  |  | 927.43 | 0.85 |  |  |  | -97.71477688 | 33.14767898 | 789.74
3810 | 3699 | cluster | 10:37 | 19431.66 | -17.07 | 41.7 |  | -17.07 | 41.7 | 16 | int | 0.188 | 60000 | 788 | 0.62 | 1.13 | 15 |  | 1542.61 |  | 1.96 |  |  |  | 925.57 | 0.85 |  | 397 |  | -97.7147769 | 33.14767899 | 789.74 | 3t x 3t
3810 | 3700 | metal loss corrosion | 10:45 | 19431.66 | -17.07 | 41.7 |  | -17.07 | 41.7 | 16 | int | 0.188 | 60000 | 788 | 0.62 | 0.59 | 10 | [10 empty] | 397 |  | -97.7147769 | 33.14767899 | 789.74 | 3t x 3t
3810 | 3701 | metal loss corrosion | 10:37 | 19431.68 | -17.09 | 41.69 |  | -17.09 | 41.69 | 16 | int | 0.188 | 60000 | 788 | 0.32 | 0.59 | 15 | [10 empty] | 397 |  | -97.71477695 | 33.14767902 | 789.74 | 3t x 3t
3810 | 3702 | metal loss corrosion | 12:36 | 19431.69 | -17.09 | 41.68 |  | -17.09 | 41.68 | 16 | int | 0.188 | 60000 | 788 | 0.44 | 0.59 | 12 | [12 empty] | -97.71477697 | 33.14767902 | 789.74
3810 | 3703 | metal loss corrosion | 11:22 | 19431.69 | -17.1 | 41.68 |  | -17.1 | 41.68 | 16 | int | 0.188 | 60000 | 788 | 0.42 | 0.59 | 12 | [10 empty] | 396 |  | -97.71477698 | 33.14767903 | 789.74 | 3t x 3t
3810 | 3704 | metal loss corrosion | 12:58 | 19431.7 | -17.11 | 41.67 |  | -17.11 | 41.67 | 16 | int | 0.188 | 60000 | 788 | 0.41 | 1.05 | 10 | [12 empty] | -97.71477701 | 33.14767904 | 789.74
3810 | 3705 | metal loss corrosion | 10:37 | 19431.79 | -17.19 | 41.58 |  | -17.19 | 41.58 | 16 | int | 0.188 | 60000 | 788 | 0.34 | 0.59 | 13 |  | 1548.69 |  | 1.97 |  |  |  | 929.21 | 0.85 |  |  |  | -97.71477725 | 33.14767916 | 789.74
3810 | 3706 | metal loss corrosion | 11:11 | 19431.82 | -17.23 | 41.55 |  | -17.23 | 41.55 | 16 | int | 0.188 | 60000 | 788 | 0.32 | 0.64 | 12 | [12 empty] | -97.71477735 | 33.14767921 | 789.74
3810 | 3707 | metal loss corrosion | 1:24 | 19431.84 | -17.24 | 41.53 |  | -17.24 | 41.53 | 16 | int | 0.188 | 60000 | 788 | 0.33 | 0.59 | 10 | [12 empty] | -97.7147774 | 33.14767923 | 789.74
3810 | 3708 | cluster | 10:41 | 19431.94 | -17.35 | 41.43 |  | -17.35 | 41.43 | 16 | int | 0.188 | 60000 | 788 | 1.52 | 5.38 | 19 |  | 1503.88 |  | 1.91 |  |  |  | 902.33 | 0.87 |  | 398 |  | -97.71477769 | 33.14767938 | 789.74 | 3t x 3t
3810 | 3709 | metal loss corrosion | 11:05 | 19431.94 | -17.35 | 41.43 |  | -17.35 | 41.43 | 16 | int | 0.188 | 60000 | 788 | 0.85 | 0.59 | 12 | [10 empty] | 398 |  | -97.71477769 | 33.14767938 | 789.74 | 3t x 3t
3810 | 3710 | metal loss corrosion | 12:17 | 19431.96 | -17.36 | 41.41 |  | -17.36 | 41.41 | 16 | int | 0.188 | 60000 | 788 | 0.52 | 0.59 | 12 | [10 empty] | 399 |  | -97.71477773 | 33.14767939 | 789.74 | 3t x 3t
3810 | 3711 | cluster | 12:13 | 19431.96 | -17.36 | 41.41 |  | -17.36 | 41.41 | 16 | int | 0.188 | 60000 | 788 | 1.14 | 0.91 | 13 |  | 1530.91 |  | 1.94 |  |  |  | 918.55 | 0.86 |  | 399 |  | -97.71477773 | 33.14767939 | 789.74 | 3t x 3t
3810 | 3712 | metal loss corrosion | 11:33 | 19431.96 | -17.36 | 41.41 |  | -17.36 | 41.41 | 16 | int | 0.188 | 60000 | 788 | 0.74 | 0.59 | 17 | [10 empty] | 398 |  | -97.71477773 | 33.1476794 | 789.74 | 3t x 3t
3810 | 3713 | metal loss corrosion | 11:19 | 19431.96 | -17.37 | 41.41 |  | -17.37 | 41.41 | 16 | int | 0.188 | 60000 | 788 | 0.72 | 0.77 | 10 | [10 empty] | 398 |  | -97.71477775 | 33.1476794 | 789.74 | 3t x 3t
3810 | 3714 | metal loss corrosion | 12:34 | 19431.97 | -17.37 | 41.4 |  | -17.37 | 41.4 | 16 | int | 0.188 | 60000 | 788 | 0.33 | 0.59 | 10 | [12 empty] | -97.71477777 | 33.14767941 | 789.74
3810 | 3715 | metal loss corrosion | 10:50 | 19431.97 | -17.37 | 41.4 |  | -17.37 | 41.4 | 16 | int | 0.188 | 60000 | 788 | 0.42 | 0.59 | 19 | [10 empty] | 398 |  | -97.71477777 | 33.14767941 | 789.74 | 3t x 3t
3810 | 3716 | metal loss corrosion | 11:49 | 19431.99 | -17.39 | 41.38 |  | -17.39 | 41.38 | 16 | int | 0.188 | 60000 | 788 | 0.57 | 0.59 | 13 | [10 empty] | 398 |  | -97.71477781 | 33.14767944 | 789.74 | 3t x 3t
3810 | 3717 | metal loss corrosion | 12:13 | 19432.02 | -17.43 | 41.35 |  | -17.43 | 41.35 | 16 | int | 0.188 | 60000 | 788 | 0.32 | 0.59 | 13 | [10 empty] | 399 |  | -97.71477792 | 33.14767949 | 789.74 | 3t x 3t
3810 | 3718 | metal loss corrosion | 10:41 | 19432.03 | -17.43 | 41.34 |  | -17.43 | 41.34 | 16 | int | 0.188 | 60000 | 788 | 0.32 | 0.63 | 10 | [10 empty] | 398 |  | -97.71477793 | 33.14767949 | 789.74 | 3t x 3t
3810 | 3719 | metal loss corrosion | 11:10 | 19432.04 | -17.45 | 41.33 |  | -17.45 | 41.33 | 16 | int | 0.188 | 60000 | 788 | 0.33 | 0.62 | 13 | [10 empty] | 398 |  | -97.71477797 | 33.14767951 | 789.74 | 3t x 3t
3810 | 3720 | metal loss corrosion | 11:32 | 19432.08 | -17.49 | 41.29 |  | -17.49 | 41.29 | 16 | int | 0.188 | 60000 | 788 | 0.39 | 0.59 | 12 | [12 empty] | -97.71477808 | 33.14767957 | 789.74
3810 | 3721 | metal loss corrosion | 12:11 | 19432.15 | -17.56 | 41.22 |  | -17.56 | 41.22 | 16 | int | 0.188 | 60000 | 788 | 0.43 | 0.59 | 15 |  | 1546.89 |  | 1.96 |  |  |  | 928.13 | 0.85 |  |  |  | -97.71477829 | 33.14767967 | 789.74
3810 | 3722 | metal loss corrosion | 11:52 | 19432.16 | -17.57 | 41.21 |  | -17.57 | 41.21 | 16 | int | 0.188 | 60000 | 788 | 0.33 | 0.62 | 10 | [12 empty] | -97.71477831 | 33.14767968 | 789.74
3810 | 3723 | metal loss corrosion | 12:44 | 19432.17 | -17.57 | 41.2 |  | -17.57 | 41.2 | 16 | int | 0.188 | 60000 | 788 | 0.36 | 0.59 | 17 | [10 empty] | 400 |  | -97.71477833 | 33.14767969 | 789.74 | 3t x 3t
3810 | 3724 | cluster | 12:31 | 19432.17 | -17.57 | 41.2 |  | -17.57 | 41.2 | 16 | int | 0.188 | 60000 | 788 | 0.61 | 1.48 | 17 |  | 1541.36 |  | 1.96 |  |  |  | 924.82 | 0.85 |  | 400 |  | -97.71477833 | 33.14767969 | 789.74 | 3t x 3t
3810 | 3725 | metal loss corrosion | 12:31 | 19432.17 | -17.58 | 41.19 |  | -17.58 | 41.19 | 16 | int | 0.188 | 60000 | 788 | 0.54 | 0.59 | 17 | [10 empty] | 400 |  | -97.71477834 | 33.1476797 | 789.74 | 3t x 3t
3810 | 3726 | metal loss corrosion | 1:03 | 19432.31 | -17.71 | 41.06 |  | -17.71 | 41.06 | 16 | int | 0.188 | 60000 | 788 | 0.45 | 0.59 | 10 | [12 empty] | -97.71477873 | 33.14767988 | 789.74
3810 | 3727 | metal loss corrosion | 10:43 | 19432.31 | -17.71 | 41.06 |  | -17.71 | 41.06 | 16 | int | 0.188 | 60000 | 788 | 0.36 | 0.59 | 15 |  | 1548.11 |  | 1.96 |  |  |  | 928.87 | 0.85 |  |  |  | -97.71477873 | 33.14767988 | 789.74
3810 | 3728 | metal loss corrosion | 11:11 | 19432.34 | -17.74 | 41.03 |  | -17.74 | 41.03 | 16 | int | 0.188 | 60000 | 788 | 0.54 | 0.59 | 10 | [12 empty] | -97.71477881 | 33.14767992 | 789.74
3810 | 3729 | metal loss corrosion | 12:34 | 19432.34 | -17.74 | 41.03 |  | -17.74 | 41.03 | 16 | int | 0.188 | 60000 | 788 | 0.34 | 0.59 | 13 |  | 1548.84 |  | 1.97 |  |  |  | 929.31 | 0.85 |  |  |  | -97.71477881 | 33.14767993 | 789.74
3810 | 3730 | cluster | 11:33 | 19432.37 | -17.77 | 41 |  | -17.77 | 41 | 16 | int | 0.188 | 60000 | 788 | 1.3 | 0.82 | 13 |  | 1526.49 |  | 1.94 |  |  |  | 915.89 | 0.86 |  | 401 |  | -97.71477889 | 33.14767996 | 789.74 | 3t x 3t
3810 | 3731 | metal loss corrosion | 11:36 | 19432.37 | -17.77 | 41 |  | -17.77 | 41 | 16 | int | 0.188 | 60000 | 788 | 0.33 | 0.59 | 10 | [10 empty] | 401 |  | -97.71477889 | 33.14767996 | 789.74 | 3t x 3t
3810 | 3732 | metal loss corrosion | 10:40 | 19432.4 | -17.8 | 40.97 |  | -17.8 | 40.97 | 16 | int | 0.188 | 60000 | 788 | 0.39 | 0.59 | 17 | [10 empty] | 402 |  | -97.71477898 | 33.14768001 | 789.74 | 3t x 3t
3810 | 3733 | cluster | 10:35 | 19432.4 | -17.8 | 40.97 |  | -17.8 | 40.97 | 16 | int | 0.188 | 60000 | 788 | 1.88 | 3.35 | 17 |  | 1496.7 |  | 1.9 |  |  |  | 898.02 | 0.88 |  | 402 |  | -97.71477898 | 33.14768001 | 789.74 | 3t x 3t
3810 | 3734 | metal loss corrosion | 11:33 | 19432.41 | -17.81 | 40.96 |  | -17.81 | 40.96 | 16 | int | 0.188 | 60000 | 788 | 0.8 | 0.59 | 13 | [10 empty] | 401 |  | -97.71477901 | 33.14768002 | 789.74 | 3t x 3t
3810 | 3735 | metal loss corrosion | 11:08 | 19432.44 | -17.85 | 40.93 |  | -17.85 | 40.93 | 16 | int | 0.188 | 60000 | 788 | 0.63 | 1.09 | 10 | [10 empty] | 402 |  | -97.7147791 | 33.14768007 | 789.75 | 3t x 3t
3810 | 3736 | metal loss corrosion | 12:37 | 19432.44 | -17.85 | 40.92 |  | -17.85 | 40.92 | 16 | int | 0.188 | 60000 | 788 | 0.84 | 0.92 | 12 | [12 empty] | -97.71477911 | 33.14768007 | 789.75
3810 | 3737 | metal loss corrosion | 10:35 | 19432.45 | -17.86 | 40.92 |  | -17.86 | 40.92 | 16 | int | 0.188 | 60000 | 788 | 0.34 | 0.59 | 12 | [10 empty] | 402 |  | -97.71477913 | 33.14768008 | 789.75 | 3t x 3t
3810 | 3738 | metal loss corrosion | 10:58 | 19432.49 | -17.89 | 40.88 |  | -17.89 | 40.88 | 16 | int | 0.188 | 60000 | 788 | 0.37 | 0.59 | 12 | [10 empty] | 402 |  | -97.71477924 | 33.14768013 | 789.75 | 3t x 3t
3810 | 3739 | metal loss corrosion | 10:43 | 19432.52 | -17.93 | 40.84 |  | -17.93 | 40.84 | 16 | int | 0.188 | 60000 | 788 | 0.37 | 0.63 | 15 | [10 empty] | 402 |  | -97.71477933 | 33.14768018 | 789.75 | 3t x 3t
3810 | 3740 | metal loss corrosion | 11:36 | 19432.58 | -17.98 | 40.79 |  | -17.98 | 40.79 | 16 | int | 0.188 | 60000 | 788 | 0.77 | 0.59 | 10 | [10 empty] | 403 |  | -97.71477948 | 33.14768025 | 789.75 | 3t x 3t
3810 | 3741 | cluster | 11:36 | 19432.58 | -17.98 | 40.79 |  | -17.98 | 40.79 | 16 | int | 0.188 | 60000 | 788 | 1.12 | 1.82 | 10 | [10 empty] | 403 |  | -97.71477948 | 33.14768025 | 789.75 | 3t x 3t
3810 | 3742 | metal loss corrosion | 10:41 | 19432.63 | -18.03 | 40.74 |  | -18.03 | 40.74 | 16 | int | 0.188 | 60000 | 788 | 0.38 | 0.62 | 19 |  | 1546.98 |  | 1.96 |  |  |  | 928.19 | 0.85 |  |  |  | -97.71477962 | 33.14768032 | 789.75
3810 | 3743 | metal loss corrosion | 10:18 | 19432.63 | -18.04 | 40.73 |  | -18.04 | 40.73 | 16 | int | 0.188 | 60000 | 788 | 0.32 | 0.59 | 13 |  | 1548.99 |  | 1.97 |  |  |  | 929.39 | 0.85 |  |  |  | -97.71477965 | 33.14768033 | 789.75
3810 | 3744 | metal loss corrosion | 11:53 | 19432.64 | -18.04 | 40.73 |  | -18.04 | 40.73 | 16 | int | 0.188 | 60000 | 788 | 0.36 | 0.66 | 10 | [10 empty] | 403 |  | -97.71477966 | 33.14768034 | 789.75 | 3t x 3t
3810 | 3745 | metal loss corrosion | 12:23 | 19432.7 | -18.1 | 40.67 |  | -18.1 | 40.67 | 16 | int | 0.188 | 60000 | 788 | 0.4 | 0.85 | 10 | [12 empty] | -97.71477982 | 33.14768042 | 789.75
3810 | 3746 | metal loss corrosion | 10:42 | 19432.71 | -18.12 | 40.66 |  | -18.12 | 40.66 | 16 | int | 0.188 | 60000 | 788 | 0.36 | 0.59 | 17 |  | 1547.68 |  | 1.96 |  |  |  | 928.61 | 0.85 |  |  |  | -97.71477987 | 33.14768044 | 789.75
3810 | 3747 | cluster | 11:18 | 19432.71 | -18.12 | 40.65 |  | -18.12 | 40.65 | 16 | int | 0.188 | 60000 | 788 | 0.38 | 1.5 | 19 |  | 1546.51 |  | 1.96 |  |  |  | 927.91 | 0.85 |  | 404 |  | -97.71477987 | 33.14768044 | 789.75 | 3t x 3t
3810 | 3748 | metal loss corrosion | 11:32 | 19432.71 | -18.12 | 40.65 |  | -18.12 | 40.65 | 16 | int | 0.188 | 60000 | 788 | 0.32 | 0.59 | 19 | [10 empty] | 404 |  | -97.71477987 | 33.14768044 | 789.75 | 3t x 3t
3810 | 3749 | metal loss corrosion | 11:19 | 19432.72 | -18.12 | 40.65 |  | -18.12 | 40.65 | 16 | int | 0.188 | 60000 | 788 | 0.36 | 0.59 | 13 | [10 empty] | 404 |  | -97.71477988 | 33.14768045 | 789.75 | 3t x 3t
3810 | 3750 | metal loss corrosion | 11:01 | 19432.72 | -18.13 | 40.65 |  | -18.13 | 40.65 | 16 | int | 0.188 | 60000 | 788 | 0.58 | 0.59 | 12 | [10 empty] | 405 |  | -97.71477989 | 33.14768045 | 789.75 | 3t x 3t
3810 | 3751 | cluster | 10:45 | 19432.72 | -18.13 | 40.65 |  | -18.13 | 40.65 | 16 | int | 0.188 | 60000 | 788 | 1.46 | 1.7 | 13 |  | 1522.05 |  | 1.93 |  |  |  | 913.23 | 0.86 |  | 405 |  | -97.71477989 | 33.14768045 | 789.75 | 3t x 3t
3810 | 3752 | metal loss corrosion | 12:59 | 19432.79 | -18.19 | 40.58 |  | -18.19 | 40.58 | 16 | int | 0.188 | 60000 | 788 | 0.34 | 0.59 | 12 | [12 empty] | -97.71478008 | 33.14768054 | 789.75
3810 | 3753 | metal loss corrosion | 12:42 | 19432.81 | -18.21 | 40.56 |  | -18.21 | 40.56 | 16 | int | 0.188 | 60000 | 788 | 0.33 | 0.59 | 10 | [12 empty] | -97.71478013 | 33.14768057 | 789.75
3810 | 3754 | metal loss corrosion | 11:31 | 19432.81 | -18.21 | 40.56 |  | -18.21 | 40.56 | 16 | int | 0.188 | 60000 | 788 | 0.44 | 0.59 | 10 | [12 empty] | -97.71478014 | 33.14768057 | 789.75
3810 | 3755 | metal loss corrosion | 10:46 | 19432.82 | -18.22 | 40.55 |  | -18.22 | 40.55 | 16 | int | 0.188 | 60000 | 788 | 0.33 | 0.59 | 13 | [10 empty] | 405 |  | -97.71478016 | 33.14768058 | 789.75 | 3t x 3t
3810 | 3756 | cluster | 11:58 | 19432.87 | -18.27 | 40.5 |  | -18.27 | 40.5 | 16 | int | 0.188 | 60000 | 788 | 2.69 | 3.66 | 13 |  | 1492.45 |  | 1.89 |  |  |  | 895.47 | 0.88 |  | 406 |  | -97.71478031 | 33.14768066 | 789.75 | 3t x 3t
3810 | 3757 | metal loss corrosion | 12:17 | 19432.87 | -18.27 | 40.5 |  | -18.27 | 40.5 | 16 | int | 0.188 | 60000 | 788 | 0.32 | 0.59 | 10 | [10 empty] | 406 |  | -97.71478031 | 33.14768066 | 789.75 | 3t x 3t
3810 | 3758 | metal loss corrosion | 12:40 | 19432.88 | -18.29 | 40.49 |  | -18.29 | 40.49 | 16 | int | 0.188 | 60000 | 788 | 0.34 | 0.59 | 10 | [10 empty] | 406 |  | -97.71478035 | 33.14768068 | 789.75 | 3t x 3t
3810 | 3759 | metal loss corrosion | 12:21 | 19432.9 | -18.3 | 40.47 |  | -18.3 | 40.47 | 16 | int | 0.188 | 60000 | 788 | 0.94 | 0.59 | 13 | [10 empty] | 406 |  | -97.71478038 | 33.14768069 | 789.75 | 3t x 3t
3810 | 3760 | metal loss corrosion | 12:10 | 19432.91 | -18.32 | 40.46 |  | -18.32 | 40.46 | 16 | int | 0.188 | 60000 | 788 | 0.85 | 0.59 | 12 | [10 empty] | 406 |  | -97.71478043 | 33.14768072 | 789.75 | 3t x 3t
3810 | 3761 | metal loss corrosion | 12:42 | 19432.92 | -18.33 | 40.45 |  | -18.33 | 40.45 | 16 | int | 0.188 | 60000 | 788 | 0.59 | 0.59 | 10 | [10 empty] | 406 |  | -97.71478046 | 33.14768073 | 789.75 | 3t x 3t
3810 | 3762 | metal loss corrosion | 12:37 | 19432.94 | -18.35 | 40.43 |  | -18.35 | 40.43 | 16 | int | 0.188 | 60000 | 788 | 0.95 | 0.59 | 12 | [10 empty] | 406 |  | -97.71478051 | 33.14768076 | 789.75 | 3t x 3t
3810 | 3763 | metal loss corrosion | 12:17 | 19432.95 | -18.35 | 40.42 |  | -18.35 | 40.42 | 16 | int | 0.188 | 60000 | 788 | 0.66 | 0.59 | 12 | [10 empty] | 406 |  | -97.71478054 | 33.14768077 | 789.75 | 3t x 3t
3810 | 3764 | cluster | 10:56 | 19432.95 | -18.36 | 40.42 |  | -18.36 | 40.42 | 16 | int | 0.188 | 60000 | 788 | 1.73 | 3.17 | 20 |  | 1492.62 | 1575.69 | 1.89 | 2 |  | 945.41 | 895.57 | 0.88 | 9 | 407 |  | -97.71478054 | 33.14768077 | 789.75 | 3t x 3t
3810 | 3765 | metal loss corrosion | 11:33 | 19432.95 | -18.36 | 40.42 |  | -18.36 | 40.42 | 16 | int | 0.188 | 60000 | 788 | 0.75 | 0.59 | 19 | [10 empty] | 407 |  | -97.71478054 | 33.14768077 | 789.75 | 3t x 3t
3810 | 3766 | metal loss corrosion | 11:11 | 19432.96 | -18.36 | 40.41 |  | -18.36 | 40.41 | 16 | int | 0.188 | 60000 | 788 | 0.79 | 1.09 | 12 | [10 empty] | 407 |  | -97.71478055 | 33.14768078 | 789.75 | 3t x 3t
3810 | 3767 | metal loss corrosion | 10:56 | 19432.96 | -18.37 | 40.41 |  | -18.37 | 40.41 | 16 | int | 0.188 | 60000 | 788 | 0.47 | 0.59 | 20 | [10 empty] | 407 |  | -97.71478057 | 33.14768079 | 789.75 | 3t x 3t
3810 | 3768 | metal loss corrosion | 11:58 | 19433 | -18.4 | 40.37 |  | -18.4 | 40.37 | 16 | int | 0.188 | 60000 | 788 | 0.38 | 0.59 | 13 | [10 empty] | 406 |  | -97.71478068 | 33.14768084 | 789.75 | 3t x 3t
3810 | 3769 | metal loss corrosion | 11:04 | 19433.06 | -18.46 | 40.31 |  | -18.46 | 40.31 | 16 | int | 0.188 | 60000 | 788 | 0.45 | 0.66 | 10 | [10 empty] | 407 |  | -97.71478084 | 33.14768092 | 789.75 | 3t x 3t
3810 | 3770 | metal loss corrosion | 12:37 | 19433.06 | -18.47 | 40.31 |  | -18.47 | 40.31 | 16 | int | 0.188 | 60000 | 788 | 0.36 | 0.59 | 10 | [10 empty] | 406 |  | -97.71478085 | 33.14768092 | 789.75 | 3t x 3t
3810 | 3771 | metal loss corrosion | 10:40 | 19433.13 | -18.54 | 40.24 |  | -18.54 | 40.24 | 16 | int | 0.188 | 60000 | 788 | 0.32 | 0.59 | 10 | [10 empty] | 408 |  | -97.71478105 | 33.14768102 | 789.75 | 3t x 3t
3810 | 3772 | cluster | 10:37 | 19433.13 | -18.54 | 40.24 |  | -18.54 | 40.24 | 16 | int | 0.188 | 60000 | 788 | 1.61 | 0.92 | 12 | [10 empty] | 408 |  | -97.71478105 | 33.14768102 | 789.75 | 3t x 3t
3810 | 3773 | metal loss corrosion | 10:42 | 19433.18 | -18.58 | 40.19 |  | -18.58 | 40.19 | 16 | int | 0.188 | 60000 | 788 | 0.32 | 0.59 | 12 | [10 empty] | 408 |  | -97.71478119 | 33.14768109 | 789.75 | 3t x 3t
3810 | 3774 | metal loss corrosion | 10:37 | 19433.24 | -18.65 | 40.13 |  | -18.65 | 40.13 | 16 | int | 0.188 | 60000 | 788 | 0.32 | 0.59 | 12 | [10 empty] | 408 |  | -97.71478136 | 33.14768117 | 789.75 | 3t x 3t
3810 | 3775 | metal loss corrosion | 11:25 | 19433.26 | -18.66 | 40.11 |  | -18.66 | 40.11 | 16 | int | 0.188 | 60000 | 788 | 0.32 | 0.59 | 17 |  | 1548.49 |  | 1.97 |  |  |  | 929.09 | 0.85 |  |  |  | -97.7147814 | 33.14768119 | 789.75
3810 | 3776 | metal loss corrosion | 10:58 | 19433.29 | -18.7 | 40.08 |  | -18.7 | 40.08 | 16 | int | 0.188 | 60000 | 788 | 0.43 | 0.59 | 17 |  | 1546.27 |  | 1.96 |  |  |  | 927.76 | 0.85 |  |  |  | -97.7147815 | 33.14768124 | 789.75
3810 | 3777 | metal loss corrosion | 10:35 | 19433.33 | -18.74 | 40.03 |  | -18.74 | 40.03 | 16 | int | 0.188 | 60000 | 788 | 0.38 | 0.59 | 12 | [12 empty] | -97.71478162 | 33.1476813 | 789.75
3810 | 3778 | cluster | 12:08 | 19433.43 | -18.84 | 39.94 |  | -18.84 | 39.94 | 16 | int | 0.188 | 60000 | 788 | 0.55 | 2.01 | 19 |  | 1542.48 |  | 1.96 |  |  |  | 925.49 | 0.85 |  | 409 |  | -97.7147819 | 33.14768144 | 789.75 | 3t x 3t
3810 | 3779 | metal loss corrosion | 12:25 | 19433.43 | -18.84 | 39.94 |  | -18.84 | 39.94 | 16 | int | 0.188 | 60000 | 788 | 0.56 | 0.83 | 13 | [10 empty] | 409 |  | -97.7147819 | 33.14768144 | 789.75 | 3t x 3t
3810 | 3780 | metal loss corrosion | 12:08 | 19433.44 | -18.84 | 39.93 |  | -18.84 | 39.93 | 16 | int | 0.188 | 60000 | 788 | 0.37 | 0.64 | 19 | [10 empty] | 409 |  | -97.71478192 | 33.14768144 | 789.75 | 3t x 3t
3810 | 3781 | cluster | 11:01 | 19433.45 | -18.85 | 39.92 |  | -18.85 | 39.92 | 16 | int | 0.188 | 60000 | 788 | 2.4 | 2.81 | 22 |  | 1457.84 | 1530.84 | 1.85 | 1.94 |  | 918.51 | 874.7 | 0.9 | 9 | 410 |  | -97.71478194 | 33.14768146 | 789.75 | 3t x 3t
3810 | 3782 | metal loss corrosion | 11:09 | 19433.45 | -18.85 | 39.92 |  | -18.85 | 39.92 | 16 | int | 0.188 | 60000 | 788 | 0.6 | 0.59 | 13 | [10 empty] | 410 |  | -97.71478194 | 33.14768146 | 789.75 | 3t x 3t
3810 | 3783 | metal loss corrosion | 11:29 | 19433.45 | -18.85 | 39.92 |  | -18.85 | 39.92 | 16 | int | 0.188 | 60000 | 788 | 0.62 | 0.59 | 17 | [10 empty] | 410 |  | -97.71478194 | 33.14768146 | 789.75 | 3t x 3t
3810 | 3784 | metal loss corrosion | 11:12 | 19433.46 | -18.87 | 39.91 |  | -18.87 | 39.91 | 16 | int | 0.188 | 60000 | 788 | 0.96 | 0.59 | 12 | [10 empty] | 410 |  | -97.71478198 | 33.14768148 | 789.75 | 3t x 3t
3810 | 3785 | metal loss corrosion | 11:01 | 19433.47 | -18.88 | 39.9 |  | -18.88 | 39.9 | 16 | int | 0.188 | 60000 | 788 | 0.41 | 0.59 | 19 | [10 empty] | 410 |  | -97.71478201 | 33.14768149 | 789.75 | 3t x 3t
3810 | 3786 | metal loss corrosion | 10:39 | 19433.51 | -18.92 | 39.85 |  | -18.92 | 39.85 | 16 | int | 0.188 | 60000 | 788 | 0.7 | 0.62 | 12 | [12 empty] | -97.71478213 | 33.14768155 | 789.75
3810 | 3787 | metal loss corrosion | 11:54 | 19433.53 | -18.93 | 39.84 |  | -18.93 | 39.84 | 16 | int | 0.188 | 60000 | 788 | 0.79 | 0.59 | 12 | [12 empty] | -97.71478216 | 33.14768157 | 789.75
3810 | 3788 | metal loss corrosion | 11:29 | 19433.53 | -18.93 | 39.84 |  | -18.93 | 39.84 | 16 | int | 0.188 | 60000 | 788 | 0.4 | 0.71 | 22 | [10 empty] | 410 |  | -97.71478218 | 33.14768157 | 789.75 | 3t x 3t
3810 | 3789 | metal loss corrosion | 11:01 | 19433.53 | -18.94 | 39.84 |  | -18.94 | 39.84 | 16 | int | 0.188 | 60000 | 788 | 0.58 | 0.59 | 12 | [10 empty] | 410 |  | -97.71478218 | 33.14768158 | 789.75 | 3t x 3t
3810 | 3790 | metal loss corrosion | 11:06 | 19433.53 | -18.94 | 39.83 |  | -18.94 | 39.83 | 16 | int | 0.188 | 60000 | 788 | 0.44 | 0.59 | 12 | [10 empty] | 410 |  | -97.71478219 | 33.14768158 | 789.75 | 3t x 3t
3810 | 3791 | metal loss corrosion | 12:39 | 19433.54 | -18.95 | 39.83 |  | -18.95 | 39.83 | 16 | int | 0.188 | 60000 | 788 | 0.35 | 0.59 | 10 | [12 empty] | -97.71478221 | 33.14768159 | 789.75
3810 | 3792 | metal loss corrosion | 12:20 | 19433.56 | -18.97 | 39.8 |  | -18.97 | 39.8 | 16 | int | 0.188 | 60000 | 788 | 0.63 | 0.59 | 12 | [12 empty] | -97.71478227 | 33.14768162 | 789.75
3810 | 3793 | metal loss corrosion | 11:32 | 19433.61 | -19.01 | 39.76 |  | -19.01 | 39.76 | 16 | int | 0.188 | 60000 | 788 | 0.46 | 0.64 | 13 | [10 empty] | 410 |  | -97.7147824 | 33.14768168 | 789.75 | 3t x 3t
3810 | 3794 | metal loss corrosion | 11:04 | 19433.64 | -19.04 | 39.73 |  | -19.04 | 39.73 | 16 | int | 0.188 | 60000 | 788 | 0.32 | 1.03 | 12 | [12 empty] | -97.71478247 | 33.14768172 | 789.75
3810 | 3795 | metal loss corrosion | 12:21 | 19433.71 | -19.11 | 39.66 |  | -19.11 | 39.66 | 16 | int | 0.188 | 60000 | 788 | 0.32 | 0.59 | 13 |  | 1549.13 |  | 1.97 |  |  |  | 929.48 | 0.85 |  |  |  | -97.71478267 | 33.14768181 | 789.75
3810 | 3796 | cluster | 11:33 | 19433.72 | -19.12 | 39.65 |  | -19.12 | 39.65 | 16 | int | 0.188 | 60000 | 788 | 0.71 | 1.73 | 17 |  | 1539.05 |  | 1.95 |  |  |  | 923.43 | 0.85 |  | 411 |  | -97.7147827 | 33.14768183 | 789.75 | 3t x 3t
3810 | 3797 | metal loss corrosion | 11:33 | 19433.72 | -19.12 | 39.65 |  | -19.12 | 39.65 | 16 | int | 0.188 | 60000 | 788 | 0.37 | 0.59 | 17 | [10 empty] | 411 |  | -97.7147827 | 33.14768183 | 789.75 | 3t x 3t
3810 | 3798 | cluster | 10:59 | 19433.73 | -19.13 | 39.64 |  | -19.13 | 39.64 | 16 | int | 0.188 | 60000 | 788 | 0.53 | 1.58 | 15 |  | 1545.31 |  | 1.96 |  |  |  | 927.19 | 0.85 |  | 412 |  | -97.71478273 | 33.14768184 | 789.75 | 3t x 3t
3810 | 3799 | metal loss corrosion | 11:13 | 19433.73 | -19.13 | 39.64 |  | -19.13 | 39.64 | 16 | int | 0.188 | 60000 | 788 | 0.36 | 0.59 | 15 | [10 empty] | 412 |  | -97.71478273 | 33.14768184 | 789.75 | 3t x 3t
3810 | 3800 | metal loss corrosion | 10:59 | 19433.74 | -19.15 | 39.62 |  | -19.15 | 39.62 | 16 | int | 0.188 | 60000 | 788 | 0.32 | 0.59 | 12 | [10 empty] | 412 |  | -97.71478278 | 33.14768187 | 789.75 | 3t x 3t
3810 | 3801 | metal loss corrosion | 11:49 | 19433.75 | -19.15 | 39.62 |  | -19.15 | 39.62 | 16 | int | 0.188 | 60000 | 788 | 0.33 | 0.59 | 10 | [10 empty] | 411 |  | -97.71478279 | 33.14768187 | 789.75 | 3t x 3t
3810 | 3802 | metal loss corrosion | 10:35 | 19433.75 | -19.16 | 39.62 |  | -19.16 | 39.62 | 16 | int | 0.188 | 60000 | 788 | 0.43 | 0.59 | 15 |  | 1546.89 |  | 1.96 |  |  |  | 928.13 | 0.85 |  |  |  | -97.71478281 | 33.14768188 | 789.75
3810 | 3803 | metal loss corrosion | 12:42 | 19433.81 | -19.21 | 39.56 |  | -19.21 | 39.56 | 16 | int | 0.188 | 60000 | 788 | 0.48 | 0.59 | 17 |  | 1545.21 |  | 1.96 |  |  |  | 927.13 | 0.85 |  |  |  | -97.71478296 | 33.14768196 | 789.75
3810 | 3804 | metal loss corrosion | 12:14 | 19433.83 | -19.24 | 39.54 |  | -19.24 | 39.54 | 16 | int | 0.188 | 60000 | 788 | 0.34 | 0.89 | 19 |  | 1547.7 |  | 1.96 |  |  |  | 928.62 | 0.85 |  |  |  | -97.71478303 | 33.14768199 | 789.75
3810 | 3805 | metal loss corrosion | 11:12 | 19433.86 | -19.27 | 39.5 |  | -19.27 | 39.5 | 16 | int | 0.188 | 60000 | 788 | 0.82 | 0.59 | 10 | [10 empty] | 413 |  | -97.71478312 | 33.14768203 | 789.75 | 3t x 3t
3810 | 3806 | cluster | 10:44 | 19433.86 | -19.27 | 39.5 |  | -19.27 | 39.5 | 16 | int | 0.188 | 60000 | 788 | 2.45 | 4.53 | 15 |  | 1488.49 |  | 1.89 |  |  |  | 893.09 | 0.88 |  | 413 |  | -97.71478312 | 33.14768203 | 789.75 | 3t x 3t
3810 | 3807 | metal loss corrosion | 11:33 | 19433.88 | -19.28 | 39.49 |  | -19.28 | 39.49 | 16 | int | 0.188 | 60000 | 788 | 0.9 | 0.59 | 13 | [10 empty] | 413 |  | -97.71478315 | 33.14768205 | 789.75 | 3t x 3t
3810 | 3808 | metal loss corrosion | 11:23 | 19433.89 | -19.29 | 39.48 |  | -19.29 | 39.48 | 16 | int | 0.188 | 60000 | 788 | 0.94 | 0.59 | 13 | [10 empty] | 413 |  | -97.71478318 | 33.14768207 | 789.75 | 3t x 3t
3810 | 3809 | metal loss corrosion | 11:05 | 19433.9 | -19.3 | 39.47 |  | -19.3 | 39.47 | 16 | int | 0.188 | 60000 | 788 | 0.84 | 0.59 | 10 | [10 empty] | 413 |  | -97.71478322 | 33.14768208 | 789.75 | 3t x 3t
3810 | 3810 | metal loss corrosion | 11:40 | 19433.93 | -19.33 | 39.44 |  | -19.33 | 39.44 | 16 | int | 0.188 | 60000 | 788 | 0.78 | 0.59 | 15 | [10 empty] | 413 |  | -97.7147833 | 33.14768212 | 789.75 | 3t x 3t
3810 | 3811 | metal loss corrosion | 11:29 | 19433.94 | -19.34 | 39.43 |  | -19.34 | 39.43 | 16 | int | 0.188 | 60000 | 788 | 0.94 | 0.59 | 13 | [10 empty] | 413 |  | -97.71478332 | 33.14768213 | 789.75 | 3t x 3t
3810 | 3812 | metal loss corrosion | 10:44 | 19433.95 | -19.35 | 39.42 |  | -19.35 | 39.42 | 16 | int | 0.188 | 60000 | 788 | 0.64 | 1.05 | 10 | [10 empty] | 413 |  | -97.71478336 | 33.14768215 | 789.75 | 3t x 3t
3810 | 3813 | metal loss corrosion | 12:12 | 19433.98 | -19.38 | 39.39 |  | -19.38 | 39.39 | 16 | int | 0.188 | 60000 | 788 | 0.33 | 0.72 | 13 |  | 1548.84 |  | 1.97 |  |  |  | 929.31 | 0.85 |  |  |  | -97.71478345 | 33.14768219 | 789.75
3810 | 3814 | metal loss corrosion | 11:05 | 19434.01 | -19.42 | 39.36 |  | -19.42 | 39.36 | 16 | int | 0.188 | 60000 | 788 | 0.41 | 0.59 | 10 | [10 empty] | 413 |  | -97.71478354 | 33.14768224 | 789.75 | 3t x 3t
3810 | 3815 | metal loss corrosion | 11:22 | 19434.04 | -19.45 | 39.33 |  | -19.45 | 39.33 | 16 | int | 0.188 | 60000 | 788 | 0.33 | 0.59 | 13 | [10 empty] | 413 |  | -97.71478362 | 33.14768228 | 789.75 | 3t x 3t
3810 | 3816 | cluster | 10:35 | 19434.15 | -19.55 | 39.22 |  | -19.55 | 39.22 | 16 | int | 0.188 | 60000 | 788 | 1.39 | 2.4 | 13 |  | 1524.26 |  | 1.93 |  |  |  | 914.56 | 0.86 |  | 414 |  | -97.71478391 | 33.14768242 | 789.75 | 3t x 3t
3810 | 3817 | metal loss corrosion | 11:01 | 19434.15 | -19.55 | 39.22 |  | -19.55 | 39.22 | 16 | int | 0.188 | 60000 | 788 | 0.77 | 0.59 | 12 | [10 empty] | 414 |  | -97.71478391 | 33.14768242 | 789.75 | 3t x 3t
3810 | 3818 | metal loss corrosion | 11:37 | 19434.21 | -19.62 | 39.16 |  | -19.62 | 39.16 | 16 | int | 0.188 | 60000 | 788 | 0.7 | 0.83 | 12 | [12 empty] | -97.7147841 | 33.14768251 | 789.75
3810 | 3819 | metal loss corrosion | 10:48 | 19434.21 | -19.62 | 39.16 |  | -19.62 | 39.16 | 16 | int | 0.188 | 60000 | 788 | 0.46 | 0.59 | 12 | [10 empty] | 414 |  | -97.71478411 | 33.14768252 | 789.75 | 3t x 3t
3810 | 3820 | metal loss corrosion | 10:35 | 19434.23 | -19.64 | 39.14 |  | -19.64 | 39.14 | 16 | int | 0.188 | 60000 | 788 | 0.36 | 0.59 | 13 | [10 empty] | 414 |  | -97.71478416 | 33.14768254 | 789.75 | 3t x 3t
3810 | 3821 | cluster | 11:06 | 19434.26 | -19.66 | 39.11 |  | -19.66 | 39.11 | 16 | int | 0.188 | 60000 | 788 | 0.58 | 1.47 | 10 | [10 empty] | 415 |  | -97.71478423 | 33.14768258 | 789.75 | 3t x 3t
3810 | 3822 | metal loss corrosion | 11:06 | 19434.26 | -19.66 | 39.11 |  | -19.66 | 39.11 | 16 | int | 0.188 | 60000 | 788 | 0.32 | 0.59 | 10 | [10 empty] | 415 |  | -97.71478423 | 33.14768258 | 789.75 | 3t x 3t
3810 | 3823 | metal loss corrosion | 11:19 | 19434.27 | -19.68 | 39.1 |  | -19.68 | 39.1 | 16 | int | 0.188 | 60000 | 788 | 0.39 | 0.59 | 10 | [10 empty] | 415 |  | -97.71478427 | 33.1476826 | 789.75 | 3t x 3t
3810 | 3824 | metal loss corrosion | 10:39 | 19434.35 | -19.75 | 39.02 |  | -19.75 | 39.02 | 16 | int | 0.188 | 60000 | 788 | 0.33 | 0.59 | 13 |  | 1548.99 |  | 1.97 |  |  |  | 929.39 | 0.85 |  |  |  | -97.71478449 | 33.1476827 | 789.75
3810 | 3825 | metal loss corrosion | 10:18 | 19434.36 | -19.76 | 39.01 |  | -19.76 | 39.01 | 16 | int | 0.188 | 60000 | 788 | 0.32 | 0.59 | 10 | [12 empty] | -97.71478451 | 33.14768271 | 789.75
3810 | 3826 | cluster | 12:24 | 19434.39 | -19.79 | 38.98 |  | -19.79 | 38.98 | 16 | int | 0.188 | 60000 | 788 | 1.15 | 1.54 | 13 |  | 1530.91 |  | 1.94 |  |  |  | 918.55 | 0.86 |  | 416 |  | -97.71478461 | 33.14768276 | 789.74 | 3t x 3t
3810 | 3827 | metal loss corrosion | 12:24 | 19434.39 | -19.79 | 38.98 |  | -19.79 | 38.98 | 16 | int | 0.188 | 60000 | 788 | 0.65 | 0.59 | 10 | [10 empty] | 416 |  | -97.71478461 | 33.14768276 | 789.74 | 3t x 3t
3810 | 3828 | metal loss corrosion | 11:58 | 19434.4 | -19.81 | 38.97 |  | -19.81 | 38.97 | 16 | int | 0.188 | 60000 | 788 | 0.47 | 0.96 | 10 | [12 empty] | -97.71478464 | 33.14768278 | 789.74
3810 | 3829 | metal loss corrosion | 12:38 | 19434.4 | -19.81 | 38.96 |  | -19.81 | 38.96 | 16 | int | 0.188 | 60000 | 788 | 0.99 | 0.59 | 13 | [10 empty] | 416 |  | -97.71478464 | 33.14768278 | 789.74 | 3t x 3t
3810 | 3830 | metal loss corrosion | 11:22 | 19434.41 | -19.81 | 38.96 |  | -19.81 | 38.96 | 16 | int | 0.188 | 60000 | 788 | 0.44 | 0.59 | 17 |  | 1546.01 |  | 1.96 |  |  |  | 927.61 | 0.85 |  |  |  | -97.71478466 | 33.14768279 | 789.74
3810 | 3831 | cluster | 10:29 | 19434.51 | -19.92 | 38.85 |  | -19.92 | 38.85 | 16 | int | 0.188 | 60000 | 788 | 3.41 | 3.06 | 19 |  | 1444.69 |  | 1.83 |  |  |  | 866.82 | 0.91 |  | 417 |  | -97.71478496 | 33.14768293 | 789.74 | 3t x 3t
3810 | 3832 | metal loss corrosion | 10:52 | 19434.51 | -19.92 | 38.85 |  | -19.92 | 38.85 | 16 | int | 0.188 | 60000 | 788 | 0.65 | 0.68 | 10 | [10 empty] | 417 |  | -97.71478496 | 33.14768293 | 789.74 | 3t x 3t
3810 | 3833 | metal loss corrosion | 10:45 | 19434.52 | -19.92 | 38.85 |  | -19.92 | 38.85 | 16 | int | 0.188 | 60000 | 788 | 0.85 | 0.59 | 10 | [10 empty] | 417 |  | -97.71478496 | 33.14768293 | 789.74 | 3t x 3t
3810 | 3834 | metal loss corrosion | 1:04 | 19434.55 | -19.95 | 38.82 |  | -19.95 | 38.82 | 16 | int | 0.188 | 60000 | 788 | 0.46 | 0.59 | 12 | [12 empty] | -97.71478505 | 33.14768298 | 789.74
3810 | 3835 | metal loss corrosion | 10:19 | 19434.55 | -19.96 | 38.82 |  | -19.96 | 38.82 | 16 | int | 0.188 | 60000 | 788 | 0.37 | 0.59 | 20 |  | 1546.74 | 1640.32 | 1.96 | 2.08 |  | 984.19 | 928.04 | 0.85 | 9 |  |  | -97.71478506 | 33.14768298 | 789.74
3810 | 3836 | metal loss corrosion | 10:41 | 19434.59 | -19.99 | 38.78 |  | -19.99 | 38.78 | 16 | int | 0.188 | 60000 | 788 | 0.37 | 0.59 | 17 | [10 empty] | 417 |  | -97.71478516 | 33.14768303 | 789.74 | 3t x 3t
3810 | 3837 | metal loss corrosion | 11:04 | 19434.6 | -20.01 | 38.77 |  | -20.01 | 38.77 | 16 | int | 0.188 | 60000 | 788 | 0.39 | 0.59 | 19 | [10 empty] | 417 |  | -97.71478521 | 33.14768305 | 789.74 | 3t x 3t
3810 | 3838 | metal loss corrosion | 11:26 | 19434.61 | -20.01 | 38.76 |  | -20.01 | 38.76 | 16 | int | 0.188 | 60000 | 788 | 0.71 | 0.59 | 15 |  | 1540.62 |  | 1.96 |  |  |  | 924.37 | 0.85 |  |  |  | -97.71478522 | 33.14768306 | 789.74
3810 | 3839 | metal loss corrosion | 12:20 | 19434.63 | -20.04 | 38.74 |  | -20.04 | 38.74 | 16 | int | 0.188 | 60000 | 788 | 0.34 | 0.59 | 15 | [10 empty] | 418 |  | -97.71478529 | 33.14768309 | 789.74 | 3t x 3t
3810 | 3840 | cluster | 11:56 | 19434.63 | -20.04 | 38.74 |  | -20.04 | 38.74 | 16 | int | 0.188 | 60000 | 788 | 2.45 | 2.74 | 15 |  | 1488.49 |  | 1.89 |  |  |  | 893.09 | 0.88 |  | 418 |  | -97.71478529 | 33.14768309 | 789.74 | 3t x 3t
3810 | 3841 | metal loss corrosion | 12:11 | 19434.64 | -20.04 | 38.73 |  | -20.04 | 38.73 | 16 | int | 0.188 | 60000 | 788 | 0.83 | 0.59 | 10 | [10 empty] | 418 |  | -97.71478531 | 33.14768311 | 789.74 | 3t x 3t
3810 | 3842 | metal loss corrosion | 10:59 | 19434.66 | -20.06 | 38.71 |  | -20.06 | 38.71 | 16 | int | 0.188 | 60000 | 788 | 0.39 | 0.62 | 17 | [10 empty] | 417 |  | -97.71478536 | 33.14768313 | 789.74 | 3t x 3t
3810 | 3843 | metal loss corrosion | 10:29 | 19434.66 | -20.06 | 38.71 |  | -20.06 | 38.71 | 16 | int | 0.188 | 60000 | 788 | 0.56 | 0.84 | 10 | [10 empty] | 417 |  | -97.71478536 | 33.14768313 | 789.74 | 3t x 3t
3810 | 3844 | metal loss corrosion | 11:56 | 19434.7 | -20.11 | 38.67 |  | -20.11 | 38.67 | 16 | int | 0.188 | 60000 | 788 | 0.53 | 0.59 | 13 | [10 empty] | 418 |  | -97.71478548 | 33.14768319 | 789.74 | 3t x 3t
3810 | 3845 | metal loss corrosion | 10:38 | 19434.71 | -20.12 | 38.65 |  | -20.12 | 38.65 | 16 | int | 0.188 | 60000 | 788 | 0.33 | 0.59 | 12 | [10 empty] | 417 |  | -97.71478552 | 33.14768321 | 789.74 | 3t x 3t
3810 | 3846 | metal loss corrosion | 11:04 | 19434.71 | -20.12 | 38.65 |  | -20.12 | 38.65 | 16 | int | 0.188 | 60000 | 788 | 0.42 | 0.59 | 15 | [10 empty] | 417 |  | -97.71478552 | 33.14768321 | 789.74 | 3t x 3t
3810 | 3847 | metal loss corrosion | 12:59 | 19434.72 | -20.12 | 38.65 |  | -20.12 | 38.65 | 16 | int | 0.188 | 60000 | 788 | 0.5 | 0.59 | 12 | [12 empty] | -97.71478553 | 33.14768321 | 789.74
3810 | 3848 | metal loss corrosion | 12:26 | 19434.73 | -20.14 | 38.64 |  | -20.14 | 38.64 | 16 | int | 0.188 | 60000 | 788 | 0.4 | 0.59 | 15 | [10 empty] | 418 |  | -97.71478557 | 33.14768323 | 789.74 | 3t x 3t
3810 | 3849 | metal loss corrosion | 11:25 | 19434.73 | -20.14 | 38.64 |  | -20.14 | 38.64 | 16 | int | 0.188 | 60000 | 788 | 0.72 | 0.59 | 12 | [12 empty] | -97.71478557 | 33.14768323 | 789.74
3810 | 3850 | metal loss corrosion | 10:44 | 19434.77 | -20.18 | 38.6 |  | -20.18 | 38.6 | 16 | int | 0.188 | 60000 | 788 | 0.32 | 0.59 | 10 | [10 empty] | 417 |  | -97.71478569 | 33.14768329 | 789.74 | 3t x 3t
3810 | 3851 | metal loss corrosion | 12:22 | 19434.81 | -20.21 | 38.56 |  | -20.21 | 38.56 | 16 | int | 0.188 | 60000 | 788 | 0.36 | 0.59 | 10 | [10 empty] | 418 |  | -97.71478578 | 33.14768333 | 789.74 | 3t x 3t
3810 | 3852 | metal loss corrosion | 10:26 | 19434.81 | -20.22 | 38.55 |  | -20.22 | 38.55 | 16 | int | 0.188 | 60000 | 788 | 0.33 | 0.7 | 10 | [10 empty] | 419 |  | -97.7147858 | 33.14768335 | 789.74 | 3t x 3t
3810 | 3853 | cluster | 10:21 | 19434.81 | -20.22 | 38.55 |  | -20.22 | 38.55 | 16 | int | 0.188 | 60000 | 788 | 0.96 | 1.05 | 10 | [10 empty] | 419 |  | -97.7147858 | 33.14768335 | 789.74 | 3t x 3t
3810 | 3854 | metal loss corrosion | 10:21 | 19434.87 | -20.27 | 38.5 |  | -20.27 | 38.5 | 16 | int | 0.188 | 60000 | 788 | 0.32 | 0.59 | 10 | [10 empty] | 419 |  | -97.71478596 | 33.14768342 | 789.74 | 3t x 3t
3810 | 3855 | metal loss corrosion | 12:12 | 19434.9 | -20.31 | 38.47 |  | -20.31 | 38.47 | 16 | int | 0.188 | 60000 | 788 | 0.36 | 1.11 | 10 | [12 empty] | -97.71478606 | 33.14768347 | 789.74
3810 | 3856 | metal loss corrosion | 10:39 | 19434.91 | -20.32 | 38.45 |  | -20.32 | 38.45 | 16 | int | 0.188 | 60000 | 788 | 0.32 | 0.59 | 15 |  | 1548.81 |  | 1.97 |  |  |  | 929.29 | 0.85 |  |  |  | -97.71478609 | 33.14768348 | 789.74
3810 | 3857 | metal loss corrosion | 11:25 | 19435.04 | -20.44 | 38.33 |  | -20.44 | 38.33 | 16 | int | 0.188 | 60000 | 788 | 0.35 | 0.59 | 12 | [10 empty] | 420 |  | -97.71478643 | 33.14768365 | 789.74 | 3t x 3t
3810 | 3858 | cluster | 11:00 | 19435.04 | -20.44 | 38.33 |  | -20.44 | 38.33 | 16 | int | 0.188 | 60000 | 788 | 0.95 | 2.37 | 13 |  | 1536.27 |  | 1.95 |  |  |  | 921.76 | 0.85 |  | 420 |  | -97.71478643 | 33.14768365 | 789.74 | 3t x 3t
3810 | 3859 | metal loss corrosion | 10:59 | 19435.06 | -20.47 | 38.31 |  | -20.47 | 38.31 | 16 | int | 0.188 | 60000 | 788 | 0.32 | 0.59 | 13 | [10 empty] | 420 |  | -97.71478651 | 33.14768369 | 789.74 | 3t x 3t
3810 | 3860 | metal loss corrosion | 11:15 | 19435.09 | -20.49 | 38.28 |  | -20.49 | 38.28 | 16 | int | 0.188 | 60000 | 788 | 0.32 | 0.59 | 12 | [10 empty] | 420 |  | -97.71478658 | 33.14768373 | 789.74 | 3t x 3t
3810 | 3861 | metal loss corrosion | 10:27 | 19435.13 | -20.53 | 38.24 |  | -20.53 | 38.24 | 16 | int | 0.188 | 60000 | 788 | 0.37 | 0.59 | 15 |  | 1547.92 |  | 1.96 |  |  |  | 928.75 | 0.85 |  |  |  | -97.71478669 | 33.14768378 | 789.74
3810 | 3862 | metal loss corrosion | 12:12 | 19435.16 | -20.56 | 38.21 |  | -20.56 | 38.21 | 16 | int | 0.188 | 60000 | 788 | 0.63 | 1.64 | 12 | [12 empty] | -97.71478678 | 33.14768382 | 789.74
3810 | 3863 | metal loss corrosion | 12:48 | 19435.17 | -20.57 | 38.2 |  | -20.57 | 38.2 | 16 | int | 0.188 | 60000 | 788 | 0.83 | 0.59 | 13 |  | 1538.97 |  | 1.95 |  |  |  | 923.38 | 0.85 |  |  |  | -97.7147868 | 33.14768383 | 789.74
3810 | 3864 | metal loss corrosion | 11:45 | 19435.17 | -20.57 | 38.2 |  | -20.57 | 38.2 | 16 | int | 0.188 | 60000 | 788 | 0.92 | 0.64 | 12 | [12 empty] | -97.71478681 | 33.14768384 | 789.74
3810 | 3865 | cluster | 10:23 | 19435.17 | -20.57 | 38.2 |  | -20.57 | 38.2 | 16 | int | 0.188 | 60000 | 788 | 3.46 | 5.15 | 19 |  | 1443.86 |  | 1.83 |  |  |  | 866.32 | 0.91 |  | 421 |  | -97.71478681 | 33.14768384 | 789.74 | 3t x 3t
3810 | 3866 | metal loss corrosion | 11:28 | 19435.17 | -20.57 | 38.2 |  | -20.57 | 38.2 | 16 | int | 0.188 | 60000 | 788 | 0.32 | 0.59 | 13 | [10 empty] | 421 |  | -97.71478681 | 33.14768384 | 789.74 | 3t x 3t
3810 | 3867 | metal loss corrosion | 11:02 | 19435.18 | -20.59 | 38.19 |  | -20.59 | 38.19 | 16 | int | 0.188 | 60000 | 788 | 0.81 | 0.59 | 10 | [10 empty] | 421 |  | -97.71478684 | 33.14768385 | 789.74 | 3t x 3t
3810 | 3868 | metal loss corrosion | 11:09 | 19435.19 | -20.6 | 38.18 |  | -20.6 | 38.18 | 16 | int | 0.188 | 60000 | 788 | 0.81 | 0.59 | 8 | [10 empty] | 421 |  | -97.71478687 | 33.14768387 | 789.74 | 3t x 3t
3810 | 3869 | metal loss corrosion | 10:45 | 19435.21 | -20.62 | 38.15 |  | -20.62 | 38.15 | 16 | int | 0.188 | 60000 | 788 | 0.47 | 0.59 | 13 | [10 empty] | 421 |  | -97.71478693 | 33.1476839 | 789.74 | 3t x 3t
3810 | 3870 | metal loss corrosion | 11:22 | 19435.22 | -20.63 | 38.15 |  | -20.63 | 38.15 | 16 | int | 0.188 | 60000 | 788 | 0.51 | 0.59 | 12 | [10 empty] | 421 |  | -97.71478696 | 33.14768391 | 789.74 | 3t x 3t
3810 | 3871 | metal loss corrosion | 10:37 | 19435.24 | -20.65 | 38.12 |  | -20.65 | 38.12 | 16 | int | 0.188 | 60000 | 788 | 0.32 | 0.59 | 17 | [10 empty] | 421 |  | -97.71478702 | 33.14768394 | 789.74 | 3t x 3t
3810 | 3872 | metal loss corrosion | 10:23 | 19435.29 | -20.69 | 38.08 |  | -20.69 | 38.08 | 16 | int | 0.188 | 60000 | 788 | 0.32 | 0.59 | 15 | [10 empty] | 421 |  | -97.71478714 | 33.147684 | 789.74 | 3t x 3t
3810 | 3873 | metal loss corrosion | 10:58 | 19435.31 | -20.71 | 38.06 |  | -20.71 | 38.06 | 16 | int | 0.188 | 60000 | 788 | 0.37 | 0.86 | 12 | [10 empty] | 421 |  | -97.71478721 | 33.14768403 | 789.74 | 3t x 3t
3810 | 3874 | metal loss corrosion | 1:28 | 19435.34 | -20.75 | 38.03 |  | -20.75 | 38.03 | 16 | int | 0.188 | 60000 | 788 | 0.33 | 0.59 | 10 | [12 empty] | -97.7147873 | 33.14768407 | 789.74
3810 | 3875 | metal loss corrosion | 10:52 | 19435.35 | -20.76 | 38.02 |  | -20.76 | 38.02 | 16 | int | 0.188 | 60000 | 788 | 0.56 | 0.65 | 15 | [10 empty] | 421 |  | -97.71478733 | 33.14768409 | 789.74 | 3t x 3t
3810 | 3876 | metal loss corrosion | 10:39 | 19435.36 | -20.76 | 38.01 |  | -20.76 | 38.01 | 16 | int | 0.188 | 60000 | 788 | 0.4 | 0.59 | 19 | [10 empty] | 421 |  | -97.71478734 | 33.14768409 | 789.74 | 3t x 3t
3810 | 3877 | metal loss corrosion | 11:25 | 19435.37 | -20.77 | 38 |  | -20.77 | 38 | 16 | int | 0.188 | 60000 | 788 | 0.73 | 0.59 | 10 | [12 empty] | -97.71478736 | 33.14768411 | 789.74
3810 | 3878 | metal loss corrosion | 10:49 | 19435.43 | -20.84 | 37.94 |  | -20.84 | 37.94 | 16 | int | 0.188 | 60000 | 788 | 0.32 | 0.59 | 12 | [10 empty] | 421 |  | -97.71478755 | 33.1476842 | 789.74 | 3t x 3t
3810 | 3879 | metal loss corrosion | 10:42 | 19435.52 | -20.93 | 37.85 |  | -20.93 | 37.85 | 16 | int | 0.188 | 60000 | 788 | 0.41 | 0.59 | 12 | [10 empty] | 422 |  | -97.71478781 | 33.14768432 | 789.74 | 3t x 3t
3810 | 3880 | cluster | 10:20 | 19435.52 | -20.93 | 37.85 |  | -20.93 | 37.85 | 16 | int | 0.188 | 60000 | 788 | 2.06 | 4.18 | 12 | [10 empty] | 422 |  | -97.71478781 | 33.14768432 | 789.74 | 3t x 3t
3810 | 3881 | metal loss corrosion | 10:55 | 19435.54 | -20.95 | 37.82 |  | -20.95 | 37.82 | 16 | int | 0.188 | 60000 | 788 | 0.63 | 1.71 | 12 | [10 empty] | 422 |  | -97.71478787 | 33.14768436 | 789.74 | 3t x 3t
3810 | 3882 | metal loss corrosion | 10:33 | 19435.56 | -20.96 | 37.81 |  | -20.96 | 37.81 | 16 | int | 0.188 | 60000 | 788 | 0.84 | 0.59 | 12 | [10 empty] | 422 |  | -97.71478791 | 33.14768437 | 789.74 | 3t x 3t
3810 | 3883 | metal loss corrosion | 11:53 | 19435.56 | -20.97 | 37.81 |  | -20.97 | 37.81 | 16 | int | 0.188 | 60000 | 788 | 0.43 | 0.59 | 13 |  | 1547.49 |  | 1.96 |  |  |  | 928.49 | 0.85 |  |  |  | -97.71478792 | 33.14768438 | 789.74
3810 | 3884 | metal loss corrosion | 11:33 | 19435.57 | -20.97 | 37.8 |  | -20.97 | 37.8 | 16 | int | 0.188 | 60000 | 788 | 0.57 | 0.59 | 17 |  | 1542.84 |  | 1.96 |  |  |  | 925.7 | 0.85 |  |  |  | -97.71478793 | 33.14768439 | 789.74
3810 | 3885 | metal loss corrosion | 10:20 | 19435.67 | -21.07 | 37.7 |  | -21.07 | 37.7 | 16 | int | 0.188 | 60000 | 788 | 0.34 | 0.59 | 12 | [10 empty] | 422 |  | -97.71478821 | 33.14768452 | 789.74 | 3t x 3t
3810 | 3886 | metal loss corrosion | 1:46 | 19435.73 | -21.14 | 37.64 |  | -21.14 | 37.64 | 16 | int | 0.188 | 60000 | 788 | 0.38 | 0.59 | 13 |  | 1548.37 |  | 1.96 |  |  |  | 929.02 | 0.85 |  |  |  | -97.7147884 | 33.14768461 | 789.74
3810 | 3887 | cluster | 10:32 | 19435.74 | -21.14 | 37.63 |  | -21.14 | 37.63 | 16 | int | 0.188 | 60000 | 788 | 1.15 | 3.3 | 17 |  | 1524.06 |  | 1.93 |  |  |  | 914.44 | 0.86 |  | 423 |  | -97.71478842 | 33.14768462 | 789.74 | 3t x 3t
3810 | 3888 | metal loss corrosion | 11:10 | 19435.74 | -21.14 | 37.63 |  | -21.14 | 37.63 | 16 | int | 0.188 | 60000 | 788 | 0.49 | 0.59 | 17 | [10 empty] | 423 |  | -97.71478842 | 33.14768462 | 789.74 | 3t x 3t
3810 | 3889 | metal loss corrosion | 10:55 | 19435.74 | -21.15 | 37.63 |  | -21.15 | 37.63 | 16 | int | 0.188 | 60000 | 788 | 0.38 | 0.59 | 12 | [10 empty] | 423 |  | -97.71478842 | 33.14768463 | 789.74 | 3t x 3t
3810 | 3890 | metal loss corrosion | 10:45 | 19435.8 | -21.21 | 37.57 |  | -21.21 | 37.57 | 16 | int | 0.188 | 60000 | 788 | 0.33 | 0.59 | 12 | [10 empty] | 423 |  | -97.7147886 | 33.14768471 | 789.74 | 3t x 3t
3810 | 3891 | metal loss corrosion | 10:32 | 19435.8 | -21.21 | 37.56 |  | -21.21 | 37.56 | 16 | int | 0.188 | 60000 | 788 | 0.37 | 0.59 | 12 | [10 empty] | 423 |  | -97.7147886 | 33.14768471 | 789.74 | 3t x 3t
3810 | 3892 | metal loss corrosion | 10:49 | 19435.93 | -21.33 | 37.44 |  | -21.33 | 37.44 | 16 | int | 0.188 | 60000 | 788 | 0.51 | 0.59 | 10 | [10 empty] | 424 |  | -97.71478895 | 33.14768489 | 789.74 | 3t x 3t
3810 | 3893 | cluster | 10:49 | 19435.93 | -21.33 | 37.44 |  | -21.33 | 37.44 | 16 | int | 0.188 | 60000 | 788 | 1.6 | 2.12 | 17 |  | 1506.44 |  | 1.91 |  |  |  | 903.86 | 0.87 |  | 424 |  | -97.71478895 | 33.14768489 | 789.74 | 3t x 3t
3810 | 3894 | cluster | 10:18 | 19435.95 | -21.35 | 37.42 |  | -21.35 | 37.42 | 16 | int | 0.188 | 60000 | 788 | 1.02 | 1.33 | 10 | [10 empty] | 425 |  | -97.71478901 | 33.14768491 | 789.74 | 3t x 3t
3810 | 3895 | metal loss corrosion | 10:18 | 19435.95 | -21.35 | 37.42 |  | -21.35 | 37.42 | 16 | int | 0.188 | 60000 | 788 | 0.33 | 1.32 | 8 | [10 empty] | 425 |  | -97.71478901 | 33.14768491 | 789.74 | 3t x 3t
3810 | 3896 | metal loss corrosion | 1:48 | 19435.96 | -21.36 | 37.41 |  | -21.36 | 37.41 | 16 | int | 0.188 | 60000 | 788 | 0.32 | 0.59 | 10 | [12 empty] | -97.71478903 | 33.14768492 | 789.74
3810 | 3897 | metal loss corrosion | 11:04 | 19435.96 | -21.36 | 37.41 |  | -21.36 | 37.41 | 16 | int | 0.188 | 60000 | 788 | 0.37 | 0.59 | 12 | [10 empty] | 424 |  | -97.71478904 | 33.14768493 | 789.74 | 3t x 3t
3810 | 3898 | cluster | 12:06 | 19436 | -21.41 | 37.37 |  | -21.41 | 37.37 | 16 | int | 0.188 | 60000 | 788 | 0.58 | 1.43 | 13 |  | 1544.64 |  | 1.96 |  |  |  | 926.78 | 0.85 |  | 426 |  | -97.71478916 | 33.14768499 | 789.74 | 3t x 3t
3810 | 3899 | metal loss corrosion | 12:06 | 19436 | -21.41 | 37.37 |  | -21.41 | 37.37 | 16 | int | 0.188 | 60000 | 788 | 0.53 | 0.62 | 12 | [10 empty] | 426 |  | -97.71478916 | 33.14768499 | 789.74 | 3t x 3t
3810 | 3900 | metal loss corrosion | 10:21 | 19436.01 | -21.41 | 37.36 |  | -21.41 | 37.36 | 16 | int | 0.188 | 60000 | 788 | 0.32 | 0.59 | 10 | [10 empty] | 425 |  | -97.71478918 | 33.14768499 | 789.74 | 3t x 3t
3810 | 3901 | metal loss corrosion | 12:18 | 19436.02 | -21.42 | 37.35 |  | -21.42 | 37.35 | 16 | int | 0.188 | 60000 | 788 | 0.4 | 0.59 | 13 | [10 empty] | 426 |  | -97.7147892 | 33.14768501 | 789.74 | 3t x 3t
3810 | 3902 | metal loss corrosion | 11:10 | 19436.02 | -21.43 | 37.35 |  | -21.43 | 37.35 | 16 | int | 0.188 | 60000 | 788 | 0.34 | 0.59 | 13 | [10 empty] | 424 |  | -97.71478922 | 33.14768502 | 789.74 | 3t x 3t
3810 | 3903 | metal loss corrosion | 10:49 | 19436.03 | -21.43 | 37.34 |  | -21.43 | 37.34 | 16 | int | 0.188 | 60000 | 788 | 0.43 | 0.59 | 17 | [10 empty] | 424 |  | -97.71478923 | 33.14768502 | 789.74 | 3t x 3t
3810 | 3904 | metal loss corrosion | 12:45 | 19436.07 | -21.47 | 37.3 |  | -21.47 | 37.3 | 16 | int | 0.188 | 60000 | 788 | 0.32 | 0.59 | 10 | [12 empty] | -97.71478934 | 33.14768508 | 789.74
3810 | 3905 | metal loss corrosion | 11:11 | 19436.15 | -21.55 | 37.22 |  | -21.55 | 37.22 | 16 | int | 0.188 | 60000 | 788 | 0.32 | 0.59 | 13 |  | 1549.13 |  | 1.97 |  |  |  | 929.48 | 0.85 |  |  |  | -97.71478958 | 33.14768519 | 789.74
3810 | 3906 | metal loss corrosion | 1:29 | 19436.16 | -21.56 | 37.21 |  | -21.56 | 37.21 | 16 | int | 0.188 | 60000 | 788 | 0.42 | 0.9 | 10 | [12 empty] | -97.7147896 | 33.1476852 | 789.74
3810 | 3907 | metal loss corrosion | 12:14 | 19436.17 | -21.58 | 37.19 |  | -21.58 | 37.19 | 16 | int | 0.188 | 60000 | 788 | 0.32 | 0.59 | 17 |  | 1548.49 |  | 1.97 |  |  |  | 929.09 | 0.85 |  |  |  | -97.71478965 | 33.14768523 | 789.74
3810 | 3908 | metal loss corrosion | 12:39 | 19436.18 | -21.59 | 37.19 |  | -21.59 | 37.19 | 16 | int | 0.188 | 60000 | 788 | 0.47 | 0.59 | 15 |  | 1546.2 |  | 1.96 |  |  |  | 927.72 | 0.85 |  |  |  | -97.71478967 | 33.14768523 | 789.74
3810 | 3909 | metal loss corrosion | 11:33 | 19436.25 | -21.65 | 37.12 |  | -21.65 | 37.12 | 16 | int | 0.188 | 60000 | 788 | 0.49 | 0.59 | 12 | [10 empty] | 427 |  | -97.71478986 | 33.14768533 | 789.74 | 3t x 3t
3810 | 3910 | cluster | 11:26 | 19436.25 | -21.65 | 37.12 |  | -21.65 | 37.12 | 16 | int | 0.188 | 60000 | 788 | 0.82 | 1.06 | 13 |  | 1539.3 |  | 1.95 |  |  |  | 923.58 | 0.85 |  | 427 |  | -97.71478986 | 33.14768533 | 789.74 | 3t x 3t
3810 | 3911 | metal loss corrosion | 11:07 | 19436.26 | -21.67 | 37.1 |  | -21.67 | 37.1 | 16 | int | 0.188 | 60000 | 788 | 0.88 | 0.59 | 12 | [12 empty] | -97.7147899 | 33.14768535 | 789.74
3810 | 3912 | metal loss corrosion | 11:26 | 19436.27 | -21.67 | 37.1 |  | -21.67 | 37.1 | 16 | int | 0.188 | 60000 | 788 | 0.56 | 0.59 | 13 | [10 empty] | 427 |  | -97.71478992 | 33.14768536 | 789.74 | 3t x 3t
3810 | 3913 | metal loss corrosion | 12:09 | 19436.28 | -21.69 | 37.08 |  | -21.69 | 37.08 | 16 | int | 0.188 | 60000 | 788 | 0.37 | 0.59 | 10 | [12 empty] | -97.71478996 | 33.14768538 | 789.74
3810 | 3914 | metal loss corrosion | 1:44 | 19436.33 | -21.74 | 37.04 |  | -21.74 | 37.04 | 16 | int | 0.188 | 60000 | 788 | 0.35 | 0.59 | 10 | [12 empty] | -97.71479009 | 33.14768544 | 789.74
3810 | 3915 | metal loss corrosion | 10:39 | 19436.33 | -21.74 | 37.03 |  | -21.74 | 37.03 | 16 | int | 0.188 | 60000 | 788 | 0.41 | 1.11 | 15 |  | 1547.32 |  | 1.96 |  |  |  | 928.39 | 0.85 |  |  |  | -97.7147901 | 33.14768545 | 789.74
3810 | 3916 | metal loss corrosion | 10:18 | 19436.36 | -21.76 | 37.01 |  | -21.76 | 37.01 | 16 | int | 0.188 | 60000 | 788 | 0.4 | 0.59 | 17 |  | 1547 |  | 1.96 |  |  |  | 928.2 | 0.85 |  |  |  | -97.71479017 | 33.14768548 | 789.74
3810 | 3917 | metal loss corrosion | 12:17 | 19436.43 | -21.83 | 36.94 |  | -21.83 | 36.94 | 16 | int | 0.188 | 60000 | 788 | 0.32 | 0.59 | 15 |  | 1548.65 |  | 1.97 |  |  |  | 929.19 | 0.85 |  |  |  | -97.71479036 | 33.14768557 | 789.74
3810 | 3918 | metal loss corrosion | 11:27 | 19436.53 | -21.93 | 36.84 |  | -21.93 | 36.84 | 16 | int | 0.188 | 60000 | 788 | 0.34 | 0.59 | 12 | [12 empty] | -97.71479064 | 33.14768571 | 789.74
3810 | 3919 | metal loss corrosion | 11:04 | 19436.53 | -21.93 | 36.84 |  | -21.93 | 36.84 | 16 | int | 0.188 | 60000 | 788 | 0.32 | 0.59 | 10 | [12 empty] | -97.71479065 | 33.14768571 | 789.74
3810 | 3920 | metal loss corrosion | 10:18 | 19436.58 | -21.98 | 36.79 |  | -21.98 | 36.79 | 16 | int | 0.188 | 60000 | 788 | 0.36 | 0.59 | 12 | [12 empty] | -97.71479078 | 33.14768578 | 789.74
3810 | 3921 | metal loss corrosion | 11:01 | 19436.6 | -22.01 | 36.77 |  | -22.01 | 36.77 | 16 | int | 0.188 | 60000 | 788 | 0.4 | 1.3 | 10 | [12 empty] | -97.71479086 | 33.14768582 | 789.74
3810 | 3922 | metal loss corrosion | 11:29 | 19436.61 | -22.01 | 36.76 |  | -22.01 | 36.76 | 16 | int | 0.188 | 60000 | 788 | 0.44 | 0.59 | 17 |  | 1546.01 |  | 1.96 |  |  |  | 927.61 | 0.85 |  |  |  | -97.71479088 | 33.14768582 | 789.74
3810 | 3923 | metal loss corrosion | 10:39 | 19436.61 | -22.02 | 36.76 |  | -22.02 | 36.76 | 16 | int | 0.188 | 60000 | 788 | 0.34 | 0.59 | 10 | [12 empty] | -97.71479088 | 33.14768583 | 789.74
3810 | 3924 | metal loss corrosion | 9:51 | 19436.65 | -22.06 | 36.72 |  | -22.06 | 36.72 | 16 | int | 0.188 | 60000 | 788 | 0.34 | 0.59 | 10 | [12 empty] | -97.714791 | 33.14768589 | 789.74
3810 | 3925 | metal loss corrosion | 10:38 | 19436.73 | -22.13 | 36.64 |  | -22.13 | 36.64 | 16 | int | 0.188 | 60000 | 788 | 0.35 | 0.59 | 10 | [12 empty] | -97.71479121 | 33.14768599 | 789.74
3810 | 3926 | metal loss corrosion | 9:52 | 19436.84 | -22.25 | 36.53 |  | -22.25 | 36.53 | 16 | int | 0.188 | 60000 | 788 | 0.42 | 0.59 | 10 | [12 empty] | -97.71479154 | 33.14768615 | 789.74
3810 | 3927 | metal loss corrosion | 12:03 | 19436.85 | -22.26 | 36.52 |  | -22.26 | 36.52 | 16 | int | 0.188 | 60000 | 788 | 0.54 | 0.73 | 10 | [12 empty] | -97.71479156 | 33.14768616 | 789.74
3810 | 3928 | cluster | 10:13 | 19436.85 | -22.26 | 36.52 |  | -22.26 | 36.52 | 16 | int | 0.188 | 60000 | 788 | 1.52 | 1.48 | 17 |  | 1509.33 |  | 1.92 |  |  |  | 905.6 | 0.87 |  | 428 |  | -97.71479156 | 33.14768616 | 789.74 | 3t x 3t
3810 | 3929 | metal loss corrosion | 10:13 | 19436.85 | -22.26 | 36.52 |  | -22.26 | 36.52 | 16 | int | 0.188 | 60000 | 788 | 0.39 | 1.49 | 8 | [10 empty] | 428 |  | -97.71479156 | 33.14768616 | 789.74 | 3t x 3t
3810 | 3930 | cluster | 12:25 | 19436.87 | -22.28 | 36.5 |  | -22.28 | 36.5 | 16 | int | 0.188 | 60000 | 788 | 1.44 | 1.34 | 13 |  | 1522.05 |  | 1.93 |  |  |  | 913.23 | 0.86 |  | 429 |  | -97.71479162 | 33.14768619 | 789.74 | 3t x 3t
3810 | 3931 | metal loss corrosion | 12:33 | 19436.87 | -22.28 | 36.5 |  | -22.28 | 36.5 | 16 | int | 0.188 | 60000 | 788 | 0.4 | 0.78 | 12 | [10 empty] | 429 |  | -97.71479162 | 33.14768619 | 789.74 | 3t x 3t
3810 | 3932 | metal loss corrosion | 1:27 | 19436.9 | -22.3 | 36.47 |  | -22.3 | 36.47 | 16 | int | 0.188 | 60000 | 788 | 0.55 | 0.59 | 10 | [10 empty] | 430 |  | -97.71479169 | 33.14768622 | 789.74 | 3t x 3t
3810 | 3933 | cluster | 1:27 | 19436.9 | -22.3 | 36.47 |  | -22.3 | 36.47 | 16 | int | 0.188 | 60000 | 788 | 2 | 2.44 | 10 | [10 empty] | 430 |  | -97.71479169 | 33.14768622 | 789.74 | 3t x 3t
3810 | 3934 | metal loss corrosion | 10:15 | 19436.92 | -22.33 | 36.45 |  | -22.33 | 36.45 | 16 | int | 0.188 | 60000 | 788 | 0.68 | 0.7 | 17 | [10 empty] | 428 |  | -97.71479176 | 33.14768626 | 789.74 | 3t x 3t
3810 | 3935 | cluster | 12:55 | 19436.93 | -22.34 | 36.44 |  | -22.34 | 36.44 | 16 | int | 0.188 | 60000 | 788 | 0.89 | 1.5 | 15 |  | 1534.98 |  | 1.95 |  |  |  | 920.99 | 0.86 |  | 431 |  | -97.71479179 | 33.14768627 | 789.74 | 3t x 3t
3810 | 3936 | metal loss corrosion | 12:55 | 19436.93 | -22.34 | 36.44 |  | -22.34 | 36.44 | 16 | int | 0.188 | 60000 | 788 | 0.89 | 0.59 | 10 | [10 empty] | 431 |  | -97.71479179 | 33.14768627 | 789.74 | 3t x 3t
3810 | 3937 | metal loss corrosion | 1:08 | 19436.94 | -22.35 | 36.43 |  | -22.35 | 36.43 | 16 | int | 0.188 | 60000 | 788 | 0.42 | 0.59 | 15 | [10 empty] | 431 |  | -97.71479182 | 33.14768629 | 789.74 | 3t x 3t
3810 | 3938 | metal loss corrosion | 12:24 | 19436.94 | -22.35 | 36.42 |  | -22.35 | 36.42 | 16 | int | 0.188 | 60000 | 788 | 0.58 | 0.59 | 13 | [10 empty] | 429 |  | -97.71479182 | 33.14768629 | 789.74 | 3t x 3t
3810 | 3939 | metal loss corrosion | 9:54 | 19436.95 | -22.35 | 36.42 |  | -22.35 | 36.42 | 16 | int | 0.188 | 60000 | 788 | 0.36 | 0.59 | 15 |  | 1548.11 |  | 1.96 |  |  |  | 928.87 | 0.85 |  |  |  | -97.71479183 | 33.14768629 | 789.74
3810 | 3940 | metal loss corrosion | 10:38 | 19436.95 | -22.35 | 36.42 |  | -22.35 | 36.42 | 16 | int | 0.188 | 60000 | 788 | 0.37 | 0.59 | 19 |  | 1546.98 |  | 1.96 |  |  |  | 928.19 | 0.85 |  |  |  | -97.71479184 | 33.14768629 | 789.74
3810 | 3941 | metal loss corrosion | 12:05 | 19436.96 | -22.36 | 36.41 |  | -22.36 | 36.41 | 16 | int | 0.188 | 60000 | 788 | 0.6 | 0.71 | 10 | [12 empty] | -97.71479185 | 33.1476863 | 789.74
3810 | 3942 | cluster | 10:54 | 19436.96 | -22.37 | 36.41 |  | -22.37 | 36.41 | 16 | int | 0.188 | 60000 | 788 | 2.23 | 2.81 | 15 |  | 1493.55 |  | 1.9 |  |  |  | 896.13 | 0.88 |  | 432 |  | -97.71479188 | 33.14768631 | 789.74 | 3t x 3t
3810 | 3943 | metal loss corrosion | 11:05 | 19436.96 | -22.37 | 36.41 |  | -22.37 | 36.41 | 16 | int | 0.188 | 60000 | 788 | 0.44 | 1.1 | 12 | [10 empty] | 432 |  | -97.71479188 | 33.14768631 | 789.74 | 3t x 3t
3810 | 3944 | metal loss corrosion | 1:54 | 19436.98 | -22.38 | 36.39 |  | -22.38 | 36.39 | 16 | int | 0.188 | 60000 | 788 | 0.91 | 0.59 | 10 | [10 empty] | 430 |  | -97.71479191 | 33.14768633 | 789.74 | 3t x 3t
3810 | 3945 | metal loss corrosion | 1:30 | 19436.98 | -22.38 | 36.39 |  | -22.38 | 36.39 | 16 | int | 0.188 | 60000 | 788 | 0.6 | 0.63 | 10 | [10 empty] | 430 |  | -97.71479191 | 33.14768633 | 789.74 | 3t x 3t
3810 | 3946 | metal loss corrosion | 1:47 | 19437 | -22.4 | 36.37 |  | -22.4 | 36.37 | 16 | int | 0.188 | 60000 | 788 | 0.81 | 0.59 | 10 | [10 empty] | 430 |  | -97.71479197 | 33.14768636 | 789.74 | 3t x 3t
3810 | 3947 | metal loss corrosion | 11:04 | 19437.03 | -22.44 | 36.34 |  | -22.44 | 36.34 | 16 | int | 0.188 | 60000 | 788 | 0.39 | 0.59 | 15 | [10 empty] | 432 |  | -97.71479207 | 33.14768641 | 789.74 | 3t x 3t
3810 | 3948 | metal loss corrosion | 11:26 | 19437.04 | -22.45 | 36.32 |  | -22.45 | 36.32 | 16 | int | 0.188 | 60000 | 788 | 0.35 | 0.59 | 12 | [10 empty] | 432 |  | -97.71479211 | 33.14768643 | 789.74 | 3t x 3t
3810 | 3949 | metal loss corrosion | 9:50 | 19437.08 | -22.48 | 36.29 |  | -22.48 | 36.29 | 16 | int | 0.188 | 60000 | 788 | 0.32 | 0.59 | 10 | [12 empty] | -97.7147922 | 33.14768647 | 789.74
3810 | 3950 | metal loss corrosion | 10:54 | 19437.1 | -22.51 | 36.27 |  | -22.51 | 36.27 | 16 | int | 0.188 | 60000 | 788 | 0.57 | 1.01 | 12 | [10 empty] | 432 |  | -97.71479227 | 33.1476865 | 789.74 | 3t x 3t
3810 | 3951 | metal loss corrosion | 1:11 | 19437.13 | -22.54 | 36.24 |  | -22.54 | 36.24 | 16 | int | 0.188 | 60000 | 788 | 0.33 | 0.59 | 13 |  | 1548.99 |  | 1.97 |  |  |  | 929.39 | 0.85 |  |  |  | -97.71479235 | 33.14768655 | 789.74
3810 | 3952 | metal loss corrosion | 10:15 | 19437.17 | -22.57 | 36.2 |  | -22.57 | 36.2 | 16 | int | 0.188 | 60000 | 788 | 0.34 | 0.68 | 10 | [12 empty] | -97.71479246 | 33.1476866 | 789.74
3810 | 3953 | metal loss corrosion | 10:17 | 19437.25 | -22.65 | 36.12 |  | -22.65 | 36.12 | 16 | int | 0.188 | 60000 | 788 | 0.69 | 0.59 | 12 | [12 empty] | -97.71479269 | 33.14768671 | 789.74
3810 | 3954 | metal loss corrosion | 10:46 | 19437.27 | -22.67 | 36.1 |  | -22.67 | 36.1 | 16 | int | 0.188 | 60000 | 788 | 0.37 | 0.76 | 13 | [10 empty] | 433 |  | -97.71479273 | 33.14768673 | 789.74 | 3t x 3t
3810 | 3955 | cluster | 10:46 | 19437.27 | -22.67 | 36.1 |  | -22.67 | 36.1 | 16 | int | 0.188 | 60000 | 788 | 1.8 | 2.68 | 13 |  | 1512.37 |  | 1.92 |  |  |  | 907.42 | 0.87 |  | 433 |  | -97.71479273 | 33.14768673 | 789.74 | 3t x 3t
3810 | 3956 | metal loss corrosion | 11:06 | 19437.32 | -22.73 | 36.05 |  | -22.73 | 36.05 | 16 | int | 0.188 | 60000 | 788 | 0.66 | 0.59 | 12 | [10 empty] | 433 |  | -97.71479289 | 33.14768681 | 789.74 | 3t x 3t
3810 | 3957 | metal loss corrosion | 10:52 | 19437.33 | -22.74 | 36.03 |  | -22.74 | 36.03 | 16 | int | 0.188 | 60000 | 788 | 0.94 | 0.88 | 12 | [10 empty] | 433 |  | -97.71479293 | 33.14768683 | 789.74 | 3t x 3t
3810 | 3958 | metal loss corrosion | 1:05 | 19437.33 | -22.74 | 36.03 |  | -22.74 | 36.03 | 16 | int | 0.188 | 60000 | 788 | 0.32 | 0.59 | 13 |  | 1549.13 |  | 1.97 |  |  |  | 929.48 | 0.85 |  |  |  | -97.71479293 | 33.14768683 | 789.74
3810 | 3959 | cluster | 9:58 | 19437.34 | -22.75 | 36.03 |  | -22.75 | 36.03 | 16 | int | 0.188 | 60000 | 788 | 0.83 | 2.37 | 17 |  | 1535.28 |  | 1.95 |  |  |  | 921.17 | 0.86 |  | 434 |  | -97.71479295 | 33.14768684 | 789.74 | 3t x 3t
3810 | 3960 | metal loss corrosion | 9:58 | 19437.34 | -22.75 | 36.03 |  | -22.75 | 36.03 | 16 | int | 0.188 | 60000 | 788 | 0.36 | 0.61 | 15 | [10 empty] | 434 |  | -97.71479295 | 33.14768684 | 789.74 | 3t x 3t
3810 | 3961 | metal loss corrosion | 11:16 | 19437.35 | -22.75 | 36.02 |  | -22.75 | 36.02 | 16 | int | 0.188 | 60000 | 788 | 0.8 | 0.59 | 10 | [10 empty] | 433 |  | -97.71479297 | 33.14768685 | 789.74 | 3t x 3t
3810 | 3962 | metal loss corrosion | 10:23 | 19437.37 | -22.78 | 36 |  | -22.78 | 36 | 16 | int | 0.188 | 60000 | 788 | 0.33 | 0.59 | 12 | [10 empty] | 434 |  | -97.71479304 | 33.14768688 | 789.74 | 3t x 3t
3810 | 3963 | metal loss corrosion | 10:13 | 19437.38 | -22.78 | 35.99 |  | -22.78 | 35.99 | 16 | int | 0.188 | 60000 | 788 | 0.38 | 0.59 | 17 | [10 empty] | 434 |  | -97.71479305 | 33.14768689 | 789.74 | 3t x 3t
3810 | 3964 | metal loss corrosion | 11:10 | 19437.47 | -22.88 | 35.89 |  | -22.88 | 35.89 | 16 | int | 0.188 | 60000 | 788 | 0.63 | 0.59 | 15 |  | 1542.76 |  | 1.96 |  |  |  | 925.66 | 0.85 |  |  |  | -97.71479332 | 33.14768702 | 789.74
3810 | 3965 | cluster | 10:33 | 19437.49 | -22.9 | 35.87 |  | -22.9 | 35.87 | 16 | int | 0.188 | 60000 | 788 | 0.92 | 1.54 | 12 | [10 empty] | 435 |  | -97.71479338 | 33.14768705 | 789.74 | 3t x 3t
3810 | 3966 | metal loss corrosion | 10:46 | 19437.49 | -22.9 | 35.87 |  | -22.9 | 35.87 | 16 | int | 0.188 | 60000 | 788 | 0.41 | 0.59 | 12 | [10 empty] | 435 |  | -97.71479338 | 33.14768705 | 789.74 | 3t x 3t
3810 | 3967 | metal loss corrosion | 10:32 | 19437.54 | -22.95 | 35.83 |  | -22.95 | 35.83 | 16 | int | 0.188 | 60000 | 788 | 0.37 | 0.59 | 10 | [10 empty] | 435 |  | -97.71479351 | 33.14768711 | 789.74 | 3t x 3t
3810 | 3968 | metal loss corrosion | 1:49 | 19437.61 | -23.01 | 35.76 |  | -23.01 | 35.76 | 16 | int | 0.188 | 60000 | 788 | 0.36 | 0.59 | 15 |  | 1548.11 |  | 1.96 |  |  |  | 928.87 | 0.85 |  |  |  | -97.7147937 | 33.14768721 | 789.74
3810 | 3969 | metal loss corrosion | 10:09 | 19437.68 | -23.08 | 35.69 |  | -23.08 | 35.69 | 16 | int | 0.188 | 60000 | 788 | 0.4 | 0.94 | 10 | [10 empty] | 436 |  | -97.7147939 | 33.1476873 | 789.74 | 3t x 3t
3810 | 3970 | cluster | 9:48 | 19437.68 | -23.08 | 35.69 |  | -23.08 | 35.69 | 16 | int | 0.188 | 60000 | 788 | 1.68 | 2.4 | 10 | [10 empty] | 436 |  | -97.7147939 | 33.1476873 | 789.74 | 3t x 3t
3810 | 3971 | metal loss corrosion | 9:48 | 19437.68 | -23.08 | 35.69 |  | -23.08 | 35.69 | 16 | int | 0.188 | 60000 | 788 | 0.32 | 0.59 | 10 | [10 empty] | 436 |  | -97.7147939 | 33.1476873 | 789.74 | 3t x 3t
3810 | 3972 | metal loss corrosion | 12:19 | 19437.71 | -23.12 | 35.66 |  | -23.12 | 35.66 | 16 | int | 0.188 | 60000 | 788 | 0.33 | 0.59 | 12 | [12 empty] | -97.71479399 | 33.14768735 | 789.74
3810 | 3973 | metal loss corrosion | 9:54 | 19437.72 | -23.13 | 35.65 |  | -23.13 | 35.65 | 16 | int | 0.188 | 60000 | 788 | 0.76 | 0.59 | 10 | [10 empty] | 436 |  | -97.71479402 | 33.14768736 | 789.74 | 3t x 3t
3810 | 3974 | metal loss corrosion | 10:10 | 19437.74 | -23.14 | 35.63 |  | -23.14 | 35.63 | 16 | int | 0.188 | 60000 | 788 | 0.47 | 0.89 | 8 | [10 empty] | 436 |  | -97.71479406 | 33.14768738 | 789.74 | 3t x 3t
3810 | 3975 | metal loss corrosion | 10:45 | 19437.75 | -23.15 | 35.62 |  | -23.15 | 35.62 | 16 | int | 0.188 | 60000 | 788 | 0.46 | 0.59 | 17 | [10 empty] | 437 |  | -97.7147941 | 33.1476874 | 789.74 | 3t x 3t
3810 | 3976 | cluster | 10:35 | 19437.75 | -23.15 | 35.62 |  | -23.15 | 35.62 | 16 | int | 0.188 | 60000 | 788 | 0.92 | 1.27 | 17 |  | 1532.6 |  | 1.94 |  |  |  | 919.56 | 0.86 |  | 437 |  | -97.7147941 | 33.1476874 | 789.74 | 3t x 3t
3810 | 3977 | cluster | 11:09 | 19437.75 | -23.15 | 35.62 |  | -23.15 | 35.62 | 16 | int | 0.188 | 60000 | 788 | 1.19 | 1.73 | 17 |  | 1522.59 |  | 1.93 |  |  |  | 913.56 | 0.86 |  | 438 |  | -97.7147941 | 33.1476874 | 789.74 | 3t x 3t
3810 | 3978 | metal loss corrosion | 11:09 | 19437.75 | -23.15 | 35.62 |  | -23.15 | 35.62 | 16 | int | 0.188 | 60000 | 788 | 0.57 | 0.86 | 17 | [10 empty] | 438 |  | -97.7147941 | 33.1476874 | 789.74 | 3t x 3t
3810 | 3979 | metal loss corrosion | 10:06 | 19437.79 | -23.19 | 35.58 |  | -23.19 | 35.58 | 16 | int | 0.188 | 60000 | 788 | 0.33 | 1.12 | 10 | [10 empty] | 436 |  | -97.71479421 | 33.14768746 | 789.74 | 3t x 3t
3810 | 3980 | metal loss corrosion | 10:35 | 19437.79 | -23.2 | 35.57 |  | -23.2 | 35.57 | 16 | int | 0.188 | 60000 | 788 | 0.37 | 0.59 | 12 | [10 empty] | 437 |  | -97.71479423 | 33.14768746 | 789.74 | 3t x 3t
3810 | 3981 | metal loss corrosion | 11:25 | 19437.82 | -23.22 | 35.55 |  | -23.22 | 35.55 | 16 | int | 0.188 | 60000 | 788 | 0.36 | 0.59 | 13 | [10 empty] | 438 |  | -97.7147943 | 33.1476875 | 789.74 | 3t x 3t
3810 | 3982 | metal loss corrosion | 1:45 | 19437.86 | -23.27 | 35.51 |  | -23.27 | 35.51 | 16 | int | 0.188 | 60000 | 788 | 0.43 | 0.59 | 10 | [12 empty] | -97.71479441 | 33.14768755 | 789.73
3810 | 3983 | metal loss corrosion | 12:20 | 19437.87 | -23.27 | 35.5 |  | -23.27 | 35.5 | 16 | int | 0.188 | 60000 | 788 | 0.34 | 0.59 | 12 | [12 empty] | -97.71479444 | 33.14768757 | 789.73
3810 | 3984 | metal loss corrosion | 10:03 | 19437.87 | -23.27 | 35.5 |  | -23.27 | 35.5 | 16 | int | 0.188 | 60000 | 788 | 0.48 | 0.59 | 12 | [12 empty] | -97.71479444 | 33.14768757 | 789.73
3810 | 3985 | metal loss corrosion | 11:07 | 19437.87 | -23.28 | 35.5 |  | -23.28 | 35.5 | 16 | int | 0.188 | 60000 | 788 | 0.34 | 0.59 | 17 |  | 1547.89 |  | 1.96 |  |  |  | 928.73 | 0.85 |  |  |  | -97.71479444 | 33.14768757 | 789.73
3810 | 3986 | metal loss corrosion | 1:46 | 19438.04 | -23.45 | 35.33 |  | -23.45 | 35.33 | 16 | int | 0.188 | 60000 | 788 | 0.34 | 0.59 | 17 |  | 1548.09 |  | 1.96 |  |  |  | 928.86 | 0.85 |  |  |  | -97.71479492 | 33.1476878 | 789.73
3810 | 3987 | metal loss corrosion | 11:09 | 19438.07 | -23.48 | 35.3 |  | -23.48 | 35.3 | 16 | int | 0.188 | 60000 | 788 | 0.33 | 0.59 | 15 |  | 1548.65 |  | 1.97 |  |  |  | 929.19 | 0.85 |  |  |  | -97.71479501 | 33.14768785 | 789.73
3810 | 3988 | cluster | 9:54 | 19438.08 | -23.48 | 35.29 |  | -23.48 | 35.29 | 16 | int | 0.188 | 60000 | 788 | 2.27 | 2.67 | 13 |  | 1500.77 |  | 1.9 |  |  |  | 900.46 | 0.88 |  | 439 |  | -97.71479503 | 33.14768785 | 789.73 | 3t x 3t
3810 | 3989 | metal loss corrosion | 9:54 | 19438.08 | -23.48 | 35.29 |  | -23.48 | 35.29 | 16 | int | 0.188 | 60000 | 788 | 0.64 | 0.59 | 12 | [10 empty] | 439 |  | -97.71479503 | 33.14768785 | 789.73 | 3t x 3t
3810 | 3990 | metal loss corrosion | 10:11 | 19438.1 | -23.5 | 35.27 |  | -23.5 | 35.27 | 16 | int | 0.188 | 60000 | 788 | 0.57 | 1.5 | 10 | [10 empty] | 439 |  | -97.71479508 | 33.14768788 | 789.73 | 3t x 3t
3810 | 3991 | cluster | 10:44 | 19438.15 | -23.56 | 35.22 |  | -23.56 | 35.22 | 16 | int | 0.188 | 60000 | 788 | 1.63 | 2.12 | 17 |  | 1506.44 |  | 1.91 |  |  |  | 903.86 | 0.87 |  | 440 |  | -97.71479524 | 33.14768796 | 789.73 | 3t x 3t
3810 | 3992 | metal loss corrosion | 10:57 | 19438.15 | -23.56 | 35.22 |  | -23.56 | 35.22 | 16 | int | 0.188 | 60000 | 788 | 0.71 | 0.96 | 17 | [10 empty] | 440 |  | -97.71479524 | 33.14768796 | 789.73 | 3t x 3t
3810 | 3993 | metal loss corrosion | 9:56 | 19438.17 | -23.58 | 35.2 |  | -23.58 | 35.2 | 16 | int | 0.188 | 60000 | 788 | 0.32 | 1.1 | 10 | [10 empty] | 439 |  | -97.71479529 | 33.14768798 | 789.73 | 3t x 3t
3810 | 3994 | metal loss corrosion | 10:44 | 19438.22 | -23.63 | 35.15 |  | -23.63 | 35.15 | 16 | int | 0.188 | 60000 | 788 | 0.44 | 1 | 12 | [10 empty] | 440 |  | -97.71479543 | 33.14768805 | 789.73 | 3t x 3t
3810 | 3995 | metal loss corrosion | 9:57 | 19438.24 | -23.64 | 35.13 |  | -23.64 | 35.13 | 16 | int | 0.188 | 60000 | 788 | 0.32 | 0.59 | 13 | [10 empty] | 439 |  | -97.71479549 | 33.14768808 | 789.73 | 3t x 3t
3810 | 3996 | metal loss corrosion | 12:44 | 19438.26 | -23.67 | 35.11 |  | -23.67 | 35.11 | 16 | int | 0.188 | 60000 | 788 | 0.66 | 0.59 | 10 | [12 empty] | -97.71479555 | 33.14768811 | 789.73
3810 | 3997 | metal loss corrosion | 11:05 | 19438.26 | -23.67 | 35.11 |  | -23.67 | 35.11 | 16 | int | 0.188 | 60000 | 788 | 0.33 | 0.72 | 10 | [10 empty] | 440 |  | -97.71479555 | 33.14768811 | 789.73 | 3t x 3t
3810 | 3998 | metal loss corrosion | 11:27 | 19438.31 | -23.71 | 35.06 |  | -23.71 | 35.06 | 16 | int | 0.188 | 60000 | 788 | 0.32 | 0.59 | 12 | [12 empty] | -97.71479567 | 33.14768817 | 789.73
3810 | 3999 | metal loss corrosion | 12:44 | 19438.38 | -23.78 | 34.99 |  | -23.78 | 34.99 | 16 | int | 0.188 | 60000 | 788 | 0.98 | 0.59 | 10 | [12 empty] | -97.71479588 | 33.14768827 | 789.73
3810 | 4000 | cluster | 12:14 | 19438.39 | -23.79 | 34.98 |  | -23.79 | 34.98 | 16 | int | 0.188 | 60000 | 788 | 1.1 | 1.5 | 13 |  | 1532.01 |  | 1.94 |  |  |  | 919.2 | 0.86 |  | 441 |  | -97.7147959 | 33.14768828 | 789.73 | 3t x 3t
3810 | 4001 | metal loss corrosion | 12:27 | 19438.39 | -23.79 | 34.98 |  | -23.79 | 34.98 | 16 | int | 0.188 | 60000 | 788 | 0.69 | 0.59 | 12 | [10 empty] | 441 |  | -97.7147959 | 33.14768828 | 789.73 | 3t x 3t
3810 | 4002 | metal loss corrosion | 11:56 | 19438.39 | -23.79 | 34.98 |  | -23.79 | 34.98 | 16 | int | 0.188 | 60000 | 788 | 0.91 | 0.59 | 10 | [12 empty] | -97.71479591 | 33.14768828 | 789.73
3810 | 4003 | metal loss corrosion | 12:14 | 19438.41 | -23.82 | 34.96 |  | -23.82 | 34.96 | 16 | int | 0.188 | 60000 | 788 | 0.81 | 0.59 | 13 | [10 empty] | 441 |  | -97.71479597 | 33.14768832 | 789.73 | 3t x 3t
3810 | 4004 | metal loss corrosion | 9:56 | 19438.5 | -23.91 | 34.87 |  | -23.91 | 34.87 | 16 | int | 0.188 | 60000 | 788 | 0.53 | 0.59 | 13 |  | 1545.85 |  | 1.96 |  |  |  | 927.51 | 0.85 |  |  |  | -97.71479623 | 33.14768844 | 789.73
3810 | 4005 | metal loss corrosion | 10:14 | 19438.54 | -23.94 | 34.83 |  | -23.94 | 34.83 | 16 | int | 0.188 | 60000 | 788 | 0.49 | 1.1 | 19 | [10 empty] | 442 |  | -97.71479633 | 33.14768849 | 789.73 | 3t x 3t
3810 | 4006 | cluster | 10:14 | 19438.54 | -23.94 | 34.83 |  | -23.94 | 34.83 | 16 | int | 0.188 | 60000 | 788 | 1.91 | 2.51 | 20 |  | 1486.1 | 1567.39 | 1.89 | 1.99 |  | 940.43 | 891.66 | 0.88 | 9 | 442 |  | -97.71479633 | 33.14768849 | 789.73 | 3t x 3t
3810 | 4007 | metal loss corrosion | 10:34 | 19438.55 | -23.96 | 34.82 |  | -23.96 | 34.82 | 16 | int | 0.188 | 60000 | 788 | 0.41 | 0.9 | 20 | [10 empty] | 442 |  | -97.71479636 | 33.14768851 | 789.73 | 3t x 3t
3810 | 4008 | metal loss corrosion | 12:32 | 19438.57 | -23.97 | 34.8 |  | -23.97 | 34.8 | 16 | int | 0.188 | 60000 | 788 | 0.32 | 0.59 | 12 | [12 empty] | -97.71479641 | 33.14768853 | 789.73
3810 | 4009 | metal loss corrosion | 11:03 | 19438.59 | -23.99 | 34.78 |  | -23.99 | 34.78 | 16 | int | 0.188 | 60000 | 788 | 0.38 | 0.59 | 20 |  | 1546.74 | 1640.32 | 1.96 | 2.08 |  | 984.19 | 928.04 | 0.85 | 9 |  |  | -97.71479647 | 33.14768856 | 789.73
3810 | 4010 | metal loss corrosion | 10:41 | 19438.62 | -24.02 | 34.75 |  | -24.02 | 34.75 | 16 | int | 0.188 | 60000 | 788 | 0.36 | 0.59 | 10 | [10 empty] | 442 |  | -97.71479655 | 33.1476886 | 789.73 | 3t x 3t
3810 | 4011 | metal loss corrosion | 12:21 | 19438.66 | -24.07 | 34.7 |  | -24.07 | 34.7 | 16 | int | 0.188 | 60000 | 788 | 0.32 | 0.59 | 10 | [12 empty] | -97.71479668 | 33.14768866 | 789.73
3810 | 4012 | metal loss corrosion | 10:38 | 19438.67 | -24.07 | 34.7 |  | -24.07 | 34.7 | 16 | int | 0.188 | 60000 | 788 | 0.34 | 0.59 | 10 | [10 empty] | 442 |  | -97.7147967 | 33.14768867 | 789.73 | 3t x 3t
3810 | 4013 | metal loss corrosion | 11:01 | 19438.7 | -24.1 | 34.67 |  | -24.1 | 34.67 | 16 | int | 0.188 | 60000 | 788 | 0.32 | 0.59 | 12 | [12 empty] | -97.71479679 | 33.14768871 | 789.73
3810 | 4014 | metal loss corrosion | 9:47 | 19438.75 | -24.15 | 34.62 |  | -24.15 | 34.62 | 16 | int | 0.188 | 60000 | 788 | 0.44 | 0.59 | 13 |  | 1547.49 |  | 1.96 |  |  |  | 928.49 | 0.85 |  |  |  | -97.71479692 | 33.14768878 | 789.73
3810 | 4015 | metal loss corrosion | 10:13 | 19438.76 | -24.17 | 34.6 |  | -24.17 | 34.6 | 16 | int | 0.188 | 60000 | 788 | 0.34 | 0.59 | 13 |  | 1548.84 |  | 1.97 |  |  |  | 929.31 | 0.85 |  |  |  | -97.71479697 | 33.1476888 | 789.73
3810 | 4016 | metal loss corrosion | 11:13 | 19438.8 | -24.2 | 34.57 |  | -24.2 | 34.57 | 16 | int | 0.188 | 60000 | 788 | 0.46 | 0.62 | 15 |  | 1546.44 |  | 1.96 |  |  |  | 927.86 | 0.85 |  |  |  | -97.71479706 | 33.14768885 | 789.73
3810 | 4017 | metal loss corrosion | 9:56 | 19438.86 | -24.26 | 34.51 |  | -24.26 | 34.51 | 16 | int | 0.188 | 60000 | 788 | 0.34 | 0.59 | 13 |  | 1548.69 |  | 1.97 |  |  |  | 929.21 | 0.85 |  |  |  | -97.71479723 | 33.14768893 | 789.73
3810 | 4018 | metal loss corrosion | 10:31 | 19438.89 | -24.3 | 34.48 |  | -24.3 | 34.48 | 16 | int | 0.188 | 60000 | 788 | 0.64 | 0.59 | 12 | [10 empty] | 443 |  | -97.71479733 | 33.14768898 | 789.73 | 3t x 3t
3810 | 4019 | cluster | 10:14 | 19438.89 | -24.3 | 34.48 |  | -24.3 | 34.48 | 16 | int | 0.188 | 60000 | 788 | 0.68 | 4.34 | 17 |  | 1540.23 |  | 1.95 |  |  |  | 924.14 | 0.85 |  | 443 |  | -97.71479733 | 33.14768898 | 789.73 | 3t x 3t
3810 | 4020 | metal loss corrosion | 10:59 | 19438.89 | -24.3 | 34.47 |  | -24.3 | 34.47 | 16 | int | 0.188 | 60000 | 788 | 0.64 | 0.59 | 12 | [10 empty] | 443 |  | -97.71479733 | 33.14768898 | 789.73 | 3t x 3t
3810 | 4021 | metal loss corrosion | 11:08 | 19438.9 | -24.3 | 34.47 |  | -24.3 | 34.47 | 16 | int | 0.188 | 60000 | 788 | 0.46 | 0.59 | 15 | [10 empty] | 443 |  | -97.71479734 | 33.14768898 | 789.73 | 3t x 3t
3810 | 4022 | metal loss corrosion | 10:43 | 19438.9 | -24.31 | 34.47 |  | -24.31 | 34.47 | 16 | int | 0.188 | 60000 | 788 | 0.49 | 0.59 | 17 | [10 empty] | 443 |  | -97.71479736 | 33.14768899 | 789.73 | 3t x 3t
3810 | 4023 | metal loss corrosion | 10:14 | 19438.9 | -24.31 | 34.46 |  | -24.31 | 34.46 | 16 | int | 0.188 | 60000 | 788 | 0.32 | 0.59 | 12 | [10 empty] | 443 |  | -97.71479737 | 33.147689 | 789.73 | 3t x 3t
3810 | 4024 | metal loss corrosion | 11:31 | 19438.92 | -24.32 | 34.45 |  | -24.32 | 34.45 | 16 | int | 0.188 | 60000 | 788 | 0.32 | 0.59 | 15 |  | 1548.81 |  | 1.97 |  |  |  | 929.29 | 0.85 |  |  |  | -97.7147974 | 33.14768901 | 789.73
3810 | 4025 | metal loss corrosion | 9:55 | 19439 | -24.41 | 34.37 |  | -24.41 | 34.37 | 16 | int | 0.188 | 60000 | 788 | 0.32 | 0.59 | 12 | [10 empty] | 444 |  | -97.71479764 | 33.14768913 | 789.73 | 3t x 3t
3810 | 4026 | cluster | 9:50 | 19439 | -24.41 | 34.37 |  | -24.41 | 34.37 | 16 | int | 0.188 | 60000 | 788 | 1.48 | 1.16 | 15 |  | 1517.2 |  | 1.93 |  |  |  | 910.32 | 0.87 |  | 444 |  | -97.71479764 | 33.14768913 | 789.73 | 3t x 3t
3810 | 4027 | metal loss corrosion | 11:52 | 19439.01 | -24.41 | 34.36 |  | -24.41 | 34.36 | 16 | int | 0.188 | 60000 | 788 | 1.27 | 0.59 | 12 | [12 empty] | -97.71479765 | 33.14768913 | 789.73
3810 | 4028 | metal loss corrosion | 12:14 | 19439.02 | -24.43 | 34.35 |  | -24.43 | 34.35 | 16 | int | 0.188 | 60000 | 788 | 0.47 | 0.59 | 12 | [12 empty] | -97.7147977 | 33.14768916 | 789.73
3810 | 4029 | metal loss corrosion | 11:27 | 19439.03 | -24.43 | 34.34 |  | -24.43 | 34.34 | 16 | int | 0.188 | 60000 | 788 | 0.71 | 0.59 | 12 | [12 empty] | -97.71479771 | 33.14768916 | 789.73
3810 | 4030 | metal loss corrosion | 9:50 | 19439.07 | -24.47 | 34.3 |  | -24.47 | 34.3 | 16 | int | 0.188 | 60000 | 788 | 0.64 | 0.59 | 10 | [10 empty] | 444 |  | -97.71479783 | 33.14768922 | 789.73 | 3t x 3t
3810 | 4031 | metal loss corrosion | 10:17 | 19439.07 | -24.47 | 34.3 |  | -24.47 | 34.3 | 16 | int | 0.188 | 60000 | 788 | 0.49 | 0.59 | 13 | [10 empty] | 445 |  | -97.71479783 | 33.14768922 | 789.73 | 3t x 3t
3810 | 4032 | cluster | 10:14 | 19439.07 | -24.47 | 34.3 |  | -24.47 | 34.3 | 16 | int | 0.188 | 60000 | 788 | 2.8 | 0.84 | 13 |  | 1490.19 |  | 1.89 |  |  |  | 894.12 | 0.88 |  | 445 |  | -97.71479783 | 33.14768922 | 789.73 | 3t x 3t
3810 | 4033 | cluster | 10:43 | 19439.08 | -24.48 | 34.29 |  | -24.48 | 34.29 | 16 | int | 0.188 | 60000 | 788 | 2.2 | 3.59 | 19 |  | 1478.2 |  | 1.88 |  |  |  | 886.92 | 0.89 |  | 446 |  | -97.71479785 | 33.14768923 | 789.73 | 3t x 3t
3810 | 4034 | metal loss corrosion | 10:46 | 19439.08 | -24.48 | 34.29 |  | -24.48 | 34.29 | 16 | int | 0.188 | 60000 | 788 | 0.33 | 0.59 | 12 | [10 empty] | 446 |  | -97.71479785 | 33.14768923 | 789.73 | 3t x 3t
3810 | 4035 | metal loss corrosion | 9:58 | 19439.09 | -24.49 | 34.28 |  | -24.49 | 34.28 | 16 | int | 0.188 | 60000 | 788 | 0.4 | 0.59 | 15 | [10 empty] | 444 |  | -97.71479789 | 33.14768925 | 789.73 | 3t x 3t
3810 | 4036 | metal loss corrosion | 1:36 | 19439.09 | -24.49 | 34.28 |  | -24.49 | 34.28 | 16 | int | 0.188 | 60000 | 788 | 0.35 | 0.59 | 10 | [12 empty] | -97.71479789 | 33.14768925 | 789.73
3810 | 4037 | metal loss corrosion | 11:04 | 19439.15 | -24.55 | 34.22 |  | -24.55 | 34.22 | 16 | int | 0.188 | 60000 | 788 | 0.52 | 1.03 | 19 | [10 empty] | 446 |  | -97.71479805 | 33.14768933 | 789.73 | 3t x 3t
3810 | 4038 | metal loss corrosion | 10:43 | 19439.15 | -24.55 | 34.22 |  | -24.55 | 34.22 | 16 | int | 0.188 | 60000 | 788 | 0.4 | 1.22 | 19 | [10 empty] | 446 |  | -97.71479805 | 33.14768933 | 789.73 | 3t x 3t
3810 | 4039 | metal loss corrosion | 10:18 | 19439.16 | -24.56 | 34.21 |  | -24.56 | 34.21 | 16 | int | 0.188 | 60000 | 788 | 0.76 | 0.59 | 10 | [10 empty] | 445 |  | -97.71479808 | 33.14768934 | 789.73 | 3t x 3t
3810 | 4040 | metal loss corrosion | 11:26 | 19439.17 | -24.57 | 34.2 |  | -24.57 | 34.2 | 16 | int | 0.188 | 60000 | 788 | 0.78 | 0.59 | 12 | [10 empty] | 446 |  | -97.71479811 | 33.14768936 | 789.73 | 3t x 3t
3810 | 4041 | metal loss corrosion | 12:22 | 19439.21 | -24.61 | 34.16 |  | -24.61 | 34.16 | 16 | int | 0.188 | 60000 | 788 | 0.35 | 0.59 | 13 |  | 1548.53 |  | 1.97 |  |  |  | 929.12 | 0.85 |  |  |  | -97.71479821 | 33.14768941 | 789.73
3810 | 4042 | metal loss corrosion | 11:01 | 19439.23 | -24.64 | 34.14 |  | -24.64 | 34.14 | 16 | int | 0.188 | 60000 | 788 | 0.33 | 0.59 | 13 | [10 empty] | 446 |  | -97.71479829 | 33.14768945 | 789.73 | 3t x 3t
3810 | 4043 | metal loss corrosion | 10:14 | 19439.24 | -24.64 | 34.13 |  | -24.64 | 34.13 | 16 | int | 0.188 | 60000 | 788 | 0.79 | 0.59 | 10 | [10 empty] | 445 |  | -97.7147983 | 33.14768945 | 789.73 | 3t x 3t
3810 | 4044 | metal loss corrosion | 9:47 | 19439.27 | -24.67 | 34.1 |  | -24.67 | 34.1 | 16 | int | 0.188 | 60000 | 788 | 0.41 | 0.59 | 13 | [10 empty] | 447 |  | -97.71479839 | 33.1476895 | 789.73 | 3t x 3t
3810 | 4045 | cluster | 9:47 | 19439.27 | -24.67 | 34.1 |  | -24.67 | 34.1 | 16 | int | 0.188 | 60000 | 788 | 0.47 | 1.3 | 23 |  | 1543.06 | 1636.12 | 1.96 | 2.08 |  | 981.67 | 925.83 | 0.85 | 9 | 447 |  | -97.71479839 | 33.1476895 | 789.73 | 3t x 3t
3810 | 4046 | metal loss corrosion | 9:57 | 19439.28 | -24.68 | 34.09 |  | -24.68 | 34.09 | 16 | int | 0.188 | 60000 | 788 | 0.35 | 0.59 | 23 | [10 empty] | 447 |  | -97.71479842 | 33.14768951 | 789.73 | 3t x 3t
3810 | 4047 | cluster | 10:42 | 19439.35 | -24.75 | 34.02 |  | -24.75 | 34.02 | 16 | int | 0.188 | 60000 | 788 | 0.95 | 2.65 | 17 |  | 1531.22 |  | 1.94 |  |  |  | 918.73 | 0.86 |  | 448 |  | -97.71479861 | 33.14768961 | 789.73 | 3t x 3t
3810 | 4048 | metal loss corrosion | 11:11 | 19439.35 | -24.75 | 34.02 |  | -24.75 | 34.02 | 16 | int | 0.188 | 60000 | 788 | 0.4 | 0.59 | 13 | [10 empty] | 448 |  | -97.71479861 | 33.14768961 | 789.73 | 3t x 3t
3810 | 4049 | metal loss corrosion | 10:56 | 19439.35 | -24.75 | 34.02 |  | -24.75 | 34.02 | 16 | int | 0.188 | 60000 | 788 | 0.34 | 0.59 | 17 | [10 empty] | 448 |  | -97.71479862 | 33.14768961 | 789.73 | 3t x 3t
3810 | 4050 | metal loss corrosion | 10:41 | 19439.39 | -24.8 | 33.98 |  | -24.8 | 33.98 | 16 | int | 0.188 | 60000 | 788 | 0.41 | 0.59 | 10 | [10 empty] | 448 |  | -97.71479874 | 33.14768967 | 789.73 | 3t x 3t
3810 | 4051 | metal loss corrosion | 10:07 | 19439.42 | -24.82 | 33.95 |  | -24.82 | 33.95 | 16 | int | 0.188 | 60000 | 788 | 0.37 | 0.59 | 13 | [10 empty] | 449 |  | -97.71479882 | 33.14768971 | 789.73 | 3t x 3t
3810 | 4052 | cluster | 9:52 | 19439.42 | -24.82 | 33.95 |  | -24.82 | 33.95 | 16 | int | 0.188 | 60000 | 788 | 0.59 | 2.56 | 17 |  | 1542.45 |  | 1.96 |  |  |  | 925.47 | 0.85 |  | 449 |  | -97.71479882 | 33.14768971 | 789.73 | 3t x 3t
3810 | 4053 | metal loss corrosion | 9:52 | 19439.42 | -24.82 | 33.95 |  | -24.82 | 33.95 | 16 | int | 0.188 | 60000 | 788 | 0.38 | 0.59 | 10 | [10 empty] | 449 |  | -97.71479882 | 33.14768971 | 789.73 | 3t x 3t
3810 | 4054 | metal loss corrosion | 10:20 | 19439.42 | -24.83 | 33.94 |  | -24.83 | 33.94 | 16 | int | 0.188 | 60000 | 788 | 0.51 | 0.59 | 17 | [10 empty] | 449 |  | -97.71479883 | 33.14768971 | 789.73 | 3t x 3t
3810 | 4055 | cluster | 10:37 | 19439.53 | -24.93 | 33.84 |  | -24.93 | 33.84 | 16 | int | 0.188 | 60000 | 788 | 0.52 | 1.28 | 13 |  | 1546.14 |  | 1.96 |  |  |  | 927.69 | 0.85 |  | 450 |  | -97.71479912 | 33.14768985 | 789.73 | 3t x 3t
3810 | 4056 | metal loss corrosion | 10:37 | 19439.53 | -24.93 | 33.84 |  | -24.93 | 33.84 | 16 | int | 0.188 | 60000 | 788 | 0.52 | 0.59 | 13 | [10 empty] | 450 |  | -97.71479912 | 33.14768985 | 789.73 | 3t x 3t
3810 | 4057 | metal loss corrosion | 10:47 | 19439.53 | -24.93 | 33.84 |  | -24.93 | 33.84 | 16 | int | 0.188 | 60000 | 788 | 0.44 | 0.59 | 10 | [10 empty] | 450 |  | -97.71479913 | 33.14768986 | 789.73 | 3t x 3t
3810 | 4058 | metal loss corrosion | 10:18 | 19439.53 | -24.94 | 33.84 |  | -24.94 | 33.84 | 16 | int | 0.188 | 60000 | 788 | 0.61 | 0.59 | 13 |  | 1544.21 |  | 1.96 |  |  |  | 926.52 | 0.85 |  |  |  | -97.71479913 | 33.14768986 | 789.73
3810 | 4059 | metal loss corrosion | 10:16 | 19439.67 | -25.08 | 33.7 |  | -25.08 | 33.7 | 16 | int | 0.188 | 60000 | 788 | 0.32 | 0.59 | 10 | [12 empty] | -97.71479954 | 33.14769006 | 789.73
3810 | 4060 | cluster | 10:35 | 19439.67 | -25.08 | 33.69 |  | -25.08 | 33.69 | 16 | int | 0.188 | 60000 | 788 | 1.21 | 1.65 | 17 |  | 1521.12 |  | 1.93 |  |  |  | 912.67 | 0.86 |  | 451 |  | -97.71479954 | 33.14769006 | 789.73 | 3t x 3t
3810 | 4061 | metal loss corrosion | 10:37 | 19439.67 | -25.08 | 33.69 |  | -25.08 | 33.69 | 16 | int | 0.188 | 60000 | 788 | 0.34 | 0.59 | 15 | [10 empty] | 451 |  | -97.71479954 | 33.14769006 | 789.73 | 3t x 3t
3810 | 4062 | metal loss corrosion | 10:47 | 19439.74 | -25.15 | 33.62 |  | -25.15 | 33.62 | 16 | int | 0.188 | 60000 | 788 | 0.37 | 0.8 | 17 | [10 empty] | 451 |  | -97.71479974 | 33.14769015 | 789.73 | 3t x 3t
3810 | 4063 | metal loss corrosion | 10:35 | 19439.75 | -25.15 | 33.62 |  | -25.15 | 33.62 | 16 | int | 0.188 | 60000 | 788 | 0.32 | 0.59 | 12 | [10 empty] | 451 |  | -97.71479974 | 33.14769016 | 789.73 | 3t x 3t
3810 | 4064 | metal loss corrosion | 10:39 | 19439.83 | -25.23 | 33.54 |  | -25.23 | 33.54 | 16 | int | 0.188 | 60000 | 788 | 0.55 | 0.59 | 13 |  | 1545.4 |  | 1.96 |  |  |  | 927.24 | 0.85 |  |  |  | -97.71479997 | 33.14769027 | 789.73
3810 | 4065 | metal loss corrosion | 10:10 | 19439.84 | -25.25 | 33.53 |  | -25.25 | 33.53 | 16 | int | 0.188 | 60000 | 788 | 0.35 | 0.59 | 23 |  | 1546.3 | 1639.78 | 1.96 | 2.08 |  | 983.87 | 927.78 | 0.85 | 9 |  |  | -97.71480001 | 33.14769029 | 789.73
3810 | 4066 | metal loss corrosion | 11:00 | 19439.85 | -25.26 | 33.52 |  | -25.26 | 33.52 | 16 | int | 0.188 | 60000 | 788 | 0.33 | 0.59 | 10 | [12 empty] | -97.71480004 | 33.14769031 | 789.73
3810 | 4067 | metal loss corrosion | 10:18 | 19439.92 | -25.33 | 33.45 |  | -25.33 | 33.45 | 16 | int | 0.188 | 60000 | 788 | 0.41 | 0.59 | 12 | [12 empty] | -97.71480024 | 33.1476904 | 789.73
3810 | 4068 | cluster | 9:58 | 19439.94 | -25.34 | 33.43 |  | -25.34 | 33.43 | 16 | int | 0.188 | 60000 | 788 | 1.94 | 6.97 | 19 |  | 1488.17 |  | 1.89 |  |  |  | 892.9 | 0.88 |  | 452 |  | -97.71480028 | 33.14769042 | 789.73 | 3t x 3t
3810 | 4069 | metal loss corrosion | 10:57 | 19439.94 | -25.34 | 33.43 |  | -25.34 | 33.43 | 16 | int | 0.188 | 60000 | 788 | 0.54 | 0.59 | 10 | [10 empty] | 452 |  | -97.71480028 | 33.14769042 | 789.73 | 3t x 3t
3810 | 4070 | metal loss corrosion | 10:39 | 19439.94 | -25.35 | 33.43 |  | -25.35 | 33.43 | 16 | int | 0.188 | 60000 | 788 | 0.32 | 0.59 | 10 | [10 empty] | 452 |  | -97.71480029 | 33.14769043 | 789.73 | 3t x 3t
3810 | 4071 | metal loss corrosion | 12:19 | 19439.95 | -25.35 | 33.42 |  | -25.35 | 33.42 | 16 | int | 0.188 | 60000 | 788 | 0.55 | 0.59 | 12 | [12 empty] | -97.71480032 | 33.14769044 | 789.73
3810 | 4072 | metal loss corrosion | 12:38 | 19439.97 | -25.37 | 33.4 |  | -25.37 | 33.4 | 16 | int | 0.188 | 60000 | 788 | 0.45 | 0.59 | 12 | [12 empty] | -97.71480036 | 33.14769046 | 789.73
3810 | 4073 | metal loss corrosion | 11:29 | 19439.98 | -25.38 | 33.39 |  | -25.38 | 33.39 | 16 | int | 0.188 | 60000 | 788 | 0.65 | 0.59 | 10 | [10 empty] | 452 |  | -97.7148004 | 33.14769048 | 789.73 | 3t x 3t
3810 | 4074 | metal loss corrosion | 11:06 | 19439.99 | -25.4 | 33.38 |  | -25.4 | 33.38 | 16 | int | 0.188 | 60000 | 788 | 0.82 | 1.12 | 8 | [10 empty] | 452 |  | -97.71480044 | 33.1476905 | 789.73 | 3t x 3t
3810 | 4075 | metal loss corrosion | 10:44 | 19440.01 | -25.41 | 33.36 |  | -25.41 | 33.36 | 16 | int | 0.188 | 60000 | 788 | 0.39 | 0.59 | 19 | [10 empty] | 452 |  | -97.71480048 | 33.14769052 | 789.73 | 3t x 3t
3810 | 4076 | metal loss corrosion | 10:20 | 19440.01 | -25.42 | 33.36 |  | -25.42 | 33.36 | 16 | int | 0.188 | 60000 | 788 | 0.44 | 1.07 | 15 | [10 empty] | 452 |  | -97.71480049 | 33.14769052 | 789.73 | 3t x 3t
3810 | 4077 | metal loss corrosion | 9:58 | 19440.02 | -25.43 | 33.35 |  | -25.43 | 33.35 | 16 | int | 0.188 | 60000 | 788 | 0.4 | 0.59 | 17 | [10 empty] | 452 |  | -97.71480052 | 33.14769054 | 789.73 | 3t x 3t
3810 | 4078 | metal loss corrosion | 10:42 | 19440.07 | -25.48 | 33.3 |  | -25.48 | 33.3 | 16 | int | 0.188 | 60000 | 788 | 0.34 | 0.59 | 12 | [10 empty] | 452 |  | -97.71480066 | 33.14769061 | 789.73 | 3t x 3t
3810 | 4079 | metal loss corrosion | 10:14 | 19440.07 | -25.48 | 33.3 |  | -25.48 | 33.3 | 16 | int | 0.188 | 60000 | 788 | 0.32 | 0.59 | 10 | [10 empty] | 452 |  | -97.71480067 | 33.14769061 | 789.73 | 3t x 3t
3810 | 4080 | metal loss corrosion | 1:52 | 19440.24 | -25.65 | 33.12 |  | -25.65 | 33.12 | 16 | int | 0.188 | 60000 | 788 | 0.32 | 0.59 | 10 | [12 empty] | -97.71480115 | 33.14769085 | 789.73
3810 | 4081 | metal loss corrosion | 10:11 | 19440.36 | -25.76 | 33.01 |  | -25.76 | 33.01 | 16 | int | 0.188 | 60000 | 788 | 0.46 | 0.83 | 17 |  | 1545.75 |  | 1.96 |  |  |  | 927.45 | 0.85 |  |  |  | -97.71480146 | 33.147691 | 789.73
3810 | 4082 | metal loss corrosion | 9:51 | 19440.36 | -25.76 | 33.01 |  | -25.76 | 33.01 | 16 | int | 0.188 | 60000 | 788 | 0.46 | 0.59 | 12 | [12 empty] | -97.71480147 | 33.147691 | 789.73
3810 | 4083 | cluster | 10:35 | 19440.4 | -25.81 | 32.97 |  | -25.81 | 32.97 | 16 | int | 0.188 | 60000 | 788 | 1.49 | 3.34 | 13 |  | 1520.94 |  | 1.93 |  |  |  | 912.57 | 0.86 |  | 453 |  | -97.7148016 | 33.14769106 | 789.73 | 3t x 3t
3810 | 4084 | metal loss corrosion | 10:53 | 19440.4 | -25.81 | 32.97 |  | -25.81 | 32.97 | 16 | int | 0.188 | 60000 | 788 | 0.64 | 1 | 12 | [10 empty] | 453 |  | -97.7148016 | 33.14769106 | 789.73 | 3t x 3t
3810 | 4085 | metal loss corrosion | 10:35 | 19440.42 | -25.82 | 32.95 |  | -25.82 | 32.95 | 16 | int | 0.188 | 60000 | 788 | 1.04 | 0.95 | 10 | [10 empty] | 453 |  | -97.71480164 | 33.14769109 | 789.73 | 3t x 3t
3810 | 4086 | metal loss corrosion | 1:52 | 19440.43 | -25.84 | 32.94 |  | -25.84 | 32.94 | 16 | int | 0.188 | 60000 | 788 | 0.34 | 0.59 | 10 | [12 empty] | -97.71480168 | 33.1476911 | 789.73
3810 | 4087 | metal loss corrosion | 11:14 | 19440.45 | -25.85 | 32.92 |  | -25.85 | 32.92 | 16 | int | 0.188 | 60000 | 788 | 0.97 | 0.59 | 13 | [10 empty] | 453 |  | -97.71480172 | 33.14769112 | 789.73 | 3t x 3t
3810 | 4088 | metal loss corrosion | 1:50 | 19440.54 | -25.94 | 32.83 |  | -25.94 | 32.83 | 16 | int | 0.188 | 60000 | 788 | 0.37 | 0.59 | 12 | [12 empty] | -97.71480198 | 33.14769125 | 789.73
3810 | 4089 | metal loss corrosion | 1:52 | 19440.67 | -26.08 | 32.7 |  | -26.08 | 32.7 | 16 | int | 0.188 | 60000 | 788 | 0.34 | 0.59 | 13 |  | 1548.69 |  | 1.97 |  |  |  | 929.21 | 0.85 |  |  |  | -97.71480236 | 33.14769144 | 789.73
3810 | 4090 | metal loss corrosion | 11:12 | 19440.8 | -26.2 | 32.57 |  | -26.2 | 32.57 | 16 | int | 0.188 | 60000 | 788 | 0.38 | 0.59 | 13 |  | 1548.2 |  | 1.96 |  |  |  | 928.92 | 0.85 |  |  |  | -97.71480272 | 33.14769161 | 789.72
3810 | 4091 | metal loss corrosion | 12:33 | 19440.84 | -26.24 | 32.53 |  | -26.24 | 32.53 | 16 | int | 0.188 | 60000 | 788 | 0.37 | 0.59 | 17 |  | 1547.46 |  | 1.96 |  |  |  | 928.47 | 0.85 |  |  |  | -97.71480283 | 33.14769167 | 789.72
3810 | 4092 | metal loss corrosion | 10:22 | 19440.96 | -26.36 | 32.41 |  | -26.36 | 32.41 | 16 | int | 0.188 | 60000 | 788 | 0.32 | 0.59 | 10 | [10 empty] | 454 |  | -97.71480317 | 33.14769183 | 789.72 | 3t x 3t
3810 | 4093 | cluster | 10:14 | 19440.96 | -26.36 | 32.41 |  | -26.36 | 32.41 | 16 | int | 0.188 | 60000 | 788 | 1.24 | 1.15 | 17 |  | 1521.12 |  | 1.93 |  |  |  | 912.67 | 0.86 |  | 454 |  | -97.71480317 | 33.14769183 | 789.72 | 3t x 3t
3810 | 4094 | metal loss corrosion | 11:25 | 19440.96 | -26.37 | 32.41 |  | -26.37 | 32.41 | 16 | int | 0.188 | 60000 | 788 | 0.36 | 0.59 | 13 |  | 1548.53 |  | 1.97 |  |  |  | 929.12 | 0.85 |  |  |  | -97.71480318 | 33.14769183 | 789.72
3810 | 4095 | metal loss corrosion | 12:23 | 19441 | -26.41 | 32.36 |  | -26.41 | 32.36 | 16 | int | 0.188 | 60000 | 788 | 0.33 | 0.59 | 13 |  | 1548.84 |  | 1.97 |  |  |  | 929.31 | 0.85 |  |  |  | -97.7148033 | 33.14769189 | 789.72
3810 | 4096 | metal loss corrosion | 10:14 | 19441.03 | -26.44 | 32.34 |  | -26.44 | 32.34 | 16 | int | 0.188 | 60000 | 788 | 0.38 | 0.59 | 17 | [10 empty] | 454 |  | -97.71480337 | 33.14769193 | 789.72 | 3t x 3t
3810 | 4097 | metal loss corrosion | 1:06 | 19441.04 | -26.44 | 32.33 |  | -26.44 | 32.33 | 16 | int | 0.188 | 60000 | 788 | 1.12 | 0.59 | 10 | [12 empty] | -97.71480339 | 33.14769194 | 789.72
3810 | 4098 | metal loss corrosion | 10:39 | 19441.04 | -26.44 | 32.33 |  | -26.44 | 32.33 | 16 | int | 0.188 | 60000 | 788 | 0.39 | 0.59 | 12 | [12 empty] | -97.71480339 | 33.14769194 | 789.72
3810 | 4099 | metal loss corrosion | 11:05 | 19441.04 | -26.45 | 32.32 |  | -26.45 | 32.32 | 16 | int | 0.188 | 60000 | 788 | 0.32 | 0.59 | 12 | [12 empty] | -97.71480341 | 33.14769195 | 789.72
3810 | 4100 | metal loss corrosion | 2:17 | 19441.06 | -26.46 | 32.31 |  | -26.46 | 32.31 | 16 | int | 0.188 | 60000 | 788 | 0.37 | 0.59 | 10 | [10 empty] | 455 |  | -97.71480344 | 33.14769197 | 789.72 | 3t x 3t
3810 | 4101 | cluster | 1:52 | 19441.06 | -26.46 | 32.31 |  | -26.46 | 32.31 | 16 | int | 0.188 | 60000 | 788 | 0.46 | 2.35 | 15 |  | 1546.12 |  | 1.96 |  |  |  | 927.67 | 0.85 |  | 455 |  | -97.71480344 | 33.14769197 | 789.72 | 3t x 3t
3810 | 4102 | metal loss corrosion | 2:04 | 19441.06 | -26.46 | 32.31 |  | -26.46 | 32.31 | 16 | int | 0.188 | 60000 | 788 | 0.37 | 0.59 | 12 | [10 empty] | 455 |  | -97.71480345 | 33.14769197 | 789.72 | 3t x 3t
3810 | 4103 | metal loss corrosion | 1:52 | 19441.07 | -26.47 | 32.3 |  | -26.47 | 32.3 | 16 | int | 0.188 | 60000 | 788 | 0.33 | 0.59 | 15 | [10 empty] | 455 |  | -97.71480348 | 33.14769198 | 789.72 | 3t x 3t
3810 | 4104 | metal loss corrosion | 10:38 | 19441.13 | -26.53 | 32.24 |  | -26.53 | 32.24 | 16 | int | 0.188 | 60000 | 788 | 0.45 | 0.59 | 15 |  | 1546.66 |  | 1.96 |  |  |  | 928 | 0.85 |  |  |  | -97.71480364 | 33.14769206 | 789.72
3810 | 4105 | metal loss corrosion | 10:59 | 19441.13 | -26.53 | 32.24 |  | -26.53 | 32.24 | 16 | int | 0.188 | 60000 | 788 | 0.32 | 0.59 | 10 | [12 empty] | -97.71480365 | 33.14769207 | 789.72
3810 | 4106 | metal loss corrosion | 1:49 | 19441.17 | -26.58 | 32.2 |  | -26.58 | 32.2 | 16 | int | 0.188 | 60000 | 788 | 0.41 | 0.59 | 10 | [12 empty] | -97.71480377 | 33.14769212 | 789.72
3810 | 4107 | metal loss corrosion | 10:16 | 19441.23 | -26.63 | 32.14 |  | -26.63 | 32.14 | 16 | int | 0.188 | 60000 | 788 | 0.92 | 0.74 | 12 | [10 empty] | 456 |  | -97.71480393 | 33.1476922 | 789.72 | 3t x 3t
3810 | 4108 | cluster | 10:16 | 19441.23 | -26.63 | 32.14 |  | -26.63 | 32.14 | 16 | int | 0.188 | 60000 | 788 | 1.48 | 0.78 | 15 |  | 1517.2 |  | 1.93 |  |  |  | 910.32 | 0.87 |  | 456 |  | -97.71480393 | 33.1476922 | 789.72 | 3t x 3t
3810 | 4109 | metal loss corrosion | 2:12 | 19441.25 | -26.65 | 32.12 |  | -26.65 | 32.12 | 16 | int | 0.188 | 60000 | 788 | 0.32 | 0.59 | 10 | [12 empty] | -97.71480399 | 33.14769223 | 789.72
3810 | 4110 | metal loss corrosion | 11:01 | 19441.26 | -26.66 | 32.11 |  | -26.66 | 32.11 | 16 | int | 0.188 | 60000 | 788 | 0.38 | 0.59 | 13 |  | 1548.37 |  | 1.96 |  |  |  | 929.02 | 0.85 |  |  |  | -97.71480402 | 33.14769225 | 789.72
3810 | 4111 | metal loss corrosion | 9:57 | 19441.26 | -26.67 | 32.1 |  | -26.67 | 32.1 | 16 | int | 0.188 | 60000 | 788 | 0.36 | 0.59 | 13 |  | 1548.53 |  | 1.97 |  |  |  | 929.12 | 0.85 |  |  |  | -97.71480404 | 33.14769225 | 789.72
3810 | 4112 | metal loss corrosion | 10:39 | 19441.27 | -26.67 | 32.1 |  | -26.67 | 32.1 | 16 | int | 0.188 | 60000 | 788 | 0.41 | 0.59 | 17 |  | 1546.76 |  | 1.96 |  |  |  | 928.06 | 0.85 |  |  |  | -97.71480404 | 33.14769226 | 789.72
3810 | 4113 | metal loss corrosion | 10:16 | 19441.33 | -26.73 | 32.04 |  | -26.73 | 32.04 | 16 | int | 0.188 | 60000 | 788 | 0.32 | 0.59 | 15 | [10 empty] | 456 |  | -97.71480421 | 33.14769234 | 789.72 | 3t x 3t
3810 | 4114 | metal loss corrosion | 1:44 | 19441.33 | -26.74 | 32.04 |  | -26.74 | 32.04 | 16 | int | 0.188 | 60000 | 788 | 0.46 | 0.81 | 10 | [12 empty] | -97.71480423 | 33.14769235 | 789.72
3810 | 4115 | cluster | 9:57 | 19441.36 | -26.76 | 32.01 |  | -26.76 | 32.01 | 16 | int | 0.188 | 60000 | 788 | 1.24 | 1.47 | 17 |  | 1521.12 |  | 1.93 |  |  |  | 912.67 | 0.86 |  | 457 |  | -97.7148043 | 33.14769238 | 789.72 | 3t x 3t
3810 | 4116 | metal loss corrosion | 9:57 | 19441.36 | -26.76 | 32.01 |  | -26.76 | 32.01 | 16 | int | 0.188 | 60000 | 788 | 0.32 | 0.59 | 12 | [10 empty] | 457 |  | -97.7148043 | 33.14769238 | 789.72 | 3t x 3t
3810 | 4117 | metal loss corrosion | 10:45 | 19441.4 | -26.8 | 31.97 |  | -26.8 | 31.97 | 16 | int | 0.188 | 60000 | 788 | 0.43 | 0.59 | 17 |  | 1546.27 |  | 1.96 |  |  |  | 927.76 | 0.85 |  |  |  | -97.71480441 | 33.14769244 | 789.72
3810 | 4118 | metal loss corrosion | 10:09 | 19441.43 | -26.83 | 31.94 |  | -26.83 | 31.94 | 16 | int | 0.188 | 60000 | 788 | 0.41 | 0.59 | 17 | [10 empty] | 457 |  | -97.71480449 | 33.14769248 | 789.72 | 3t x 3t
3810 | 4119 | metal loss corrosion | 1:08 | 19441.47 | -26.87 | 31.9 |  | -26.87 | 31.9 | 16 | int | 0.188 | 60000 | 788 | 0.57 | 0.59 | 10 | [12 empty] | -97.71480461 | 33.14769253 | 789.72
3810 | 4120 | metal loss corrosion | 1:56 | 19441.49 | -26.89 | 31.88 |  | -26.89 | 31.88 | 16 | int | 0.188 | 60000 | 788 | 0.41 | 0.59 | 13 | [10 empty] | 458 |  | -97.71480467 | 33.14769256 | 789.72 | 3t x 3t
3810 | 4121 | cluster | 1:54 | 19441.49 | -26.89 | 31.88 |  | -26.89 | 31.88 | 16 | int | 0.188 | 60000 | 788 | 1.2 | 0.74 | 13 |  | 1529.81 |  | 1.94 |  |  |  | 917.89 | 0.86 |  | 458 |  | -97.71480467 | 33.14769256 | 789.72 | 3t x 3t
3810 | 4122 | metal loss corrosion | 10:04 | 19441.53 | -26.93 | 31.84 |  | -26.93 | 31.84 | 16 | int | 0.188 | 60000 | 788 | 0.38 | 0.59 | 12 | [12 empty] | -97.71480478 | 33.14769262 | 789.72
3810 | 4123 | metal loss corrosion | 1:54 | 19441.56 | -26.96 | 31.81 |  | -26.96 | 31.81 | 16 | int | 0.188 | 60000 | 788 | 0.35 | 0.59 | 13 | [10 empty] | 458 |  | -97.71480487 | 33.14769266 | 789.72 | 3t x 3t
3810 | 4124 | metal loss corrosion | 10:38 | 19441.6 | -27 | 31.77 |  | -27 | 31.77 | 16 | int | 0.188 | 60000 | 788 | 0.37 | 0.59 | 13 |  | 1548.37 |  | 1.96 |  |  |  | 929.02 | 0.85 |  |  |  | -97.71480497 | 33.14769271 | 789.72
3810 | 4125 | metal loss corrosion | 10:08 | 19441.62 | -27.02 | 31.75 |  | -27.02 | 31.75 | 16 | int | 0.188 | 60000 | 788 | 0.51 | 0.77 | 17 | [10 empty] | 459 |  | -97.71480503 | 33.14769274 | 789.72 | 3t x 3t
3810 | 4126 | cluster | 10:08 | 19441.62 | -27.02 | 31.75 |  | -27.02 | 31.75 | 16 | int | 0.188 | 60000 | 788 | 1.31 | 0.77 | 17 |  | 1518.16 |  | 1.93 |  |  |  | 910.9 | 0.87 |  | 459 |  | -97.71480503 | 33.14769274 | 789.72 | 3t x 3t
3810 | 4127 | metal loss corrosion | 11:21 | 19441.66 | -27.07 | 31.71 |  | -27.07 | 31.71 | 16 | int | 0.188 | 60000 | 788 | 0.48 | 0.59 | 12 | [12 empty] | -97.71480516 | 33.1476928 | 789.72
3810 | 4128 | metal loss corrosion | 10:10 | 19441.7 | -27.1 | 31.67 |  | -27.1 | 31.67 | 16 | int | 0.188 | 60000 | 788 | 0.34 | 0.59 | 17 | [10 empty] | 459 |  | -97.71480525 | 33.14769285 | 789.72 | 3t x 3t
3810 | 4129 | metal loss corrosion | 12:09 | 19441.74 | -27.15 | 31.62 |  | -27.15 | 31.62 | 16 | int | 0.188 | 60000 | 788 | 0.56 | 0.59 | 12 | [10 empty] | 460 |  | -97.71480539 | 33.14769292 | 789.72 | 3t x 3t
3810 | 4130 | cluster | 12:09 | 19441.74 | -27.15 | 31.62 |  | -27.15 | 31.62 | 16 | int | 0.188 | 60000 | 788 | 0.72 | 1.47 | 12 | [10 empty] | 460 |  | -97.71480539 | 33.14769292 | 789.72 | 3t x 3t
3810 | 4131 | metal loss corrosion | 12:21 | 19441.75 | -27.15 | 31.62 |  | -27.15 | 31.62 | 16 | int | 0.188 | 60000 | 788 | 0.7 | 0.59 | 8 | [10 empty] | 460 |  | -97.7148054 | 33.14769292 | 789.72 | 3t x 3t
3810 | 4132 | metal loss corrosion | 1:49 | 19441.77 | -27.17 | 31.6 |  | -27.17 | 31.6 | 16 | int | 0.188 | 60000 | 788 | 0.38 | 0.66 | 13 |  | 1548.2 |  | 1.96 |  |  |  | 928.92 | 0.85 |  |  |  | -97.71480546 | 33.14769295 | 789.72
3810 | 4133 | metal loss corrosion | 1:27 | 19441.79 | -27.2 | 31.58 |  | -27.2 | 31.58 | 16 | int | 0.188 | 60000 | 788 | 0.68 | 0.59 | 12 | [12 empty] | -97.71480553 | 33.14769298 | 789.72
3810 | 4134 | metal loss corrosion | 1:03 | 19441.81 | -27.22 | 31.55 |  | -27.22 | 31.55 | 16 | int | 0.188 | 60000 | 788 | 0.72 | 0.59 | 10 | [12 empty] | -97.71480559 | 33.14769301 | 789.72
3810 | 4135 | metal loss corrosion | 2:05 | 19441.88 | -27.28 | 31.49 |  | -27.28 | 31.49 | 16 | int | 0.188 | 60000 | 788 | 0.56 | 0.65 | 10 | [10 empty] | 461 |  | -97.71480576 | 33.1476931 | 789.72 | 3t x 3t
3810 | 4136 | cluster | 1:52 | 19441.88 | -27.28 | 31.49 |  | -27.28 | 31.49 | 16 | int | 0.188 | 60000 | 788 | 2.63 | 2.28 | 15 |  | 1483.78 |  | 1.88 |  |  |  | 890.27 | 0.89 |  | 461 |  | -97.71480576 | 33.1476931 | 789.72 | 3t x 3t
3810 | 4137 | metal loss corrosion | 1:52 | 19441.91 | -27.31 | 31.46 |  | -27.31 | 31.46 | 16 | int | 0.188 | 60000 | 788 | 0.33 | 0.59 | 13 | [10 empty] | 461 |  | -97.71480585 | 33.14769314 | 789.72 | 3t x 3t
3810 | 4138 | metal loss corrosion | 1:56 | 19441.95 | -27.36 | 31.41 |  | -27.36 | 31.41 | 16 | int | 0.188 | 60000 | 788 | 0.32 | 0.59 | 12 | [10 empty] | 461 |  | -97.71480598 | 33.14769321 | 789.72 | 3t x 3t
3810 | 4139 | metal loss corrosion | 2:05 | 19442.02 | -27.42 | 31.35 |  | -27.42 | 31.35 | 16 | int | 0.188 | 60000 | 788 | 0.41 | 0.59 | 15 | [10 empty] | 461 |  | -97.71480616 | 33.14769329 | 789.72 | 3t x 3t
3810 | 4140 | metal loss corrosion | 1:47 | 19442.03 | -27.44 | 31.34 |  | -27.44 | 31.34 | 16 | int | 0.188 | 60000 | 788 | 0.36 | 0.59 | 19 |  | 1547.23 |  | 1.96 |  |  |  | 928.34 | 0.85 |  |  |  | -97.7148062 | 33.14769331 | 789.72
3810 | 4141 | metal loss corrosion | 2:16 | 19442.07 | -27.47 | 31.3 |  | -27.47 | 31.3 | 16 | int | 0.188 | 60000 | 788 | 0.32 | 0.59 | 12 | [10 empty] | 461 |  | -97.71480631 | 33.14769336 | 789.72 | 3t x 3t
3810 | 4142 | metal loss corrosion | 1:45 | 19442.15 | -27.55 | 31.22 |  | -27.55 | 31.22 | 16 | int | 0.188 | 60000 | 788 | 0.38 | 0.69 | 13 |  | 1548.37 |  | 1.96 |  |  |  | 929.02 | 0.85 |  |  |  | -97.71480653 | 33.14769347 | 789.71
3810 | 4143 | metal loss corrosion | 9:58 | 19442.16 | -27.57 | 31.21 |  | -27.57 | 31.21 | 16 | int | 0.188 | 60000 | 788 | 0.35 | 0.59 | 13 |  | 1548.69 |  | 1.97 |  |  |  | 929.21 | 0.85 |  |  |  | -97.71480657 | 33.14769349 | 789.71
3810 | 4144 | metal loss corrosion | 2:08 | 19442.17 | -27.57 | 31.2 |  | -27.57 | 31.2 | 16 | int | 0.188 | 60000 | 788 | 0.38 | 0.86 | 12 | [10 empty] | 462 |  | -97.71480658 | 33.1476935 | 789.71 | 3t x 3t
3810 | 4145 | cluster | 1:47 | 19442.17 | -27.57 | 31.2 |  | -27.57 | 31.2 | 16 | int | 0.188 | 60000 | 788 | 2.77 | 2.67 | 17 |  | 1471.16 |  | 1.87 |  |  |  | 882.7 | 0.89 |  | 462 |  | -97.71480658 | 33.1476935 | 789.71 | 3t x 3t
3810 | 4146 | metal loss corrosion | 1:07 | 19442.21 | -27.61 | 31.16 |  | -27.61 | 31.16 | 16 | int | 0.188 | 60000 | 788 | 0.51 | 0.59 | 10 | [12 empty] | -97.7148067 | 33.14769355 | 789.71
3810 | 4147 | metal loss corrosion | 2:17 | 19442.23 | -27.63 | 31.14 |  | -27.63 | 31.14 | 16 | int | 0.188 | 60000 | 788 | 0.33 | 0.59 | 13 | [10 empty] | 462 |  | -97.71480675 | 33.14769358 | 789.71 | 3t x 3t
3810 | 4148 | metal loss corrosion | 1:49 | 19442.24 | -27.64 | 31.13 |  | -27.64 | 31.13 | 16 | int | 0.188 | 60000 | 788 | 0.35 | 0.96 | 17 | [10 empty] | 462 |  | -97.71480678 | 33.14769359 | 789.71 | 3t x 3t
3810 | 4149 | metal loss corrosion | 11:26 | 19442.3 | -27.7 | 31.07 |  | -27.7 | 31.07 | 16 | int | 0.188 | 60000 | 788 | 0.63 | 0.59 | 12 | [12 empty] | -97.71480695 | 33.14769368 | 789.71
3810 | 4150 | metal loss corrosion | 1:58 | 19442.3 | -27.7 | 31.07 |  | -27.7 | 31.07 | 16 | int | 0.188 | 60000 | 788 | 0.44 | 0.59 | 12 | [10 empty] | 462 |  | -97.71480696 | 33.14769368 | 789.71 | 3t x 3t
3810 | 4151 | metal loss corrosion | 2:16 | 19442.3 | -27.7 | 31.07 |  | -27.7 | 31.07 | 16 | int | 0.188 | 60000 | 788 | 0.34 | 0.59 | 12 | [10 empty] | 462 |  | -97.71480696 | 33.14769368 | 789.71 | 3t x 3t
3810 | 4152 | metal loss corrosion | 1:47 | 19442.33 | -27.73 | 31.04 |  | -27.73 | 31.04 | 16 | int | 0.188 | 60000 | 788 | 0.46 | 0.59 | 12 | [10 empty] | 462 |  | -97.71480703 | 33.14769372 | 789.71 | 3t x 3t
3810 | 4153 | metal loss corrosion | 2:15 | 19442.37 | -27.77 | 31 |  | -27.77 | 31 | 16 | int | 0.188 | 60000 | 788 | 0.32 | 0.59 | 10 | [10 empty] | 462 |  | -97.71480716 | 33.14769378 | 789.71 | 3t x 3t
3810 | 4154 | metal loss corrosion | 11:26 | 19442.42 | -27.83 | 30.94 |  | -27.83 | 30.94 | 16 | int | 0.188 | 60000 | 788 | 0.35 | 0.59 | 10 | [12 empty] | -97.71480731 | 33.14769385 | 789.71
3810 | 4155 | metal loss corrosion | 12:13 | 19442.59 | -27.99 | 30.78 |  | -27.99 | 30.78 | 16 | int | 0.188 | 60000 | 788 | 0.35 | 0.59 | 10 | [12 empty] | -97.71480778 | 33.14769408 | 789.71
3810 | 4156 | cluster | 1:49 | 19442.68 | -28.08 | 30.69 |  | -28.08 | 30.69 | 16 | int | 0.188 | 60000 | 788 | 0.62 | 1.43 | 19 |  | 1540.07 |  | 1.95 |  |  |  | 924.04 | 0.85 |  | 463 |  | -97.71480804 | 33.14769421 | 789.71 | 3t x 3t
3810 | 4157 | metal loss corrosion | 1:49 | 19442.68 | -28.08 | 30.69 |  | -28.08 | 30.69 | 16 | int | 0.188 | 60000 | 788 | 0.55 | 0.59 | 19 | [10 empty] | 463 |  | -97.71480804 | 33.14769421 | 789.71 | 3t x 3t
3810 | 4158 | metal loss corrosion | 2:01 | 19442.68 | -28.09 | 30.68 |  | -28.09 | 30.68 | 16 | int | 0.188 | 60000 | 788 | 0.57 | 0.59 | 13 | [10 empty] | 463 |  | -97.71480805 | 33.14769421 | 789.71 | 3t x 3t
3810 | 4159 | metal loss corrosion | 1:04 | 19442.73 | -28.14 | 30.64 |  | -28.14 | 30.64 | 16 | int | 0.188 | 60000 | 788 | 0.49 | 0.59 | 12 | [12 empty] | -97.71480818 | 33.14769428 | 789.71
3810 | 4160 | metal loss corrosion | 2:16 | 19442.98 | -28.39 | 30.38 |  | -28.39 | 30.38 | 16 | int | 0.188 | 60000 | 788 | 0.45 | 0.59 | 10 | [12 empty] | -97.71480889 | 33.14769463 | 789.71
3810 | 4161 | metal loss corrosion | 1:57 | 19443 | -28.4 | 30.37 |  | -28.4 | 30.37 | 16 | int | 0.188 | 60000 | 788 | 0.53 | 0.59 | 13 |  | 1545.85 |  | 1.96 |  |  |  | 927.51 | 0.85 |  |  |  | -97.71480894 | 33.14769465 | 789.71
3810 | 4162 | metal loss corrosion | 11:03 | 19443 | -28.41 | 30.36 |  | -28.41 | 30.36 | 16 | int | 0.188 | 60000 | 788 | 0.42 | 0.85 | 10 | [12 empty] | -97.71480895 | 33.14769465 | 789.71
3810 | 4163 | metal loss corrosion | 12:10 | 19443.11 | -28.52 | 30.26 |  | -28.52 | 30.26 | 16 | int | 0.188 | 60000 | 788 | 0.58 | 0.59 | 13 |  | 1544.93 |  | 1.96 |  |  |  | 926.96 | 0.85 |  |  |  | -97.71480925 | 33.1476948 | 789.71
3810 | 4164 | metal loss corrosion | 11:05 | 19443.14 | -28.54 | 30.23 |  | -28.54 | 30.23 | 16 | int | 0.188 | 60000 | 788 | 0.39 | 0.59 | 10 | [12 empty] | -97.71480932 | 33.14769484 | 789.71
3810 | 4165 | metal loss corrosion | 1:06 | 19443.14 | -28.55 | 30.23 |  | -28.55 | 30.23 | 16 | int | 0.188 | 60000 | 788 | 0.6 | 0.59 | 10 | [12 empty] | -97.71480934 | 33.14769485 | 789.71
3810 | 4166 | cluster | 1:49 | 19443.16 | -28.57 | 30.21 |  | -28.57 | 30.21 | 16 | int | 0.188 | 60000 | 788 | 1.3 | 1.17 | 10 | [10 empty] | 464 |  | -97.7148094 | 33.14769487 | 789.71 | 3t x 3t
3810 | 4167 | metal loss corrosion | 1:49 | 19443.16 | -28.57 | 30.21 |  | -28.57 | 30.21 | 16 | int | 0.188 | 60000 | 788 | 0.8 | 0.59 | 10 | [10 empty] | 464 |  | -97.7148094 | 33.14769487 | 789.71 | 3t x 3t
3810 | 4168 | metal loss corrosion | 1:57 | 19443.19 | -28.59 | 30.18 |  | -28.59 | 30.18 | 16 | int | 0.188 | 60000 | 788 | 0.97 | 0.59 | 10 | [10 empty] | 464 |  | -97.71480947 | 33.14769491 | 789.71 | 3t x 3t
3810 | 4169 | metal loss corrosion | 10:42 | 19443.2 | -28.6 | 30.17 |  | -28.6 | 30.17 | 16 | int | 0.188 | 60000 | 788 | 0.34 | 0.59 | 10 | [12 empty] | -97.7148095 | 33.14769492 | 789.71
3810 | 4170 | metal loss corrosion | 11:06 | 19443.24 | -28.64 | 30.13 |  | -28.64 | 30.13 | 16 | int | 0.188 | 60000 | 788 | 0.47 | 0.59 | 12 | [12 empty] | -97.71480961 | 33.14769497 | 789.71
3810 | 4171 | metal loss corrosion | 1:56 | 19443.37 | -28.78 | 30 |  | -28.78 | 30 | 16 | int | 0.188 | 60000 | 788 | 0.34 | 0.59 | 10 | [12 empty] | -97.71480999 | 33.14769516 | 789.71
3810 | 4172 | metal loss corrosion | 11:52 | 19443.47 | -28.87 | 29.9 |  | -28.87 | 29.9 | 16 | int | 0.188 | 60000 | 788 | 0.33 | 0.59 | 10 | [12 empty] | -97.71481025 | 33.14769529 | 789.7
3810 | 4173 | metal loss corrosion | 9:33 | 19443.49 | -28.9 | 29.87 |  | -28.9 | 29.87 | 16 | int | 0.188 | 60000 | 788 | 0.34 | 0.59 | 12 | [12 empty] | -97.71481034 | 33.14769533 | 789.7
3810 | 4174 | metal loss corrosion | 11:25 | 19443.53 | -28.94 | 29.84 |  | -28.94 | 29.84 | 16 | int | 0.188 | 60000 | 788 | 0.5 | 0.89 | 10 | [12 empty] | -97.71481044 | 33.14769538 | 789.7
3810 | 4175 | metal loss corrosion | 1:59 | 19443.56 | -28.96 | 29.81 |  | -28.96 | 29.81 | 16 | int | 0.188 | 60000 | 788 | 0.36 | 0.59 | 10 | [12 empty] | -97.71481051 | 33.14769542 | 789.7
3810 | 4176 | metal loss corrosion | 10:45 | 19443.57 | -28.97 | 29.8 |  | -28.97 | 29.8 | 16 | int | 0.188 | 60000 | 788 | 0.35 | 0.59 | 12 | [12 empty] | -97.71481055 | 33.14769543 | 789.7
3810 | 4177 | metal loss corrosion | 1:56 | 19443.64 | -29.05 | 29.73 |  | -29.05 | 29.73 | 16 | int | 0.188 | 60000 | 788 | 0.51 | 0.59 | 10 | [12 empty] | -97.71481075 | 33.14769553 | 789.7
3810 | 4178 | metal loss corrosion | 10:09 | 19443.69 | -29.1 | 29.68 |  | -29.1 | 29.68 | 16 | int | 0.188 | 60000 | 788 | 0.39 | 0.75 | 12 | [12 empty] | -97.71481089 | 33.1476956 | 789.7
3810 | 4179 | metal loss corrosion | 10:38 | 19443.74 | -29.14 | 29.63 |  | -29.14 | 29.63 | 16 | int | 0.188 | 60000 | 788 | 0.33 | 0.59 | 12 | [12 empty] | -97.71481103 | 33.14769567 | 789.7
3810 | 4180 | metal loss corrosion | 11:25 | 19443.75 | -29.15 | 29.62 |  | -29.15 | 29.62 | 16 | int | 0.188 | 60000 | 788 | 0.33 | 0.59 | 12 | [12 empty] | -97.71481106 | 33.14769568 | 789.7
3810 | 4181 | metal loss corrosion | 12:20 | 19443.92 | -29.32 | 29.45 |  | -29.32 | 29.45 | 16 | int | 0.188 | 60000 | 788 | 0.35 | 0.59 | 13 | [10 empty] | 465 |  | -97.71481154 | 33.14769592 | 789.7 | 3t x 3t
3810 | 4182 | cluster | 12:19 | 19443.92 | -29.32 | 29.45 |  | -29.32 | 29.45 | 16 | int | 0.188 | 60000 | 788 | 1.43 | 1.52 | 13 |  | 1523.15 |  | 1.93 |  |  |  | 913.89 | 0.86 |  | 465 |  | -97.71481154 | 33.14769592 | 789.7 | 3t x 3t
3810 | 4183 | metal loss corrosion | 2:09 | 19443.97 | -29.38 | 29.39 |  | -29.38 | 29.39 | 16 | int | 0.188 | 60000 | 788 | 0.33 | 0.68 | 10 | [12 empty] | -97.71481169 | 33.14769599 | 789.7
3810 | 4184 | metal loss corrosion | 12:20 | 19443.99 | -29.39 | 29.38 |  | -29.39 | 29.38 | 16 | int | 0.188 | 60000 | 788 | 0.35 | 0.59 | 12 | [10 empty] | 465 |  | -97.71481173 | 33.14769601 | 789.7 | 3t x 3t
3810 | 4185 | metal loss corrosion | 1:51 | 19444.01 | -29.41 | 29.36 |  | -29.41 | 29.36 | 16 | int | 0.188 | 60000 | 788 | 0.4 | 0.59 | 12 | [12 empty] | -97.71481179 | 33.14769604 | 789.7
3810 | 4186 | metal loss corrosion | 12:33 | 19444.01 | -29.41 | 29.36 |  | -29.41 | 29.36 | 16 | int | 0.188 | 60000 | 788 | 0.37 | 0.59 | 13 | [10 empty] | 465 |  | -97.71481179 | 33.14769604 | 789.7 | 3t x 3t
3810 | 4187 | metal loss corrosion | 2:10 | 19444.07 | -29.47 | 29.3 |  | -29.47 | 29.3 | 16 | int | 0.188 | 60000 | 788 | 0.43 | 0.59 | 15 |  | 1546.89 |  | 1.96 |  |  |  | 928.13 | 0.85 |  |  |  | -97.71481196 | 33.14769612 | 789.7
3810 | 4188 | metal loss corrosion | 11:22 | 19444.09 | -29.49 | 29.28 |  | -29.49 | 29.28 | 16 | int | 0.188 | 60000 | 788 | 0.32 | 0.59 | 12 | [12 empty] | -97.71481201 | 33.14769615 | 789.7
3810 | 4189 | metal loss corrosion | 10:13 | 19444.1 | -29.5 | 29.27 |  | -29.5 | 29.27 | 16 | int | 0.188 | 60000 | 788 | 0.34 | 0.59 | 13 |  | 1548.84 |  | 1.97 |  |  |  | 929.31 | 0.85 |  |  |  | -97.71481204 | 33.14769616 | 789.7
3810 | 4190 | cluster | 12:12 | 19444.12 | -29.53 | 29.25 |  | -29.53 | 29.25 | 16 | int | 0.188 | 60000 | 788 | 0.8 | 1.69 | 15 |  | 1538.44 |  | 1.95 |  |  |  | 923.06 | 0.85 |  | 466 |  | -97.71481211 | 33.1476962 | 789.7 | 3t x 3t
3810 | 4191 | metal loss corrosion | 12:11 | 19444.12 | -29.53 | 29.25 |  | -29.53 | 29.25 | 16 | int | 0.188 | 60000 | 788 | 0.8 | 0.59 | 10 | [10 empty] | 466 |  | -97.71481211 | 33.1476962 | 789.7 | 3t x 3t
3810 | 4192 | metal loss corrosion | 1:11 | 19444.12 | -29.53 | 29.25 |  | -29.53 | 29.25 | 16 | int | 0.188 | 60000 | 788 | 0.4 | 0.59 | 10 | [12 empty] | -97.71481211 | 33.1476962 | 789.7
3810 | 4193 | metal loss corrosion | 12:27 | 19444.14 | -29.54 | 29.23 |  | -29.54 | 29.23 | 16 | int | 0.188 | 60000 | 788 | 0.59 | 0.59 | 15 | [10 empty] | 466 |  | -97.71481215 | 33.14769622 | 789.7 | 3t x 3t
3810 | 4194 | metal loss corrosion | 10:39 | 19444.2 | -29.61 | 29.16 |  | -29.61 | 29.16 | 16 | int | 0.188 | 60000 | 788 | 0.37 | 0.59 | 12 | [12 empty] | -97.71481234 | 33.14769631 | 789.7
3810 | 4195 | metal loss corrosion | 11:02 | 19444.22 | -29.62 | 29.15 |  | -29.62 | 29.15 | 16 | int | 0.188 | 60000 | 788 | 0.42 | 0.59 | 10 | [12 empty] | -97.71481237 | 33.14769633 | 789.7
3810 | 4196 | cluster | 9:57 | 19444.3 | -29.7 | 29.07 |  | -29.7 | 29.07 | 16 | int | 0.188 | 60000 | 788 | 1.3 | 0.81 | 15 |  | 1522.37 |  | 1.93 |  |  |  | 913.42 | 0.86 |  | 467 |  | -97.71481261 | 33.14769644 | 789.7 | 3t x 3t
3810 | 4197 | metal loss corrosion | 10:00 | 19444.3 | -29.7 | 29.07 |  | -29.7 | 29.07 | 16 | int | 0.188 | 60000 | 788 | 0.43 | 0.59 | 15 | [10 empty] | 467 |  | -97.71481261 | 33.14769644 | 789.7 | 3t x 3t
3810 | 4198 | metal loss corrosion | 1:49 | 19444.32 | -29.72 | 29.05 |  | -29.72 | 29.05 | 16 | int | 0.188 | 60000 | 788 | 0.47 | 0.59 | 12 | [12 empty] | -97.71481266 | 33.14769646 | 789.7
3810 | 4199 | metal loss corrosion | 11:02 | 19444.37 | -29.77 | 29 |  | -29.77 | 29 | 16 | int | 0.188 | 60000 | 788 | 0.43 | 0.88 | 15 |  | 1546.89 |  | 1.96 |  |  |  | 928.13 | 0.85 |  |  |  | -97.71481281 | 33.14769654 | 789.7
3810 | 4200 | metal loss corrosion | 10:35 | 19444.37 | -29.77 | 29 |  | -29.77 | 29 | 16 | int | 0.188 | 60000 | 788 | 0.41 | 0.59 | 13 |  | 1547.85 |  | 1.96 |  |  |  | 928.71 | 0.85 |  |  |  | -97.71481281 | 33.14769654 | 789.7
3810 | 4201 | metal loss corrosion | 9:57 | 19444.38 | -29.78 | 28.99 |  | -29.78 | 28.99 | 16 | int | 0.188 | 60000 | 788 | 0.32 | 0.59 | 15 | [10 empty] | 467 |  | -97.71481284 | 33.14769655 | 789.7 | 3t x 3t
3810 | 4202 | metal loss corrosion | 12:44 | 19444.44 | -29.84 | 28.93 |  | -29.84 | 28.93 | 16 | int | 0.188 | 60000 | 788 | 0.38 | 0.59 | 17 |  | 1547.23 |  | 1.96 |  |  |  | 928.34 | 0.85 |  |  |  | -97.71481301 | 33.14769664 | 789.7
3810 | 4203 | metal loss corrosion | 10:03 | 19444.46 | -29.86 | 28.91 |  | -29.86 | 28.91 | 16 | int | 0.188 | 60000 | 788 | 0.32 | 0.59 | 13 |  | 1549.13 |  | 1.97 |  |  |  | 929.48 | 0.85 |  |  |  | -97.71481306 | 33.14769666 | 789.7
3810 | 4204 | metal loss corrosion | 2:04 | 19444.5 | -29.91 | 28.87 |  | -29.91 | 28.87 | 16 | int | 0.188 | 60000 | 788 | 0.35 | 0.59 | 12 | [10 empty] | 468 |  | -97.71481319 | 33.14769672 | 789.7 | 3t x 3t
3810 | 4205 | cluster | 1:50 | 19444.5 | -29.91 | 28.87 |  | -29.91 | 28.87 | 16 | int | 0.188 | 60000 | 788 | 0.6 | 1.55 | 12 | [10 empty] | 468 |  | -97.71481319 | 33.14769672 | 789.7 | 3t x 3t
3810 | 4206 | metal loss corrosion | 9:38 | 19444.52 | -29.93 | 28.85 |  | -29.93 | 28.85 | 16 | int | 0.188 | 60000 | 788 | 0.5 | 0.59 | 10 | [12 empty] | -97.71481324 | 33.14769675 | 789.7
3810 | 4207 | metal loss corrosion | 1:50 | 19444.53 | -29.93 | 28.84 |  | -29.93 | 28.84 | 16 | int | 0.188 | 60000 | 788 | 0.32 | 0.59 | 12 | [10 empty] | 468 |  | -97.71481325 | 33.14769675 | 789.7 | 3t x 3t
3810 | 4208 | metal loss corrosion | 9:59 | 19444.54 | -29.95 | 28.82 |  | -29.95 | 28.82 | 16 | int | 0.188 | 60000 | 788 | 0.33 | 0.59 | 12 | [10 empty] | 469 |  | -97.71481331 | 33.14769678 | 789.7 | 3t x 3t
3810 | 4209 | cluster | 9:59 | 19444.54 | -29.95 | 28.82 |  | -29.95 | 28.82 | 16 | int | 0.188 | 60000 | 788 | 0.9 | 0.82 | 17 |  | 1532.6 |  | 1.94 |  |  |  | 919.56 | 0.86 |  | 469 |  | -97.71481331 | 33.14769678 | 789.7 | 3t x 3t
3810 | 4210 | metal loss corrosion | 12:33 | 19444.59 | -29.99 | 28.78 |  | -29.99 | 28.78 | 16 | int | 0.188 | 60000 | 788 | 0.35 | 0.59 | 10 | [12 empty] | -97.71481343 | 33.14769684 | 789.7
3810 | 4211 | metal loss corrosion | 10:02 | 19444.59 | -30 | 28.78 |  | -30 | 28.78 | 16 | int | 0.188 | 60000 | 788 | 0.32 | 0.59 | 17 | [10 empty] | 469 |  | -97.71481344 | 33.14769685 | 789.7 | 3t x 3t
3810 | 4212 | metal loss corrosion | 11:03 | 19444.61 | -30.01 | 28.76 |  | -30.01 | 28.76 | 16 | int | 0.188 | 60000 | 788 | 0.51 | 0.59 | 10 | [12 empty] | -97.71481349 | 33.14769687 | 789.7
3810 | 4213 | metal loss corrosion | 10:35 | 19444.65 | -30.05 | 28.72 |  | -30.05 | 28.72 | 16 | int | 0.188 | 60000 | 788 | 0.32 | 0.59 | 10 | [12 empty] | -97.7148136 | 33.14769692 | 789.7
3810 | 4214 | metal loss corrosion | 12:42 | 19444.67 | -30.08 | 28.7 |  | -30.08 | 28.7 | 16 | int | 0.188 | 60000 | 788 | 0.5 | 0.59 | 13 |  | 1546.49 |  | 1.96 |  |  |  | 927.9 | 0.85 |  |  |  | -97.71481366 | 33.14769695 | 789.7
3810 | 4215 | metal loss corrosion | 9:51 | 19444.76 | -30.16 | 28.61 |  | -30.16 | 28.61 | 16 | int | 0.188 | 60000 | 788 | 0.32 | 0.59 | 10 | [12 empty] | -97.71481391 | 33.14769707 | 789.69
3810 | 4216 | metal loss corrosion | 2:19 | 19444.78 | -30.18 | 28.59 |  | -30.18 | 28.59 | 16 | int | 0.188 | 60000 | 788 | 0.33 | 0.59 | 12 | [12 empty] | -97.71481397 | 33.14769711 | 789.69
3810 | 4217 | metal loss corrosion | 12:26 | 19444.79 | -30.2 | 28.57 |  | -30.2 | 28.57 | 16 | int | 0.188 | 60000 | 788 | 0.55 | 0.6 | 10 | [12 empty] | -97.71481401 | 33.14769712 | 789.69
3810 | 4218 | metal loss corrosion | 11:06 | 19444.81 | -30.21 | 28.56 |  | -30.21 | 28.56 | 16 | int | 0.188 | 60000 | 788 | 0.46 | 0.59 | 12 | [12 empty] | -97.71481405 | 33.14769714 | 789.69
3810 | 4219 | metal loss corrosion | 2:03 | 19444.93 | -30.34 | 28.44 |  | -30.34 | 28.44 | 16 | int | 0.188 | 60000 | 788 | 0.33 | 0.59 | 12 | [12 empty] | -97.7148144 | 33.14769731 | 789.69
3810 | 4220 | metal loss corrosion | 11:10 | 19444.93 | -30.34 | 28.44 |  | -30.34 | 28.44 | 16 | int | 0.188 | 60000 | 788 | 0.34 | 0.59 | 12 | [12 empty] | -97.7148144 | 33.14769732 | 789.69
3810 | 4221 | metal loss corrosion | 10:03 | 19445.03 | -30.44 | 28.33 |  | -30.44 | 28.33 | 16 | int | 0.188 | 60000 | 788 | 0.44 | 0.59 | 15 |  | 1546.66 |  | 1.96 |  |  |  | 928 | 0.85 |  |  |  | -97.71481469 | 33.14769746 | 789.69
3810 | 4222 | metal loss corrosion | 10:47 | 19445.04 | -30.44 | 28.33 |  | -30.44 | 28.33 | 16 | int | 0.188 | 60000 | 788 | 0.46 | 1.01 | 12 | [12 empty] | -97.7148147 | 33.14769746 | 789.69
3810 | 4223 | metal loss corrosion | 9:53 | 19445.17 | -30.58 | 28.19 |  | -30.58 | 28.19 | 16 | int | 0.188 | 60000 | 788 | 0.33 | 0.59 | 10 | [12 empty] | -97.71481509 | 33.14769765 | 789.69
3810 | 4224 | metal loss corrosion | 10:41 | 19445.2 | -30.61 | 28.16 |  | -30.61 | 28.16 | 16 | int | 0.188 | 60000 | 788 | 0.33 | 0.7 | 12 | [12 empty] | -97.71481517 | 33.14769769 | 789.69
3810 | 4225 | metal loss corrosion | 2:17 | 19445.28 | -30.69 | 28.08 |  | -30.69 | 28.08 | 16 | int | 0.188 | 60000 | 788 | 0.32 | 0.59 | 10 | [12 empty] | -97.7148154 | 33.1476978 | 789.69
3810 | 4226 | metal loss corrosion | 11:17 | 19445.35 | -30.75 | 28.02 |  | -30.75 | 28.02 | 16 | int | 0.188 | 60000 | 788 | 0.38 | 0.59 | 13 | [10 empty] | 470 |  | -97.71481557 | 33.14769789 | 789.69 | 3t x 3t
3810 | 4227 | cluster | 11:01 | 19445.35 | -30.75 | 28.02 |  | -30.75 | 28.02 | 16 | int | 0.188 | 60000 | 788 | 0.44 | 1.68 | 15 |  | 1546.87 |  | 1.96 |  |  |  | 928.12 | 0.85 |  | 470 |  | -97.71481557 | 33.14769789 | 789.69 | 3t x 3t
3810 | 4228 | metal loss corrosion | 11:01 | 19445.36 | -30.76 | 28.01 |  | -30.76 | 28.01 | 16 | int | 0.188 | 60000 | 788 | 0.34 | 0.59 | 15 | [10 empty] | 470 |  | -97.7148156 | 33.1476979 | 789.69 | 3t x 3t
3810 | 4229 | cluster | 9:58 | 19445.41 | -30.81 | 27.96 |  | -30.81 | 27.96 | 16 | int | 0.188 | 60000 | 788 | 1 | 1.09 | 17 |  | 1529.82 |  | 1.94 |  |  |  | 917.89 | 0.86 |  | 471 |  | -97.71481575 | 33.14769797 | 789.69 | 3t x 3t
3810 | 4230 | metal loss corrosion | 9:59 | 19445.41 | -30.81 | 27.96 |  | -30.81 | 27.96 | 16 | int | 0.188 | 60000 | 788 | 0.34 | 0.59 | 17 | [10 empty] | 471 |  | -97.71481575 | 33.14769797 | 789.69 | 3t x 3t
3810 | 4231 | metal loss corrosion | 9:58 | 19445.46 | -30.86 | 27.91 |  | -30.86 | 27.91 | 16 | int | 0.188 | 60000 | 788 | 0.4 | 1.09 | 8 | [10 empty] | 471 |  | -97.71481589 | 33.14769804 | 789.69 | 3t x 3t
3810 | 4232 | metal loss corrosion | 11:26 | 19445.48 | -30.89 | 27.89 |  | -30.89 | 27.89 | 16 | int | 0.188 | 60000 | 788 | 0.37 | 0.59 | 10 | [12 empty] | -97.71481596 | 33.14769807 | 789.69
3810 | 4233 | metal loss corrosion | 9:55 | 19445.56 | -30.97 | 27.81 |  | -30.97 | 27.81 | 16 | int | 0.188 | 60000 | 788 | 0.59 | 0.59 | 10 | [12 empty] | -97.71481618 | 33.14769818 | 789.69
3810 | 4234 | metal loss corrosion | 10:13 | 19445.59 | -31 | 27.78 |  | -31 | 27.78 | 16 | int | 0.188 | 60000 | 788 | 0.38 | 0.59 | 13 |  | 1548.2 |  | 1.96 |  |  |  | 928.92 | 0.85 |  |  |  | -97.71481627 | 33.14769823 | 789.69
3810 | 4235 | metal loss corrosion | 2:01 | 19445.6 | -31 | 27.77 |  | -31 | 27.77 | 16 | int | 0.188 | 60000 | 788 | 0.36 | 0.59 | 15 |  | 1548.11 |  | 1.96 |  |  |  | 928.87 | 0.85 |  |  |  | -97.71481629 | 33.14769824 | 789.69
3810 | 4236 | metal loss corrosion | 11:05 | 19445.64 | -31.05 | 27.73 |  | -31.05 | 27.73 | 16 | int | 0.188 | 60000 | 788 | 0.86 | 0.67 | 10 | [12 empty] | -97.71481641 | 33.14769829 | 789.69
3810 | 4237 | metal loss corrosion | 10:18 | 19445.81 | -31.21 | 27.56 |  | -31.21 | 27.56 | 16 | int | 0.188 | 60000 | 788 | 0.41 | 0.59 | 12 | [12 empty] | -97.71481688 | 33.14769852 | 789.69
3810 | 4238 | metal loss corrosion | 2:02 | 19445.91 | -31.31 | 27.46 |  | -31.31 | 27.46 | 16 | int | 0.188 | 60000 | 788 | 0.59 | 0.59 | 10 | [12 empty] | -97.71481716 | 33.14769866 | 789.69
3810 | 4239 | metal loss corrosion | 10:33 | 19445.95 | -31.35 | 27.42 |  | -31.35 | 27.42 | 16 | int | 0.188 | 60000 | 788 | 0.34 | 0.59 | 12 | [12 empty] | -97.71481727 | 33.14769872 | 789.69
3810 | 4240 | metal loss corrosion | 9:49 | 19445.99 | -31.4 | 27.38 |  | -31.4 | 27.38 | 16 | int | 0.188 | 60000 | 788 | 0.34 | 0.59 | 17 |  | 1548.09 |  | 1.96 |  |  |  | 928.86 | 0.85 |  |  |  | -97.7148174 | 33.14769878 | 789.69
3810 | 4241 | metal loss corrosion | 1:54 | 19446.04 | -31.45 | 27.33 |  | -31.45 | 27.33 | 16 | int | 0.188 | 60000 | 788 | 0.37 | 0.59 | 15 | [10 empty] | 472 |  | -97.71481754 | 33.14769885 | 789.68 | 3t x 3t
3810 | 4242 | cluster | 1:46 | 19446.04 | -31.45 | 27.33 |  | -31.45 | 27.33 | 16 | int | 0.188 | 60000 | 788 | 1.63 | 1.65 | 15 |  | 1512.11 |  | 1.92 |  |  |  | 907.27 | 0.87 |  | 472 |  | -97.71481754 | 33.14769885 | 789.68 | 3t x 3t
3810 | 4243 | metal loss corrosion | 11:03 | 19446.04 | -31.45 | 27.32 |  | -31.45 | 27.32 | 16 | int | 0.188 | 60000 | 788 | 0.45 | 0.59 | 17 |  | 1546.01 |  | 1.96 |  |  |  | 927.61 | 0.85 |  |  |  | -97.71481754 | 33.14769885 | 789.68
3810 | 4244 | metal loss corrosion | 10:35 | 19446.07 | -31.47 | 27.3 |  | -31.47 | 27.3 | 16 | int | 0.188 | 60000 | 788 | 0.35 | 0.59 | 20 |  | 1547.26 | 1640.9 | 1.96 | 2.08 |  | 984.54 | 928.35 | 0.85 | 9 |  |  | -97.71481761 | 33.14769888 | 789.68
3810 | 4245 | metal loss corrosion | 12:33 | 19446.1 | -31.5 | 27.27 |  | -31.5 | 27.27 | 16 | int | 0.188 | 60000 | 788 | 0.69 | 0.59 | 10 | [12 empty] | -97.7148177 | 33.14769892 | 789.68
3810 | 4246 | metal loss corrosion | 2:02 | 19446.12 | -31.52 | 27.25 |  | -31.52 | 27.25 | 16 | int | 0.188 | 60000 | 788 | 0.32 | 0.59 | 10 | [10 empty] | 472 |  | -97.71481775 | 33.14769895 | 789.68 | 3t x 3t
3810 | 4247 | metal loss corrosion | 1:46 | 19446.15 | -31.55 | 27.22 |  | -31.55 | 27.22 | 16 | int | 0.188 | 60000 | 788 | 0.35 | 0.59 | 12 | [10 empty] | 472 |  | -97.71481784 | 33.14769899 | 789.68 | 3t x 3t
3810 | 4248 | metal loss corrosion | 11:26 | 19446.21 | -31.62 | 27.16 |  | -31.62 | 27.16 | 16 | int | 0.188 | 60000 | 788 | 0.32 | 0.59 | 10 | [12 empty] | -97.71481802 | 33.14769908 | 789.68
3810 | 4249 | metal loss corrosion | 11:26 | 19446.35 | -31.75 | 27.02 |  | -31.75 | 27.02 | 16 | int | 0.188 | 60000 | 788 | 0.47 | 0.59 | 12 | [12 empty] | -97.71481841 | 33.14769927 | 789.68
3810 | 4250 | metal loss corrosion | 9:59 | 19446.35 | -31.76 | 27.02 |  | -31.76 | 27.02 | 16 | int | 0.188 | 60000 | 788 | 0.34 | 0.59 | 10 | [12 empty] | -97.71481842 | 33.14769927 | 789.68
3810 | 4251 | metal loss corrosion | 2:18 | 19446.39 | -31.8 | 26.98 |  | -31.8 | 26.98 | 16 | int | 0.188 | 60000 | 788 | 0.33 | 0.59 | 12 | [12 empty] | -97.71481853 | 33.14769933 | 789.68
3810 | 4252 | cluster | 9:58 | 19446.48 | -31.88 | 26.89 |  | -31.88 | 26.89 | 16 | int | 0.188 | 60000 | 788 | 2 | 0.8 | 15 |  | 1500.11 |  | 1.9 |  |  |  | 900.07 | 0.88 |  | 473 |  | -97.71481877 | 33.14769945 | 789.68 | 3t x 3t
3810 | 4253 | metal loss corrosion | 9:58 | 19446.48 | -31.88 | 26.89 |  | -31.88 | 26.89 | 16 | int | 0.188 | 60000 | 788 | 0.32 | 0.59 | 10 | [10 empty] | 473 |  | -97.71481877 | 33.14769945 | 789.68 | 3t x 3t
3810 | 4254 | cluster | 10:39 | 19446.51 | -31.91 | 26.86 |  | -31.91 | 26.86 | 16 | int | 0.188 | 60000 | 788 | 0.61 | 1.75 | 12 | [10 empty] | 474 |  | -97.71481885 | 33.14769949 | 789.68 | 3t x 3t
3810 | 4255 | metal loss corrosion | 10:55 | 19446.51 | -31.91 | 26.86 |  | -31.91 | 26.86 | 16 | int | 0.188 | 60000 | 788 | 0.33 | 0.59 | 10 | [10 empty] | 474 |  | -97.71481885 | 33.14769949 | 789.68 | 3t x 3t
3810 | 4256 | metal loss corrosion | 10:39 | 19446.53 | -31.93 | 26.84 |  | -31.93 | 26.84 | 16 | int | 0.188 | 60000 | 788 | 0.32 | 0.59 | 12 | [10 empty] | 474 |  | -97.71481892 | 33.14769952 | 789.68 | 3t x 3t
3810 | 4257 | metal loss corrosion | 10:00 | 19446.54 | -31.94 | 26.83 |  | -31.94 | 26.83 | 16 | int | 0.188 | 60000 | 788 | 0.33 | 0.59 | 15 | [10 empty] | 473 |  | -97.71481894 | 33.14769953 | 789.68 | 3t x 3t
3810 | 4258 | metal loss corrosion | 9:58 | 19446.61 | -32.01 | 26.76 |  | -32.01 | 26.76 | 16 | int | 0.188 | 60000 | 788 | 0.42 | 0.59 | 12 | [10 empty] | 473 |  | -97.71481914 | 33.14769963 | 789.68 | 3t x 3t
3810 | 4259 | metal loss corrosion | 10:46 | 19446.64 | -32.04 | 26.73 |  | -32.04 | 26.73 | 16 | int | 0.188 | 60000 | 788 | 0.43 | 0.59 | 15 |  | 1546.89 |  | 1.96 |  |  |  | 928.13 | 0.85 |  |  |  | -97.71481923 | 33.14769967 | 789.68
3810 | 4260 | metal loss corrosion | 9:39 | 19446.71 | -32.11 | 26.66 |  | -32.11 | 26.66 | 16 | int | 0.188 | 60000 | 788 | 0.36 | 0.59 | 10 | [12 empty] | -97.71481942 | 33.14769976 | 789.68
3810 | 4261 | metal loss corrosion | 9:56 | 19446.72 | -32.12 | 26.65 |  | -32.12 | 26.65 | 16 | int | 0.188 | 60000 | 788 | 0.96 | 0.59 | 10 | [12 empty] | -97.71481946 | 33.14769978 | 789.68
3810 | 4262 | metal loss corrosion | 10:25 | 19446.72 | -32.13 | 26.64 |  | -32.13 | 26.64 | 16 | int | 0.188 | 60000 | 788 | 0.34 | 0.59 | 12 | [12 empty] | -97.71481947 | 33.14769979 | 789.68
3810 | 4263 | cluster | 1:52 | 19446.89 | -32.29 | 26.48 |  | -32.29 | 26.48 | 16 | int | 0.188 | 60000 | 788 | 1.52 | 2.05 | 13 |  | 1519.85 |  | 1.93 |  |  |  | 911.91 | 0.86 |  | 475 |  | -97.71481993 | 33.14770002 | 789.68 | 3t x 3t
3810 | 4264 | metal loss corrosion | 2:12 | 19446.89 | -32.29 | 26.48 |  | -32.29 | 26.48 | 16 | int | 0.188 | 60000 | 788 | 0.32 | 0.59 | 12 | [10 empty] | 475 |  | -97.71481993 | 33.14770002 | 789.68 | 3t x 3t
3810 | 4265 | metal loss corrosion | 9:59 | 19446.93 | -32.34 | 26.44 |  | -32.34 | 26.44 | 16 | int | 0.188 | 60000 | 788 | 0.34 | 0.59 | 10 | [12 empty] | -97.71482005 | 33.14770007 | 789.68
3810 | 4266 | metal loss corrosion | 2:03 | 19446.95 | -32.35 | 26.42 |  | -32.35 | 26.42 | 16 | int | 0.188 | 60000 | 788 | 0.32 | 0.59 | 13 | [10 empty] | 475 |  | -97.7148201 | 33.1477001 | 789.68 | 3t x 3t
3810 | 4267 | cluster | 10:35 | 19446.97 | -32.37 | 26.4 |  | -32.37 | 26.4 | 16 | int | 0.188 | 60000 | 788 | 1.2 | 2.82 | 15 |  | 1526.25 |  | 1.94 |  |  |  | 915.75 | 0.86 |  | 476 |  | -97.71482015 | 33.14770012 | 789.68 | 3t x 3t
3810 | 4268 | metal loss corrosion | 10:59 | 19446.97 | -32.37 | 26.4 |  | -32.37 | 26.4 | 16 | int | 0.188 | 60000 | 788 | 0.81 | 0.59 | 10 | [10 empty] | 476 |  | -97.71482015 | 33.14770012 | 789.68 | 3t x 3t
3810 | 4269 | metal loss corrosion | 1:52 | 19446.97 | -32.37 | 26.4 |  | -32.37 | 26.4 | 16 | int | 0.188 | 60000 | 788 | 0.44 | 0.59 | 13 | [10 empty] | 475 |  | -97.71482015 | 33.14770012 | 789.68 | 3t x 3t
3810 | 4270 | metal loss corrosion | 2:05 | 19446.99 | -32.39 | 26.38 |  | -32.39 | 26.38 | 16 | int | 0.188 | 60000 | 788 | 0.36 | 0.59 | 12 | [10 empty] | 475 |  | -97.71482021 | 33.14770015 | 789.68 | 3t x 3t
3810 | 4271 | metal loss corrosion | 11:07 | 19446.99 | -32.4 | 26.37 |  | -32.4 | 26.37 | 16 | int | 0.188 | 60000 | 788 | 0.41 | 0.59 | 10 | [10 empty] | 476 |  | -97.71482023 | 33.14770016 | 789.68 | 3t x 3t
3810 | 4272 | metal loss corrosion | 10:45 | 19447 | -32.41 | 26.37 |  | -32.41 | 26.37 | 16 | int | 0.188 | 60000 | 788 | 0.52 | 0.59 | 12 | [10 empty] | 476 |  | -97.71482025 | 33.14770017 | 789.68 | 3t x 3t
3810 | 4273 | metal loss corrosion | 10:35 | 19447.03 | -32.43 | 26.34 |  | -32.43 | 26.34 | 16 | int | 0.188 | 60000 | 788 | 0.45 | 0.59 | 15 | [10 empty] | 476 |  | -97.71482033 | 33.14770021 | 789.68 | 3t x 3t
3810 | 4274 | metal loss corrosion | 10:02 | 19447.18 | -32.59 | 26.19 |  | -32.59 | 26.19 | 16 | int | 0.188 | 60000 | 788 | 0.33 | 0.59 | 17 | [10 empty] | 477 |  | -97.71482076 | 33.14770042 | 789.68 | 3t x 3t
3810 | 4275 | cluster | 10:02 | 19447.18 | -32.59 | 26.19 |  | -32.59 | 26.19 | 16 | int | 0.188 | 60000 | 788 | 1.39 | 0.59 | 17 |  | 1515.2 |  | 1.92 |  |  |  | 909.12 | 0.87 |  | 477 |  | -97.71482076 | 33.14770042 | 789.68 | 3t x 3t
3810 | 4276 | cluster | 10:20 | 19447.18 | -32.59 | 26.19 |  | -32.59 | 26.19 | 16 | int | 0.188 | 60000 | 788 | 2.03 | 1.55 | 13 |  | 1506.36 |  | 1.91 |  |  |  | 903.81 | 0.87 |  | 478 |  | -97.71482076 | 33.14770042 | 789.68 | 3t x 3t
3810 | 4277 | metal loss corrosion | 10:21 | 19447.18 | -32.59 | 26.19 |  | -32.59 | 26.19 | 16 | int | 0.188 | 60000 | 788 | 0.38 | 0.59 | 10 | [10 empty] | 478 |  | -97.71482076 | 33.14770042 | 789.68 | 3t x 3t
3810 | 4278 | metal loss corrosion | 10:02 | 19447.25 | -32.66 | 26.12 |  | -32.66 | 26.12 | 16 | int | 0.188 | 60000 | 788 | 0.55 | 0.59 | 10 | [10 empty] | 477 |  | -97.71482096 | 33.14770052 | 789.68 | 3t x 3t
3810 | 4279 | metal loss corrosion | 10:33 | 19447.25 | -32.66 | 26.11 |  | -32.66 | 26.11 | 16 | int | 0.188 | 60000 | 788 | 0.36 | 0.59 | 13 | [10 empty] | 478 |  | -97.71482097 | 33.14770052 | 789.68 | 3t x 3t
3810 | 4280 | metal loss corrosion | 10:51 | 19447.26 | -32.66 | 26.11 |  | -32.66 | 26.11 | 16 | int | 0.188 | 60000 | 788 | 0.42 | 0.59 | 12 | [12 empty] | -97.71482097 | 33.14770052 | 789.67
3810 | 4281 | metal loss corrosion | 10:20 | 19447.33 | -32.73 | 26.04 |  | -32.73 | 26.04 | 16 | int | 0.188 | 60000 | 788 | 0.32 | 0.59 | 10 | [10 empty] | 478 |  | -97.71482117 | 33.14770062 | 789.67 | 3t x 3t
3810 | 4282 | metal loss corrosion | 9:53 | 19447.38 | -32.79 | 25.98 |  | -32.79 | 25.98 | 16 | int | 0.188 | 60000 | 788 | 0.39 | 0.65 | 10 | [10 empty] | 479 |  | -97.71482133 | 33.1477007 | 789.67 | 3t x 3t
3810 | 4283 | cluster | 9:51 | 19447.38 | -32.79 | 25.98 |  | -32.79 | 25.98 | 16 | int | 0.188 | 60000 | 788 | 2.11 | 1.41 | 15 |  | 1496.76 |  | 1.9 |  |  |  | 898.06 | 0.88 |  | 479 |  | -97.71482133 | 33.1477007 | 789.67 | 3t x 3t
3810 | 4284 | metal loss corrosion | 1:56 | 19447.41 | -32.81 | 25.96 |  | -32.81 | 25.96 | 16 | int | 0.188 | 60000 | 788 | 0.32 | 0.59 | 10 | [12 empty] | -97.7148214 | 33.14770073 | 789.67
3810 | 4285 | metal loss corrosion | 9:52 | 19447.46 | -32.87 | 25.91 |  | -32.87 | 25.91 | 16 | int | 0.188 | 60000 | 788 | 0.32 | 0.59 | 10 | [10 empty] | 479 |  | -97.71482155 | 33.14770081 | 789.67 | 3t x 3t
3810 | 4286 | metal loss corrosion | 11:08 | 19447.51 | -32.91 | 25.86 |  | -32.91 | 25.86 | 16 | int | 0.188 | 60000 | 788 | 0.33 | 0.66 | 12 | [12 empty] | -97.71482168 | 33.14770087 | 789.67
3810 | 4287 | metal loss corrosion | 9:55 | 19447.52 | -32.93 | 25.84 |  | -32.93 | 25.84 | 16 | int | 0.188 | 60000 | 788 | 0.44 | 1.16 | 15 | [10 empty] | 479 |  | -97.71482173 | 33.14770089 | 789.67 | 3t x 3t
3810 | 4288 | metal loss corrosion | 10:21 | 19447.53 | -32.93 | 25.84 |  | -32.93 | 25.84 | 16 | int | 0.188 | 60000 | 788 | 0.5 | 0.59 | 12 | [12 empty] | -97.71482175 | 33.1477009 | 789.67
3810 | 4289 | metal loss corrosion | 1:56 | 19447.57 | -32.98 | 25.8 |  | -32.98 | 25.8 | 16 | int | 0.188 | 60000 | 788 | 0.51 | 0.59 | 17 |  | 1544.36 |  | 1.96 |  |  |  | 926.62 | 0.85 |  |  |  | -97.71482186 | 33.14770096 | 789.67
3810 | 4290 | metal loss corrosion | 2:19 | 19447.6 | -33 | 25.77 |  | -33 | 25.77 | 16 | int | 0.188 | 60000 | 788 | 0.34 | 0.59 | 12 | [12 empty] | -97.71482194 | 33.147701 | 789.67
3810 | 4291 | metal loss corrosion | 9:58 | 19447.61 | -33.02 | 25.76 |  | -33.02 | 25.76 | 16 | int | 0.188 | 60000 | 788 | 0.32 | 0.59 | 15 |  | 1548.65 |  | 1.97 |  |  |  | 929.19 | 0.85 |  |  |  | -97.71482198 | 33.14770101 | 789.67
3810 | 4292 | metal loss corrosion | 10:17 | 19447.63 | -33.04 | 25.74 |  | -33.04 | 25.74 | 16 | int | 0.188 | 60000 | 788 | 0.32 | 0.59 | 12 | [12 empty] | -97.71482204 | 33.14770104 | 789.67
3810 | 4293 | metal loss corrosion | 9:34 | 19447.67 | -33.08 | 25.69 |  | -33.08 | 25.69 | 16 | int | 0.188 | 60000 | 788 | 0.34 | 0.59 | 12 | [12 empty] | -97.71482215 | 33.1477011 | 789.67
3810 | 4294 | metal loss corrosion | 1:44 | 19447.67 | -33.08 | 25.69 |  | -33.08 | 25.69 | 16 | int | 0.188 | 60000 | 788 | 0.38 | 0.59 | 12 | [12 empty] | -97.71482216 | 33.1477011 | 789.67
3810 | 4295 | metal loss corrosion | 11:02 | 19447.68 | -33.08 | 25.69 |  | -33.08 | 25.69 | 16 | int | 0.188 | 60000 | 788 | 0.38 | 0.59 | 15 |  | 1547.72 |  | 1.96 |  |  |  | 928.63 | 0.85 |  |  |  | -97.71482216 | 33.1477011 | 789.67
3810 | 4296 | metal loss corrosion | 10:41 | 19447.69 | -33.1 | 25.68 |  | -33.1 | 25.68 | 16 | int | 0.188 | 60000 | 788 | 0.32 | 0.59 | 10 | [12 empty] | -97.7148222 | 33.14770112 | 789.67
3810 | 4297 | cluster | 9:56 | 19447.7 | -33.1 | 25.67 |  | -33.1 | 25.67 | 16 | int | 0.188 | 60000 | 788 | 1.31 | 1.03 | 13 |  | 1526.49 |  | 1.94 |  |  |  | 915.89 | 0.86 |  | 480 |  | -97.71482223 | 33.14770113 | 789.67 | 3t x 3t
3810 | 4298 | metal loss corrosion | 9:56 | 19447.7 | -33.1 | 25.67 |  | -33.1 | 25.67 | 16 | int | 0.188 | 60000 | 788 | 0.43 | 0.59 | 13 | [10 empty] | 480 |  | -97.71482223 | 33.14770113 | 789.67 | 3t x 3t
3810 | 4299 | metal loss corrosion | 10:02 | 19447.78 | -33.18 | 25.59 |  | -33.18 | 25.59 | 16 | int | 0.188 | 60000 | 788 | 0.36 | 0.59 | 12 | [10 empty] | 480 |  | -97.71482245 | 33.14770124 | 789.67 | 3t x 3t
3810 | 4300 | metal loss corrosion | 9:54 | 19447.87 | -33.27 | 25.5 |  | -33.27 | 25.5 | 16 | int | 0.188 | 60000 | 788 | 0.36 | 0.59 | 17 | [10 empty] | 481 |  | -97.71482269 | 33.14770136 | 789.67 | 3t x 3t
3810 | 4301 | cluster | 9:52 | 19447.87 | -33.27 | 25.5 |  | -33.27 | 25.5 | 16 | int | 0.188 | 60000 | 788 | 1.08 | 0.73 | 17 |  | 1526.97 |  | 1.94 |  |  |  | 916.18 | 0.86 |  | 481 |  | -97.71482269 | 33.14770136 | 789.67 | 3t x 3t
3810 | 4302 | metal loss corrosion | 10:20 | 19447.88 | -33.28 | 25.49 |  | -33.28 | 25.49 | 16 | int | 0.188 | 60000 | 788 | 0.38 | 0.59 | 15 |  | 1547.72 |  | 1.96 |  |  |  | 928.63 | 0.85 |  |  |  | -97.71482273 | 33.14770138 | 789.67
3810 | 4303 | metal loss corrosion | 9:52 | 19447.93 | -33.33 | 25.44 |  | -33.33 | 25.44 | 16 | int | 0.188 | 60000 | 788 | 0.32 | 0.59 | 17 | [10 empty] | 481 |  | -97.71482287 | 33.14770145 | 789.67 | 3t x 3t
3810 | 4304 | metal loss corrosion | 12:51 | 19448.02 | -33.42 | 25.35 |  | -33.42 | 25.35 | 16 | int | 0.188 | 60000 | 788 | 0.39 | 0.59 | 12 | [12 empty] | -97.71482313 | 33.14770157 | 789.67
3810 | 4305 | cluster | 9:54 | 19448.04 | -33.44 | 25.33 |  | -33.44 | 25.33 | 16 | int | 0.188 | 60000 | 788 | 1.28 | 0.69 | 15 |  | 1522.37 |  | 1.93 |  |  |  | 913.42 | 0.86 |  | 482 |  | -97.71482319 | 33.1477016 | 789.67 | 3t x 3t
3810 | 4306 | metal loss corrosion | 9:56 | 19448.04 | -33.44 | 25.33 |  | -33.44 | 25.33 | 16 | int | 0.188 | 60000 | 788 | 0.32 | 0.59 | 15 | [10 empty] | 482 |  | -97.71482319 | 33.1477016 | 789.67 | 3t x 3t
3810 | 4307 | metal loss corrosion | 9:35 | 19448.11 | -33.51 | 25.26 |  | -33.51 | 25.26 | 16 | int | 0.188 | 60000 | 788 | 0.5 | 0.59 | 10 | [12 empty] | -97.71482338 | 33.1477017 | 789.67
3810 | 4308 | metal loss corrosion | 9:54 | 19448.11 | -33.51 | 25.26 |  | -33.51 | 25.26 | 16 | int | 0.188 | 60000 | 788 | 0.45 | 0.59 | 12 | [10 empty] | 482 |  | -97.71482338 | 33.1477017 | 789.67 | 3t x 3t
3810 | 4309 | metal loss corrosion | 10:15 | 19448.13 | -33.53 | 25.24 |  | -33.53 | 25.24 | 16 | int | 0.188 | 60000 | 788 | 0.37 | 0.59 | 10 | [12 empty] | -97.71482343 | 33.14770172 | 789.67
3810 | 4310 | metal loss corrosion | 1:57 | 19448.13 | -33.53 | 25.24 |  | -33.53 | 25.24 | 16 | int | 0.188 | 60000 | 788 | 0.35 | 0.59 | 13 |  | 1548.69 |  | 1.97 |  |  |  | 929.21 | 0.85 |  |  |  | -97.71482343 | 33.14770172 | 789.67
3810 | 4311 | metal loss corrosion | 10:35 | 19448.13 | -33.53 | 25.24 |  | -33.53 | 25.24 | 16 | int | 0.188 | 60000 | 788 | 0.37 | 0.59 | 23 |  | 1545.99 | 1639.43 | 1.96 | 2.08 |  | 983.66 | 927.59 | 0.85 | 9 |  |  | -97.71482344 | 33.14770173 | 789.67
3810 | 4312 | metal loss corrosion | 9:52 | 19448.21 | -33.61 | 25.16 |  | -33.61 | 25.16 | 16 | int | 0.188 | 60000 | 788 | 0.42 | 0.59 | 17 | [10 empty] | 483 |  | -97.71482366 | 33.14770184 | 789.67 | 3t x 3t
3810 | 4313 | cluster | 9:52 | 19448.21 | -33.61 | 25.16 |  | -33.61 | 25.16 | 16 | int | 0.188 | 60000 | 788 | 1.2 | 0.87 | 17 |  | 1522.59 |  | 1.93 |  |  |  | 913.56 | 0.86 |  | 483 |  | -97.71482366 | 33.14770184 | 789.67 | 3t x 3t
3810 | 4314 | metal loss corrosion | 10:34 | 19448.21 | -33.62 | 25.16 |  | -33.62 | 25.16 | 16 | int | 0.188 | 60000 | 788 | 0.95 | 0.59 | 12 | [12 empty] | -97.71482368 | 33.14770184 | 789.67
3810 | 4315 | metal loss corrosion | 11:06 | 19448.24 | -33.65 | 25.13 |  | -33.65 | 25.13 | 16 | int | 0.188 | 60000 | 788 | 0.44 | 0.65 | 19 |  | 1545.35 |  | 1.96 |  |  |  | 927.21 | 0.85 |  |  |  | -97.71482376 | 33.14770188 | 789.67
3810 | 4316 | metal loss corrosion | 9:56 | 19448.28 | -33.69 | 25.09 |  | -33.69 | 25.09 | 16 | int | 0.188 | 60000 | 788 | 0.33 | 0.59 | 12 | [10 empty] | 483 |  | -97.71482387 | 33.14770194 | 789.67 | 3t x 3t
3810 | 4317 | cluster | 9:51 | 19448.38 | -33.79 | 24.99 |  | -33.79 | 24.99 | 16 | int | 0.188 | 60000 | 788 | 1.14 | 0.99 | 17 |  | 1524.06 |  | 1.93 |  |  |  | 914.44 | 0.86 |  | 484 |  | -97.71482416 | 33.14770208 | 789.66 | 3t x 3t
3810 | 4318 | metal loss corrosion | 9:57 | 19448.38 | -33.79 | 24.99 |  | -33.79 | 24.99 | 16 | int | 0.188 | 60000 | 788 | 0.34 | 0.59 | 17 | [10 empty] | 484 |  | -97.71482416 | 33.14770208 | 789.66 | 3t x 3t
3810 | 4319 | metal loss corrosion | 1:58 | 19448.43 | -33.83 | 24.94 |  | -33.83 | 24.94 | 16 | int | 0.188 | 60000 | 788 | 0.45 | 0.59 | 12 | [12 empty] | -97.71482428 | 33.14770214 | 789.66
3810 | 4320 | metal loss corrosion | 9:51 | 19448.45 | -33.85 | 24.92 |  | -33.85 | 24.92 | 16 | int | 0.188 | 60000 | 788 | 0.37 | 0.59 | 13 | [10 empty] | 484 |  | -97.71482434 | 33.14770217 | 789.66 | 3t x 3t
3810 | 4321 | metal loss corrosion | 9:32 | 19448.56 | -33.96 | 24.81 |  | -33.96 | 24.81 | 16 | int | 0.188 | 60000 | 788 | 0.55 | 0.59 | 12 | [12 empty] | -97.71482465 | 33.14770232 | 789.66
3810 | 4322 | metal loss corrosion | 9:56 | 19448.58 | -33.98 | 24.79 |  | -33.98 | 24.79 | 16 | int | 0.188 | 60000 | 788 | 0.33 | 0.59 | 17 |  | 1548.29 |  | 1.96 |  |  |  | 928.98 | 0.85 |  |  |  | -97.71482471 | 33.14770235 | 789.66
3810 | 4323 | metal loss corrosion | 9:34 | 19448.66 | -34.06 | 24.71 |  | -34.06 | 24.71 | 16 | int | 0.188 | 60000 | 788 | 0.33 | 0.59 | 10 | [12 empty] | -97.71482493 | 33.14770245 | 789.66
3810 | 4324 | metal loss corrosion | 9:58 | 19448.68 | -34.08 | 24.69 |  | -34.08 | 24.69 | 16 | int | 0.188 | 60000 | 788 | 0.41 | 0.59 | 10 | [12 empty] | -97.71482499 | 33.14770248 | 789.66
3810 | 4325 | metal loss corrosion | 10:33 | 19448.83 | -34.23 | 24.54 |  | -34.23 | 24.54 | 16 | int | 0.188 | 60000 | 788 | 0.36 | 0.59 | 10 | [12 empty] | -97.71482541 | 33.14770269 | 789.66
3810 | 4326 | cluster | 9:42 | 19448.88 | -34.29 | 24.49 |  | -34.29 | 24.49 | 16 | int | 0.188 | 60000 | 788 | 0.73 | 2.26 | 10 | [10 empty] | 485 |  | -97.71482557 | 33.14770277 | 789.66 | 3t x 3t
3810 | 4327 | metal loss corrosion | 10:02 | 19448.88 | -34.29 | 24.49 |  | -34.29 | 24.49 | 16 | int | 0.188 | 60000 | 788 | 0.5 | 0.93 | 10 | [10 empty] | 485 |  | -97.71482557 | 33.14770277 | 789.66 | 3t x 3t
3810 | 4328 | metal loss corrosion | 1:28 | 19448.89 | -34.3 | 24.48 |  | -34.3 | 24.48 | 16 | int | 0.188 | 60000 | 788 | 0.36 | 0.59 | 10 | [10 empty] | 486 |  | -97.7148256 | 33.14770278 | 789.66 | 3t x 3t
3810 | 4329 | cluster | 1:28 | 19448.89 | -34.3 | 24.48 |  | -34.3 | 24.48 | 16 | int | 0.188 | 60000 | 788 | 1.02 | 2.4 | 12 | [10 empty] | 486 |  | -97.7148256 | 33.14770278 | 789.66 | 3t x 3t
3810 | 4330 | metal loss corrosion | 9:42 | 19448.9 | -34.3 | 24.47 |  | -34.3 | 24.47 | 16 | int | 0.188 | 60000 | 788 | 0.57 | 0.77 | 10 | [10 empty] | 485 |  | -97.7148256 | 33.14770278 | 789.66 | 3t x 3t
3810 | 4331 | metal loss corrosion | 1:45 | 19448.91 | -34.31 | 24.46 |  | -34.31 | 24.46 | 16 | int | 0.188 | 60000 | 788 | 0.51 | 0.64 | 12 | [10 empty] | 486 |  | -97.71482564 | 33.1477028 | 789.66 | 3t x 3t
3810 | 4332 | metal loss corrosion | 1:54 | 19448.93 | -34.33 | 24.44 |  | -34.33 | 24.44 | 16 | int | 0.188 | 60000 | 788 | 0.6 | 0.59 | 10 | [10 empty] | 486 |  | -97.71482569 | 33.14770283 | 789.66 | 3t x 3t
3810 | 4333 | metal loss corrosion | 10:58 | 19448.95 | -34.35 | 24.42 |  | -34.35 | 24.42 | 16 | int | 0.188 | 60000 | 788 | 0.35 | 0.59 | 13 |  | 1548.69 |  | 1.97 |  |  |  | 929.21 | 0.85 |  |  |  | -97.71482575 | 33.14770286 | 789.66
3810 | 4334 | metal loss corrosion | 9:57 | 19449.04 | -34.45 | 24.33 |  | -34.45 | 24.33 | 16 | int | 0.188 | 60000 | 788 | 0.33 | 0.59 | 12 | [12 empty] | -97.71482602 | 33.14770298 | 789.66
3810 | 4335 | metal loss corrosion | 10:46 | 19449.12 | -34.52 | 24.25 |  | -34.52 | 24.25 | 16 | int | 0.188 | 60000 | 788 | 0.4 | 1.14 | 8 | [10 empty] | 487 |  | -97.71482623 | 33.14770309 | 789.66 | 3t x 3t
3810 | 4336 | cluster | 10:46 | 19449.12 | -34.52 | 24.25 |  | -34.52 | 24.25 | 16 | int | 0.188 | 60000 | 788 | 2.17 | 3.45 | 17 |  | 1487.7 |  | 1.89 |  |  |  | 892.62 | 0.88 |  | 487 |  | -97.71482623 | 33.14770309 | 789.66 | 3t x 3t
3810 | 4337 | metal loss corrosion | 10:23 | 19449.13 | -34.53 | 24.24 |  | -34.53 | 24.24 | 16 | int | 0.188 | 60000 | 788 | 0.33 | 0.59 | 10 | [12 empty] | -97.71482626 | 33.1477031 | 789.66
3810 | 4338 | metal loss corrosion | 10:56 | 19449.18 | -34.58 | 24.19 |  | -34.58 | 24.19 | 16 | int | 0.188 | 60000 | 788 | 0.64 | 0.68 | 10 | [10 empty] | 487 |  | -97.7148264 | 33.14770317 | 789.66 | 3t x 3t
3810 | 4339 | metal loss corrosion | 12:38 | 19449.19 | -34.6 | 24.18 |  | -34.6 | 24.18 | 16 | int | 0.188 | 60000 | 788 | 0.48 | 0.59 | 12 | [12 empty] | -97.71482644 | 33.14770319 | 789.66
3810 | 4340 | metal loss corrosion | 11:27 | 19449.2 | -34.61 | 24.17 |  | -34.61 | 24.17 | 16 | int | 0.188 | 60000 | 788 | 0.91 | 0.59 | 12 | [10 empty] | 487 |  | -97.71482647 | 33.14770321 | 789.66 | 3t x 3t
3810 | 4341 | metal loss corrosion | 10:35 | 19449.2 | -34.61 | 24.17 |  | -34.61 | 24.17 | 16 | int | 0.188 | 60000 | 788 | 0.63 | 0.78 | 10 | [12 empty] | -97.71482647 | 33.14770321 | 789.66
3810 | 4342 | metal loss corrosion | 11:13 | 19449.23 | -34.63 | 24.14 |  | -34.63 | 24.14 | 16 | int | 0.188 | 60000 | 788 | 0.74 | 0.59 | 13 | [10 empty] | 487 |  | -97.71482655 | 33.14770325 | 789.66 | 3t x 3t
3810 | 4343 | metal loss corrosion | 11:00 | 19449.25 | -34.66 | 24.12 |  | -34.66 | 24.12 | 16 | int | 0.188 | 60000 | 788 | 0.54 | 0.59 | 17 | [10 empty] | 487 |  | -97.71482661 | 33.14770328 | 789.66 | 3t x 3t
3810 | 4344 | metal loss corrosion | 9:57 | 19449.32 | -34.73 | 24.04 |  | -34.73 | 24.04 | 16 | int | 0.188 | 60000 | 788 | 0.37 | 0.59 | 10 | [12 empty] | -97.71482682 | 33.14770338 | 789.66
3810 | 4345 | metal loss corrosion | 9:51 | 19449.44 | -34.85 | 23.93 |  | -34.85 | 23.93 | 16 | int | 0.188 | 60000 | 788 | 0.32 | 0.59 | 12 | [12 empty] | -97.71482715 | 33.14770354 | 789.65
3810 | 4346 | cluster | 9:59 | 19449.5 | -34.9 | 23.87 |  | -34.9 | 23.87 | 16 | int | 0.188 | 60000 | 788 | 1.45 | 1.7 | 12 | [10 empty] | 488 |  | -97.71482731 | 33.14770362 | 789.65 | 3t x 3t
3810 | 4347 | metal loss corrosion | 10:15 | 19449.5 | -34.9 | 23.87 |  | -34.9 | 23.87 | 16 | int | 0.188 | 60000 | 788 | 0.32 | 0.59 | 12 | [10 empty] | 488 |  | -97.71482731 | 33.14770362 | 789.65 | 3t x 3t
3810 | 4348 | metal loss corrosion | 9:59 | 19449.55 | -34.96 | 23.81 |  | -34.96 | 23.81 | 16 | int | 0.188 | 60000 | 788 | 0.79 | 0.59 | 12 | [10 empty] | 488 |  | -97.71482747 | 33.14770369 | 789.65 | 3t x 3t
3810 | 4349 | metal loss corrosion | 10:23 | 19449.62 | -35.02 | 23.75 |  | -35.02 | 23.75 | 16 | int | 0.188 | 60000 | 788 | 0.41 | 0.59 | 10 | [12 empty] | -97.71482765 | 33.14770378 | 789.65
3810 | 4350 | metal loss corrosion | 9:54 | 19449.7 | -35.1 | 23.67 |  | -35.1 | 23.67 | 16 | int | 0.188 | 60000 | 788 | 0.5 | 0.59 | 13 |  | 1546.28 |  | 1.96 |  |  |  | 927.77 | 0.85 |  |  |  | -97.71482787 | 33.14770389 | 789.65
3810 | 4351 | metal loss corrosion | 9:54 | 19449.91 | -35.31 | 23.46 |  | -35.31 | 23.46 | 16 | int | 0.188 | 60000 | 788 | 0.57 | 0.59 | 13 |  | 1544.93 |  | 1.96 |  |  |  | 926.96 | 0.85 |  |  |  | -97.71482846 | 33.14770418 | 789.65
3810 | 4352 | metal loss corrosion | 9:56 | 19450.01 | -35.41 | 23.36 |  | -35.41 | 23.36 | 16 | int | 0.188 | 60000 | 788 | 0.34 | 0.59 | 10 | [12 empty] | -97.71482874 | 33.14770431 | 789.65
3810 | 4353 | metal loss corrosion | 10:13 | 19450.11 | -35.51 | 23.26 |  | -35.51 | 23.26 | 16 | int | 0.188 | 60000 | 788 | 0.32 | 0.59 | 12 | [12 empty] | -97.71482904 | 33.14770446 | 789.65
3810 | 4354 | metal loss corrosion | 9:53 | 19450.11 | -35.52 | 23.26 |  | -35.52 | 23.26 | 16 | int | 0.188 | 60000 | 788 | 0.38 | 0.59 | 17 |  | 1547.23 |  | 1.96 |  |  |  | 928.34 | 0.85 |  |  |  | -97.71482905 | 33.14770446 | 789.65
3810 | 4355 | metal loss corrosion | 10:18 | 19450.26 | -35.67 | 23.1 |  | -35.67 | 23.1 | 16 | int | 0.188 | 60000 | 788 | 0.33 | 0.59 | 17 |  | 1548.29 |  | 1.96 |  |  |  | 928.98 | 0.85 |  |  |  | -97.71482947 | 33.14770467 | 789.65
3810 | 4356 | metal loss corrosion | 9:54 | 19450.29 | -35.69 | 23.08 |  | -35.69 | 23.08 | 16 | int | 0.188 | 60000 | 788 | 0.33 | 0.59 | 15 |  | 1548.47 |  | 1.97 |  |  |  | 929.08 | 0.85 |  |  |  | -97.71482954 | 33.1477047 | 789.65
3810 | 4357 | metal loss corrosion | 11:02 | 19450.3 | -35.71 | 23.07 |  | -35.71 | 23.07 | 16 | int | 0.188 | 60000 | 788 | 0.33 | 0.59 | 10 | [12 empty] | -97.71482958 | 33.14770472 | 789.65
3810 | 4358 | metal loss corrosion | 10:12 | 19450.36 | -35.76 | 23.01 |  | -35.76 | 23.01 | 16 | int | 0.188 | 60000 | 788 | 0.9 | 0.59 | 10 | [12 empty] | -97.71482973 | 33.1477048 | 789.65
3810 | 4359 | metal loss corrosion | 1:49 | 19450.36 | -35.76 | 23.01 |  | -35.76 | 23.01 | 16 | int | 0.188 | 60000 | 788 | 0.36 | 0.59 | 12 | [12 empty] | -97.71482974 | 33.1477048 | 789.65
3810 | 4360 | metal loss corrosion | 11:03 | 19450.41 | -35.82 | 22.96 |  | -35.82 | 22.96 | 16 | int | 0.188 | 60000 | 788 | 0.33 | 0.59 | 10 | [12 empty] | -97.7148299 | 33.14770488 | 789.64
3810 | 4361 | metal loss corrosion | 10:14 | 19450.49 | -35.89 | 22.88 |  | -35.89 | 22.88 | 16 | int | 0.188 | 60000 | 788 | 0.37 | 0.59 | 12 | [12 empty] | -97.71483011 | 33.14770498 | 789.64
3810 | 4362 | metal loss corrosion | 10:16 | 19450.65 | -36.06 | 22.72 |  | -36.06 | 22.72 | 16 | int | 0.188 | 60000 | 788 | 0.34 | 0.59 | 17 |  | 1548.09 |  | 1.96 |  |  |  | 928.86 | 0.85 |  |  |  | -97.71483057 | 33.14770521 | 789.64
3810 | 4363 | metal loss corrosion | 10:46 | 19450.86 | -36.26 | 22.51 |  | -36.26 | 22.51 | 16 | int | 0.188 | 60000 | 788 | 0.56 | 0.59 | 10 | [12 empty] | -97.71483116 | 33.14770549 | 789.64
3810 | 4364 | cluster | 9:44 | 19450.97 | -36.37 | 22.4 |  | -36.37 | 22.4 | 16 | int | 0.188 | 60000 | 788 | 0.66 | 1.62 | 15 |  | 1541.63 |  | 1.96 |  |  |  | 924.98 | 0.85 |  | 489 |  | -97.71483146 | 33.14770564 | 789.64 | 3t x 3t
3810 | 4365 | metal loss corrosion | 9:44 | 19450.97 | -36.37 | 22.4 |  | -36.37 | 22.4 | 16 | int | 0.188 | 60000 | 788 | 0.66 | 0.59 | 10 | [10 empty] | 489 |  | -97.71483146 | 33.14770564 | 789.64 | 3t x 3t
3810 | 4366 | metal loss corrosion | 9:58 | 19450.99 | -36.4 | 22.38 |  | -36.4 | 22.38 | 16 | int | 0.188 | 60000 | 788 | 0.33 | 0.59 | 15 | [10 empty] | 489 |  | -97.71483153 | 33.14770568 | 789.64 | 3t x 3t
3810 | 4367 | metal loss corrosion | 9:50 | 19451.1 | -36.5 | 22.27 |  | -36.5 | 22.27 | 16 | int | 0.188 | 60000 | 788 | 0.34 | 0.59 | 10 | [12 empty] | -97.71483183 | 33.14770582 | 789.64
3810 | 4368 | metal loss corrosion | 1:59 | 19451.2 | -36.6 | 22.17 |  | -36.6 | 22.17 | 16 | int | 0.188 | 60000 | 788 | 0.37 | 1.15 | 10 | [12 empty] | -97.71483212 | 33.14770596 | 789.64
3810 | 4369 | metal loss corrosion | 11:08 | 19451.34 | -36.75 | 22.03 |  | -36.75 | 22.03 | 16 | int | 0.188 | 60000 | 788 | 0.61 | 0.59 | 10 | [12 empty] | -97.71483252 | 33.14770616 | 789.64
3810 | 4370 | metal loss corrosion | 10:19 | 19451.6 | -37.01 | 21.77 |  | -37.01 | 21.77 | 16 | int | 0.188 | 60000 | 788 | 0.32 | 0.59 | 12 | [12 empty] | -97.71483326 | 33.14770652 | 789.63
3810 | 4371 | metal loss corrosion | 9:53 | 19451.85 | -37.26 | 21.51 |  | -37.26 | 21.51 | 16 | int | 0.188 | 60000 | 788 | 0.52 | 0.59 | 12 | [12 empty] | -97.71483397 | 33.14770687 | 789.63
3810 | 4372 | metal loss corrosion | 1:31 | 19451.99 | -37.4 | 21.38 |  | -37.4 | 21.38 | 16 | int | 0.188 | 60000 | 788 | 0.8 | 0.59 | 12 | [12 empty] | -97.71483436 | 33.14770706 | 789.63
3810 | 4373 | cluster | 10:42 | 19452.01 | -37.41 | 21.36 |  | -37.41 | 21.36 | 16 | int | 0.188 | 60000 | 788 | 0.52 | 1.63 | 10 | [10 empty] | 490 |  | -97.7148344 | 33.14770707 | 789.63 | 3t x 3t
3810 | 4374 | metal loss corrosion | 10:57 | 19452.01 | -37.41 | 21.36 |  | -37.41 | 21.36 | 16 | int | 0.188 | 60000 | 788 | 0.35 | 0.59 | 10 | [10 empty] | 490 |  | -97.7148344 | 33.14770707 | 789.63 | 3t x 3t
3810 | 4375 | metal loss corrosion | 10:42 | 19452.02 | -37.42 | 21.35 |  | -37.42 | 21.35 | 16 | int | 0.188 | 60000 | 788 | 0.37 | 0.59 | 10 | [10 empty] | 490 |  | -97.71483443 | 33.14770709 | 789.63 | 3t x 3t
3810 | 4376 | metal loss corrosion | 11:06 | 19452.1 | -37.5 | 21.27 |  | -37.5 | 21.27 | 16 | int | 0.188 | 60000 | 788 | 0.39 | 0.74 | 10 | [12 empty] | -97.71483466 | 33.1477072 | 789.63
3810 | 4377 | metal loss corrosion | 10:38 | 19452.13 | -37.53 | 21.24 |  | -37.53 | 21.24 | 16 | int | 0.188 | 60000 | 788 | 0.37 | 0.59 | 17 |  | 1547.46 |  | 1.96 |  |  |  | 928.47 | 0.85 |  |  |  | -97.71483474 | 33.14770724 | 789.63
3810 | 4378 | cluster | 10:18 | 19452.24 | -37.64 | 21.13 |  | -37.64 | 21.13 | 16 | int | 0.188 | 60000 | 788 | 0.67 | 2.75 | 20 |  | 1538.05 | 1630.48 | 1.95 | 2.07 |  | 978.29 | 922.83 | 0.85 | 9 | 491 |  | -97.71483505 | 33.14770739 | 789.63 | 3t x 3t
3810 | 4379 | metal loss corrosion | 10:18 | 19452.24 | -37.64 | 21.13 |  | -37.64 | 21.13 | 16 | int | 0.188 | 60000 | 788 | 0.63 | 0.59 | 12 | [10 empty] | 491 |  | -97.71483505 | 33.14770739 | 789.63 | 3t x 3t
3810 | 4380 | metal loss corrosion | 10:49 | 19452.24 | -37.65 | 21.12 |  | -37.65 | 21.12 | 16 | int | 0.188 | 60000 | 788 | 0.57 | 0.59 | 13 | [10 empty] | 491 |  | -97.71483507 | 33.1477074 | 789.63 | 3t x 3t
3810 | 4381 | metal loss corrosion | 10:35 | 19452.25 | -37.65 | 21.12 |  | -37.65 | 21.12 | 16 | int | 0.188 | 60000 | 788 | 0.45 | 0.59 | 20 | [10 empty] | 491 |  | -97.71483508 | 33.14770741 | 789.63 | 3t x 3t
3810 | 4382 | metal loss corrosion | 11:06 | 19452.26 | -37.67 | 21.11 |  | -37.67 | 21.11 | 16 | int | 0.188 | 60000 | 788 | 0.72 | 0.65 | 12 | [12 empty] | -97.71483513 | 33.14770743 | 789.63
3810 | 4383 | metal loss corrosion | 11:27 | 19452.27 | -37.67 | 21.1 |  | -37.67 | 21.1 | 16 | int | 0.188 | 60000 | 788 | 0.38 | 0.59 | 13 |  | 1548.37 |  | 1.96 |  |  |  | 929.02 | 0.85 |  |  |  | -97.71483514 | 33.14770744 | 789.63
3810 | 4384 | metal loss corrosion | 9:52 | 19452.29 | -37.69 | 21.08 |  | -37.69 | 21.08 | 16 | int | 0.188 | 60000 | 788 | 0.55 | 0.59 | 12 | [12 empty] | -97.71483519 | 33.14770746 | 789.63
3810 | 4385 | metal loss corrosion | 9:51 | 19452.45 | -37.86 | 20.92 |  | -37.86 | 20.92 | 16 | int | 0.188 | 60000 | 788 | 0.52 | 0.59 | 10 | [12 empty] | -97.71483566 | 33.14770769 | 789.63
3810 | 4386 | metal loss corrosion | 10:49 | 19452.48 | -37.89 | 20.89 |  | -37.89 | 20.89 | 16 | int | 0.188 | 60000 | 788 | 0.33 | 0.59 | 17 |  | 1548.09 |  | 1.96 |  |  |  | 928.86 | 0.85 |  |  |  | -97.71483574 | 33.14770773 | 789.62
3810 | 4387 | metal loss corrosion | 1:06 | 19452.7 | -38.1 | 20.67 |  | -38.1 | 20.67 | 16 | int | 0.188 | 60000 | 788 | 0.42 | 0.59 | 12 | [12 empty] | -97.71483635 | 33.14770803 | 789.62
3810 | 4388 | metal loss corrosion | 1:31 | 19452.83 | -38.23 | 20.54 |  | -38.23 | 20.54 | 16 | int | 0.188 | 60000 | 788 | 0.32 | 0.59 | 12 | [12 empty] | -97.71483672 | 33.14770821 | 789.62
3810 | 4389 | metal loss corrosion | 1:58 | 19452.85 | -38.26 | 20.52 |  | -38.26 | 20.52 | 16 | int | 0.188 | 60000 | 788 | 0.32 | 0.59 | 10 | [12 empty] | -97.71483679 | 33.14770824 | 789.62
3810 | 4390 | metal loss corrosion | 10:37 | 19452.87 | -38.27 | 20.5 |  | -38.27 | 20.5 | 16 | int | 0.188 | 60000 | 788 | 0.34 | 0.59 | 20 | [10 empty] | 492 |  | -97.71483684 | 33.14770827 | 789.62 | 3t x 3t
3810 | 4391 | cluster | 10:37 | 19452.87 | -38.27 | 20.5 |  | -38.27 | 20.5 | 16 | int | 0.188 | 60000 | 788 | 1.73 | 1.01 | 20 |  | 1492.62 | 1575.69 | 1.89 | 2 |  | 945.41 | 895.57 | 0.88 | 9 | 492 |  | -97.71483684 | 33.14770827 | 789.62 | 3t x 3t
3810 | 4392 | metal loss corrosion | 10:16 | 19452.92 | -38.32 | 20.45 |  | -38.32 | 20.45 | 16 | int | 0.188 | 60000 | 788 | 0.82 | 0.59 | 13 |  | 1539.27 |  | 1.95 |  |  |  | 923.56 | 0.85 |  |  |  | -97.71483698 | 33.14770834 | 789.62
3810 | 4393 | metal loss corrosion | 10:43 | 19452.93 | -38.34 | 20.43 |  | -38.34 | 20.43 | 16 | int | 0.188 | 60000 | 788 | 0.38 | 0.59 | 13 | [10 empty] | 492 |  | -97.71483702 | 33.14770836 | 789.62 | 3t x 3t
3810 | 4394 | metal loss corrosion | 10:37 | 19452.98 | -38.39 | 20.39 |  | -38.39 | 20.39 | 16 | int | 0.188 | 60000 | 788 | 0.37 | 0.59 | 12 | [10 empty] | 492 |  | -97.71483716 | 33.14770842 | 789.62 | 3t x 3t
3810 | 4395 | cluster | 10:35 | 19453.09 | -38.49 | 20.28 |  | -38.49 | 20.28 | 16 | int | 0.188 | 60000 | 788 | 1.27 | 1.41 | 12 | [10 empty] | 493 |  | -97.71483745 | 33.14770857 | 789.62 | 3t x 3t
3810 | 4396 | metal loss corrosion | 10:41 | 19453.09 | -38.49 | 20.28 |  | -38.49 | 20.28 | 16 | int | 0.188 | 60000 | 788 | 0.33 | 0.59 | 12 | [10 empty] | 493 |  | -97.71483745 | 33.14770857 | 789.62 | 3t x 3t
3810 | 4397 | metal loss corrosion | 10:35 | 19453.12 | -38.53 | 20.25 |  | -38.53 | 20.25 | 16 | int | 0.188 | 60000 | 788 | 0.83 | 0.59 | 10 | [10 empty] | 493 |  | -97.71483756 | 33.14770862 | 789.62 | 3t x 3t
3810 | 4398 | metal loss corrosion | 10:47 | 19453.14 | -38.55 | 20.22 |  | -38.55 | 20.22 | 16 | int | 0.188 | 60000 | 788 | 0.43 | 0.59 | 12 | [10 empty] | 493 |  | -97.71483762 | 33.14770865 | 789.62 | 3t x 3t
3810 | 4399 | metal loss corrosion | 1:50 | 19453.43 | -38.83 | 19.94 |  | -38.83 | 19.94 | 16 | int | 0.188 | 60000 | 788 | 0.41 | 0.59 | 12 | [12 empty] | -97.71483842 | 33.14770904 | 789.62
3810 | 4400 | metal loss corrosion | 9:50 | 19453.49 | -38.89 | 19.88 |  | -38.89 | 19.88 | 16 | int | 0.188 | 60000 | 788 | 0.45 | 0.59 | 13 |  | 1547.3 |  | 1.96 |  |  |  | 928.38 | 0.85 |  |  |  | -97.71483859 | 33.14770912 | 789.62
3810 | 4401 | cluster | 10:31 | 19453.54 | -38.94 | 19.83 |  | -38.94 | 19.83 | 16 | int | 0.188 | 60000 | 788 | 1.34 | 2.01 | 10 | [10 empty] | 494 |  | -97.71483872 | 33.14770919 | 789.61 | 3t x 3t
3810 | 4402 | metal loss corrosion | 10:48 | 19453.54 | -38.94 | 19.83 |  | -38.94 | 19.83 | 16 | int | 0.188 | 60000 | 788 | 0.55 | 0.79 | 10 | [10 empty] | 494 |  | -97.71483872 | 33.14770919 | 789.61 | 3t x 3t
3810 | 4403 | metal loss corrosion | 9:58 | 19453.59 | -39 | 19.78 |  | -39 | 19.78 | 16 | int | 0.188 | 60000 | 788 | 0.37 | 0.59 | 10 | [12 empty] | -97.71483888 | 33.14770926 | 789.61
3810 | 4404 | metal loss corrosion | 10:31 | 19453.62 | -39.03 | 19.75 |  | -39.03 | 19.75 | 16 | int | 0.188 | 60000 | 788 | 0.32 | 0.67 | 10 | [10 empty] | 494 |  | -97.71483897 | 33.14770931 | 789.61 | 3t x 3t
3810 | 4405 | metal loss corrosion | 1:53 | 19453.63 | -39.04 | 19.74 |  | -39.04 | 19.74 | 16 | int | 0.188 | 60000 | 788 | 0.32 | 0.59 | 10 | [12 empty] | -97.714839 | 33.14770932 | 789.61
3810 | 4406 | metal loss corrosion | 11:01 | 19453.74 | -39.14 | 19.63 |  | -39.14 | 19.63 | 16 | int | 0.188 | 60000 | 788 | 0.44 | 0.64 | 12 | [12 empty] | -97.7148393 | 33.14770947 | 789.61
3810 | 4407 | metal loss corrosion | 9:55 | 19453.89 | -39.3 | 19.48 |  | -39.3 | 19.48 | 16 | int | 0.188 | 60000 | 788 | 0.42 | 0.59 | 10 | [12 empty] | -97.71483973 | 33.14770968 | 789.61
3810 | 4408 | cluster | 1:28 | 19453.9 | -39.31 | 19.46 |  | -39.31 | 19.46 | 16 | int | 0.188 | 60000 | 788 | 0.91 | 0.8 | 12 | [10 empty] | 495 |  | -97.71483976 | 33.14770969 | 789.61 | 3t x 3t
3810 | 4409 | metal loss corrosion | 1:28 | 19453.9 | -39.31 | 19.46 |  | -39.31 | 19.46 | 16 | int | 0.188 | 60000 | 788 | 0.35 | 0.59 | 12 | [10 empty] | 495 |  | -97.71483976 | 33.14770969 | 789.61 | 3t x 3t
3810 | 4410 | metal loss corrosion | 1:53 | 19453.94 | -39.34 | 19.43 |  | -39.34 | 19.43 | 16 | int | 0.188 | 60000 | 788 | 0.43 | 0.59 | 15 |  | 1546.89 |  | 1.96 |  |  |  | 928.13 | 0.85 |  |  |  | -97.71483986 | 33.14770974 | 789.61
3810 | 4411 | metal loss corrosion | 1:31 | 19453.95 | -39.36 | 19.42 |  | -39.36 | 19.42 | 16 | int | 0.188 | 60000 | 788 | 0.32 | 0.59 | 12 | [10 empty] | 495 |  | -97.7148399 | 33.14770976 | 789.61 | 3t x 3t
3810 | 4412 | metal loss corrosion | 10:22 | 19454.03 | -39.43 | 19.34 |  | -39.43 | 19.34 | 16 | int | 0.188 | 60000 | 788 | 0.32 | 0.59 | 10 | [12 empty] | -97.71484011 | 33.14770986 | 789.61
3810 | 4413 | metal loss corrosion | 1:57 | 19454.06 | -39.47 | 19.31 |  | -39.47 | 19.31 | 16 | int | 0.188 | 60000 | 788 | 0.38 | 0.59 | 10 | [12 empty] | -97.71484021 | 33.14770991 | 789.61
3810 | 4414 | metal loss corrosion | 11:00 | 19454.1 | -39.5 | 19.27 |  | -39.5 | 19.27 | 16 | int | 0.188 | 60000 | 788 | 0.46 | 0.59 | 13 |  | 1547.1 |  | 1.96 |  |  |  | 928.26 | 0.85 |  |  |  | -97.71484031 | 33.14770996 | 789.61
3810 | 4415 | metal loss corrosion | 1:31 | 19454.43 | -39.83 | 18.94 |  | -39.83 | 18.94 | 16 | int | 0.188 | 60000 | 788 | 0.71 | 0.59 | 10 | [12 empty] | -97.71484125 | 33.14771042 | 789.61
3810 | 4416 | metal loss corrosion | 1:09 | 19454.44 | -39.84 | 18.93 |  | -39.84 | 18.93 | 16 | int | 0.188 | 60000 | 788 | 0.54 | 0.6 | 13 |  | 1545.62 |  | 1.96 |  |  |  | 927.37 | 0.85 |  |  |  | -97.71484128 | 33.14771043 | 789.61
3810 | 4417 | metal loss corrosion | 10:34 | 19454.54 | -39.94 | 18.83 |  | -39.94 | 18.83 | 16 | int | 0.188 | 60000 | 788 | 0.32 | 0.59 | 10 | [12 empty] | -97.71484156 | 33.14771057 | 789.61
3810 | 4418 | metal loss corrosion | 10:35 | 19454.62 | -40.03 | 18.75 |  | -40.03 | 18.75 | 16 | int | 0.188 | 60000 | 788 | 0.33 | 0.59 | 12 | [12 empty] | -97.71484179 | 33.14771068 | 789.61
3810 | 4419 | metal loss corrosion | 10:35 | 19454.76 | -40.17 | 18.61 |  | -40.17 | 18.61 | 16 | int | 0.188 | 60000 | 788 | 0.33 | 0.59 | 13 |  | 1548.99 |  | 1.97 |  |  |  | 929.39 | 0.85 |  |  |  | -97.71484219 | 33.14771088 | 789.61
3810 | 4420 | metal loss corrosion | 11:00 | 19454.81 | -40.21 | 18.56 |  | -40.21 | 18.56 | 16 | int | 0.188 | 60000 | 788 | 0.38 | 0.59 | 10 | [12 empty] | -97.71484232 | 33.14771094 | 789.6
3810 | 4421 | metal loss corrosion | 10:35 | 19455.3 | -40.7 | 18.07 |  | -40.7 | 18.07 | 16 | int | 0.188 | 60000 | 788 | 0.96 | 0.59 | 10 | [10 empty] | 496 |  | -97.71484371 | 33.14771162 | 789.6 | 3t x 3t
3810 | 4422 | cluster | 10:35 | 19455.3 | -40.7 | 18.07 |  | -40.7 | 18.07 | 16 | int | 0.188 | 60000 | 788 | 1.04 | 1.55 | 10 | [10 empty] | 496 |  | -97.71484371 | 33.14771162 | 789.6 | 3t x 3t
3810 | 4423 | metal loss corrosion | 10:48 | 19455.34 | -40.74 | 18.03 |  | -40.74 | 18.03 | 16 | int | 0.188 | 60000 | 788 | 0.55 | 0.59 | 10 | [10 empty] | 496 |  | -97.71484382 | 33.14771167 | 789.6 | 3t x 3t
3810 | 4424 | metal loss corrosion | 1:03 | 19455.45 | -40.85 | 17.92 |  | -40.85 | 17.92 | 16 | int | 0.188 | 60000 | 788 | 0.67 | 0.59 | 10 | [12 empty] | -97.71484412 | 33.14771182 | 789.6
3810 | 4425 | metal loss corrosion | 10:40 | 19455.46 | -40.86 | 17.91 |  | -40.86 | 17.91 | 16 | int | 0.188 | 60000 | 788 | 0.32 | 0.59 | 12 | [12 empty] | -97.71484416 | 33.14771184 | 789.6
3810 | 4426 | metal loss corrosion | 1:35 | 19455.5 | -40.91 | 17.87 |  | -40.91 | 17.87 | 16 | int | 0.188 | 60000 | 788 | 0.69 | 0.59 | 12 | [12 empty] | -97.71484428 | 33.1477119 | 789.6
3810 | 4427 | metal loss corrosion | 10:40 | 19455.57 | -40.97 | 17.8 |  | -40.97 | 17.8 | 16 | int | 0.188 | 60000 | 788 | 0.64 | 0.59 | 10 | [10 empty] | 497 |  | -97.71484447 | 33.14771199 | 789.6 | 3t x 3t
3810 | 4428 | cluster | 10:40 | 19455.57 | -40.97 | 17.8 |  | -40.97 | 17.8 | 16 | int | 0.188 | 60000 | 788 | 0.96 | 0.99 | 10 | [10 empty] | 497 |  | -97.71484447 | 33.14771199 | 789.6 | 3t x 3t
3810 | 4429 | metal loss corrosion | 10:46 | 19455.62 | -41.02 | 17.75 |  | -41.02 | 17.75 | 16 | int | 0.188 | 60000 | 788 | 0.36 | 0.59 | 10 | [10 empty] | 497 |  | -97.71484461 | 33.14771206 | 789.6 | 3t x 3t
3810 | 4430 | metal loss corrosion | 1:28 | 19456.07 | -41.47 | 17.3 |  | -41.47 | 17.3 | 16 | int | 0.188 | 60000 | 788 | 0.39 | 0.69 | 13 |  | 1548.03 |  | 1.96 |  |  |  | 928.82 | 0.85 |  |  |  | -97.71484588 | 33.14771268 | 789.59
3810 | 4431 | metal loss corrosion | 1:58 | 19456.2 | -41.61 | 17.17 |  | -41.61 | 17.17 | 16 | int | 0.188 | 60000 | 788 | 0.38 | 0.59 | 10 | [12 empty] | -97.71484626 | 33.14771287 | 789.59
3810 | 4432 | metal loss corrosion | 10:33 | 19456.49 | -41.9 | 16.87 |  | -41.9 | 16.87 | 16 | int | 0.188 | 60000 | 788 | 0.32 | 0.59 | 10 | [12 empty] | -97.71484709 | 33.14771327 | 789.59
3810 | 4433 | metal loss corrosion | 10:41 | 19456.7 | -42.1 | 16.67 |  | -42.1 | 16.67 | 16 | int | 0.188 | 60000 | 788 | 0.75 | 0.59 | 10 | [12 empty] | -97.71484766 | 33.14771355 | 789.59
3810 | 4434 | cluster | 10:40 | 19456.84 | -42.25 | 16.52 |  | -42.25 | 16.52 | 16 | int | 0.188 | 60000 | 788 | 0.52 | 1.24 | 12 | [10 empty] | 498 |  | -97.71484808 | 33.14771375 | 789.59 | 3t x 3t
3810 | 4435 | metal loss corrosion | 10:49 | 19456.84 | -42.25 | 16.52 |  | -42.25 | 16.52 | 16 | int | 0.188 | 60000 | 788 | 0.51 | 0.59 | 10 | [10 empty] | 498 |  | -97.71484808 | 33.14771375 | 789.59 | 3t x 3t
3810 | 4436 | metal loss corrosion | 10:40 | 19456.85 | -42.25 | 16.52 |  | -42.25 | 16.52 | 16 | int | 0.188 | 60000 | 788 | 0.45 | 0.59 | 12 | [10 empty] | 498 |  | -97.71484808 | 33.14771375 | 789.59 | 3t x 3t
3810 | 4437 | cluster | 10:40 | 19457.15 | -42.55 | 16.22 |  | -42.55 | 16.22 | 16 | int | 0.188 | 60000 | 788 | 0.96 | 0.85 | 13 |  | 1536.27 |  | 1.95 |  |  |  | 921.76 | 0.85 |  | 499 |  | -97.71484894 | 33.14771417 | 789.59 | 3t x 3t
3810 | 4438 | metal loss corrosion | 10:40 | 19457.15 | -42.55 | 16.22 |  | -42.55 | 16.22 | 16 | int | 0.188 | 60000 | 788 | 0.37 | 0.59 | 13 | [10 empty] | 499 |  | -97.71484894 | 33.14771417 | 789.59 | 3t x 3t
3810 | 4439 | metal loss corrosion | 10:14 | 19457.17 | -42.58 | 16.2 |  | -42.58 | 16.2 | 16 | int | 0.188 | 60000 | 788 | 0.33 | 0.59 | 13 |  | 1548.99 |  | 1.97 |  |  |  | 929.39 | 0.85 |  |  |  | -97.714849 | 33.1477142 | 789.59
3810 | 4440 | metal loss corrosion | 10:44 | 19457.2 | -42.6 | 16.17 |  | -42.6 | 16.17 | 16 | int | 0.188 | 60000 | 788 | 0.36 | 0.61 | 10 | [10 empty] | 499 |  | -97.71484908 | 33.14771424 | 789.59 | 3t x 3t
3810 | 4441 | metal loss corrosion | 9:57 | 19457.5 | -42.91 | 15.87 |  | -42.91 | 15.87 | 16 | int | 0.188 | 60000 | 788 | 0.38 | 0.59 | 12 | [12 empty] | -97.71484994 | 33.14771466 | 789.58
3810 | 4442 | metal loss corrosion | 1:32 | 19457.52 | -42.93 | 15.84 |  | -42.93 | 15.84 | 16 | int | 0.188 | 60000 | 788 | 0.32 | 0.59 | 13 |  | 1549.13 |  | 1.97 |  |  |  | 929.48 | 0.85 |  |  |  | -97.71485 | 33.14771469 | 789.58
3810 | 4443 | metal loss corrosion | 1:28 | 19457.82 | -43.22 | 15.55 |  | -43.22 | 15.55 | 16 | int | 0.188 | 60000 | 788 | 0.76 | 0.67 | 10 | [12 empty] | -97.71485084 | 33.1477151 | 789.58
3810 | 4444 | metal loss corrosion | 1:59 | 19458.43 | -43.84 | 14.93 |  | -43.84 | 14.93 | 16 | int | 0.188 | 60000 | 788 | 0.32 | 0.59 | 10 | [12 empty] | -97.71485257 | 33.14771594 | 789.58
3810 | 4445 | metal loss corrosion | 10:12 | 19458.61 | -44.01 | 14.76 |  | -44.01 | 14.76 | 16 | int | 0.188 | 60000 | 788 | 0.41 | 0.59 | 10 | [12 empty] | -97.71485306 | 33.14771618 | 789.57
3810 | 4446 | metal loss corrosion | 9:53 | 19458.97 | -44.38 | 14.4 |  | -44.38 | 14.4 | 16 | int | 0.188 | 60000 | 788 | 0.41 | 0.59 | 17 |  | 1546.52 |  | 1.96 |  |  |  | 927.91 | 0.85 |  |  |  | -97.71485409 | 33.14771668 | 789.57
3810 | 4447 | metal loss corrosion | 10:15 | 19458.99 | -44.39 | 14.38 |  | -44.39 | 14.38 | 16 | int | 0.188 | 60000 | 788 | 0.43 | 0.59 | 12 | [12 empty] | -97.71485414 | 33.14771671 | 789.57
3810 | 4448 | metal loss corrosion | 1:35 | 19459.13 | -44.53 | 14.24 |  | -44.53 | 14.24 | 16 | int | 0.188 | 60000 | 788 | 0.45 | 0.59 | 10 | [12 empty] | -97.71485453 | 33.1477169 | 789.57
3810 | 4449 | metal loss corrosion | 10:38 | 19459.34 | -44.74 | 14.03 |  | -44.74 | 14.03 | 16 | int | 0.188 | 60000 | 788 | 0.61 | 0.59 | 10 | [12 empty] | -97.71485513 | 33.14771719 | 789.57
3810 | 4450 | metal loss corrosion | 1:26 | 19459.8 | -45.2 | 13.57 |  | -45.2 | 13.57 | 16 | int | 0.188 | 60000 | 788 | 0.32 | 0.59 | 12 | [12 empty] | -97.71485643 | 33.14771782 | 789.57
3810 | 4451 | metal loss corrosion | 12:55 | 19460.06 | -45.46 | 13.31 |  | -45.46 | 13.31 | 16 | int | 0.188 | 60000 | 788 | 0.93 | 1.09 | 10 | [12 empty] | -97.71485716 | 33.14771818 | 789.56
3810 | 4452 | metal loss corrosion | 10:18 | 19460.23 | -45.63 | 13.14 |  | -45.63 | 13.14 | 16 | int | 0.188 | 60000 | 788 | 0.54 | 0.59 | 10 | [12 empty] | -97.71485765 | 33.14771842 | 789.56
3810 | 4453 | metal loss corrosion | 1:34 | 19460.52 | -45.93 | 12.84 |  | -45.93 | 12.84 | 16 | int | 0.188 | 60000 | 788 | 0.71 | 0.59 | 10 | [10 empty] | 500 |  | -97.71485848 | 33.14771882 | 789.56 | 3t x 3t
3810 | 4454 | cluster | 1:34 | 19460.52 | -45.93 | 12.84 |  | -45.93 | 12.84 | 16 | int | 0.188 | 60000 | 788 | 1.39 | 1.55 | 12 | [10 empty] | 500 |  | -97.71485848 | 33.14771882 | 789.56 | 3t x 3t
3810 | 4455 | metal loss corrosion | 1:48 | 19460.6 | -46 | 12.77 |  | -46 | 12.77 | 16 | int | 0.188 | 60000 | 788 | 0.51 | 0.59 | 12 | [10 empty] | 500 |  | -97.71485869 | 33.14771892 | 789.56 | 3t x 3t
3810 | 4456 | metal loss corrosion | 1:33 | 19460.96 | -46.36 | 12.41 |  | -46.36 | 12.41 | 16 | int | 0.188 | 60000 | 788 | 0.36 | 0.59 | 13 |  | 1548.53 |  | 1.97 |  |  |  | 929.12 | 0.85 |  |  |  | -97.7148597 | 33.14771942 | 789.56
3810 | 4457 | metal loss corrosion | 10:13 | 19461.06 | -46.46 | 12.31 |  | -46.46 | 12.31 | 16 | int | 0.188 | 60000 | 788 | 0.69 | 0.59 | 10 | [12 empty] | -97.71485999 | 33.14771956 | 789.56
3810 | 4458 | metal loss corrosion | 1:10 | 19461.3 | -46.71 | 12.07 |  | -46.71 | 12.07 | 16 | int | 0.188 | 60000 | 788 | 0.32 | 0.59 | 12 | [12 empty] | -97.71486068 | 33.1477199 | 789.55
3810 | 4459 | cluster | 10:15 | 19461.95 | -47.36 | 11.42 |  | -47.36 | 11.42 | 16 | int | 0.188 | 60000 | 788 | 1.08 | 1.05 | 13 |  | 1533.09 |  | 1.95 |  |  |  | 919.85 | 0.86 |  | 501 |  | -97.71486252 | 33.14772079 | 789.55 | 3t x 3t
3810 | 4460 | metal loss corrosion | 10:15 | 19461.95 | -47.36 | 11.42 |  | -47.36 | 11.42 | 16 | int | 0.188 | 60000 | 788 | 0.5 | 0.59 | 12 | [10 empty] | 501 |  | -97.71486252 | 33.14772079 | 789.55 | 3t x 3t
3810 | 4461 | metal loss corrosion | 9:52 | 19462.01 | -47.42 | 11.35 |  | -47.42 | 11.35 | 16 | int | 0.188 | 60000 | 788 | 0.41 | 0.59 | 10 | [12 empty] | -97.71486269 | 33.14772088 | 789.55
3810 | 4462 | metal loss corrosion | 10:21 | 19462.02 | -47.42 | 11.35 |  | -47.42 | 11.35 | 16 | int | 0.188 | 60000 | 788 | 0.32 | 0.59 | 13 | [10 empty] | 501 |  | -97.7148627 | 33.14772088 | 789.55 | 3t x 3t
3810 | 4463 | metal loss corrosion | 10:41 | 19462.03 | -47.44 | 11.34 |  | -47.44 | 11.34 | 16 | int | 0.188 | 60000 | 788 | 0.32 | 0.59 | 12 | [12 empty] | -97.71486275 | 33.1477209 | 789.55
3810 | 4464 | metal loss corrosion | 9:54 | 19462.15 | -47.55 | 11.22 |  | -47.55 | 11.22 | 16 | int | 0.188 | 60000 | 788 | 0.4 | 0.59 | 12 | [12 empty] | -97.71486307 | 33.14772106 | 789.55
3810 | 4465 | metal loss corrosion | 2:02 | 19462.26 | -47.66 | 11.11 |  | -47.66 | 11.11 | 16 | int | 0.188 | 60000 | 788 | 0.33 | 0.59 | 13 |  | 1548.99 |  | 1.97 |  |  |  | 929.39 | 0.85 |  |  |  | -97.71486339 | 33.14772122 | 789.55
3810 | 4466 | metal loss corrosion | 10:23 | 19462.29 | -47.69 | 11.08 |  | -47.69 | 11.08 | 16 | int | 0.188 | 60000 | 788 | 0.32 | 0.64 | 10 | [12 empty] | -97.71486347 | 33.14772126 | 789.55
3810 | 4467 | metal loss corrosion | 1:30 | 19462.63 | -48.03 | 10.74 |  | -48.03 | 10.74 | 16 | int | 0.188 | 60000 | 788 | 0.32 | 0.59 | 15 |  | 1548.65 |  | 1.97 |  |  |  | 929.19 | 0.85 |  |  |  | -97.71486443 | 33.14772172 | 789.55
3810 | 4468 | metal loss corrosion | 1:35 | 19462.82 | -48.23 | 10.55 |  | -48.23 | 10.55 | 16 | int | 0.188 | 60000 | 788 | 0.35 | 0.59 | 10 | [12 empty] | -97.71486498 | 33.14772199 | 789.55
3810 | 4469 | metal loss corrosion | 10:14 | 19463.18 | -48.59 | 10.19 |  | -48.59 | 10.19 | 16 | int | 0.188 | 60000 | 788 | 0.49 | 0.59 | 15 |  | 1545.72 |  | 1.96 |  |  |  | 927.43 | 0.85 |  |  |  | -97.714866 | 33.14772249 | 789.54
3810 | 4470 | metal loss corrosion | 1:27 | 19463.68 | -49.08 | 9.69 |  | -49.08 | 9.69 | 16 | int | 0.188 | 60000 | 788 | 0.56 | 0.59 | 12 | [12 empty] | -97.7148674 | 33.14772317 | 789.54
3810 | 4471 | metal loss corrosion | 9:52 | 19463.9 | -49.3 | 9.47 |  | -49.3 | 9.47 | 16 | int | 0.188 | 60000 | 788 | 0.33 | 0.59 | 10 | [12 empty] | -97.71486802 | 33.14772347 | 789.54
3810 | 4472 | metal loss corrosion | 11:07 | 19463.97 | -49.37 | 9.4 |  | -49.37 | 9.4 | 16 | int | 0.188 | 60000 | 788 | 0.47 | 0.59 | 10 | [12 empty] | -97.71486823 | 33.14772358 | 789.54
3810 | 4473 | metal loss corrosion | 10:22 | 19463.98 | -49.38 | 9.39 |  | -49.38 | 9.39 | 16 | int | 0.188 | 60000 | 788 | 0.56 | 0.59 | 10 | [12 empty] | -97.71486825 | 33.14772359 | 789.54
3810 | 4474 | metal loss corrosion | 10:45 | 19464.09 | -49.49 | 9.28 |  | -49.49 | 9.28 | 16 | int | 0.188 | 60000 | 788 | 0.37 | 0.59 | 12 | [12 empty] | -97.71486855 | 33.14772374 | 789.54
3810 | 4475 | metal loss corrosion | 1:03 | 19464.75 | -50.16 | 8.62 |  | -50.16 | 8.62 | 16 | int | 0.188 | 60000 | 788 | 0.64 | 0.82 | 10 | [12 empty] | -97.71487044 | 33.14772465 | 789.53
3810 | 4476 | metal loss corrosion | 1:30 | 19464.78 | -50.19 | 8.59 |  | -50.19 | 8.59 | 16 | int | 0.188 | 60000 | 788 | 0.57 | 0.59 | 12 | [12 empty] | -97.71487052 | 33.14772469 | 789.53
3810 | 4477 | metal loss corrosion | 10:45 | 19464.94 | -50.34 | 8.43 |  | -50.34 | 8.43 | 16 | int | 0.188 | 60000 | 788 | 0.7 | 0.59 | 10 | [12 empty] | -97.71487097 | 33.14772491 | 789.53
3810 | 4478 | metal loss corrosion | 1:04 | 19465.07 | -50.48 | 8.3 |  | -50.48 | 8.3 | 16 | int | 0.188 | 60000 | 788 | 0.57 | 0.59 | 10 | [12 empty] | -97.71487134 | 33.14772509 | 789.53
3810 | 4479 | metal loss corrosion | 1:25 | 19465.08 | -50.48 | 8.29 |  | -50.48 | 8.29 | 16 | int | 0.188 | 60000 | 788 | 0.5 | 0.78 | 12 | [12 empty] | -97.71487136 | 33.1477251 | 789.53
3810 | 4480 | metal loss corrosion | 10:38 | 19465.28 | -50.68 | 8.09 |  | -50.68 | 8.09 | 16 | int | 0.188 | 60000 | 788 | 0.32 | 0.59 | 10 | [12 empty] | -97.71487193 | 33.14772538 | 789.53
3810 | 4481 | metal loss corrosion | 9:52 | 19465.4 | -50.8 | 7.97 |  | -50.8 | 7.97 | 16 | int | 0.188 | 60000 | 788 | 0.32 | 0.59 | 10 | [12 empty] | -97.71487226 | 33.14772554 | 789.53
3810 | 4482 | metal loss corrosion | 1:50 | 19465.47 | -50.88 | 7.9 |  | -50.88 | 7.9 | 16 | int | 0.188 | 60000 | 788 | 0.51 | 0.59 | 12 | [12 empty] | -97.71487248 | 33.14772565 | 789.53
3810 | 4483 | metal loss corrosion | 1:33 | 19465.51 | -50.91 | 7.86 |  | -50.91 | 7.86 | 16 | int | 0.188 | 60000 | 788 | 0.36 | 0.59 | 12 | [12 empty] | -97.71487257 | 33.14772569 | 789.53
3810 | 4484 | metal loss corrosion | 12:58 | 19465.53 | -50.93 | 7.84 |  | -50.93 | 7.84 | 16 | int | 0.188 | 60000 | 788 | 0.47 | 0.59 | 10 | [12 empty] | -97.71487264 | 33.14772573 | 789.53
3810 | 4485 | metal loss corrosion | 10:08 | 19465.74 | -51.15 | 7.63 |  | -51.15 | 7.63 | 16 | int | 0.188 | 60000 | 788 | 0.59 | 0.59 | 10 | [12 empty] | -97.71487323 | 33.14772602 | 789.53
3810 | 4486 | metal loss corrosion | 11:03 | 19465.85 | -51.26 | 7.52 |  | -51.26 | 7.52 | 16 | int | 0.188 | 60000 | 788 | 0.32 | 0.59 | 10 | [12 empty] | -97.71487354 | 33.14772617 | 789.53
3810 | 4487 | metal loss corrosion | 1:33 | 19465.92 | -51.33 | 7.45 |  | -51.33 | 7.45 | 16 | int | 0.188 | 60000 | 788 | 0.37 | 0.59 | 12 | [12 empty] | -97.71487375 | 33.14772627 | 789.52
3810 | 4488 | metal loss corrosion | 10:34 | 19466.31 | -51.72 | 7.05 |  | -51.72 | 7.05 | 16 | int | 0.188 | 60000 | 788 | 0.38 | 0.59 | 12 | [12 empty] | -97.71487486 | 33.14772681 | 789.52
3810 | 4489 | metal loss corrosion | 12:48 | 19466.38 | -51.78 | 6.99 |  | -51.78 | 6.99 | 16 | int | 0.188 | 60000 | 788 | 0.39 | 0.59 | 12 | [12 empty] | -97.71487504 | 33.1477269 | 789.52
3810 | 4490 | metal loss corrosion | 1:51 | 19466.4 | -51.81 | 6.96 |  | -51.81 | 6.96 | 16 | int | 0.188 | 60000 | 788 | 0.43 | 0.59 | 12 | [12 empty] | -97.71487511 | 33.14772693 | 789.52
3810 | 4491 | metal loss corrosion | 1:58 | 19466.55 | -51.96 | 6.82 |  | -51.96 | 6.82 | 16 | int | 0.188 | 60000 | 788 | 0.46 | 0.59 | 12 | [12 empty] | -97.71487552 | 33.14772713 | 789.52
3810 | 4492 | metal loss corrosion | 1:29 | 19466.6 | -52 | 6.77 |  | -52 | 6.77 | 16 | int | 0.188 | 60000 | 788 | 0.32 | 0.59 | 12 | [12 empty] | -97.71487565 | 33.1477272 | 789.52
3810 | 4493 | cluster | 10:13 | 19466.75 | -52.15 | 6.62 |  | -52.15 | 6.62 | 16 | int | 0.188 | 60000 | 788 | 1.24 | 0.85 | 15 |  | 1524.96 |  | 1.94 |  |  |  | 914.98 | 0.86 |  | 502 |  | -97.71487608 | 33.14772741 | 789.52 | 3t x 3t
3810 | 4494 | metal loss corrosion | 10:17 | 19466.75 | -52.15 | 6.62 |  | -52.15 | 6.62 | 16 | int | 0.188 | 60000 | 788 | 0.39 | 0.59 | 15 | [10 empty] | 502 |  | -97.71487608 | 33.14772741 | 789.52 | 3t x 3t
3810 | 4495 | cluster | 10:39 | 19466.76 | -52.16 | 6.61 |  | -52.16 | 6.61 | 16 | int | 0.188 | 60000 | 788 | 2 | 1.09 | 13 |  | 1507.33 |  | 1.91 |  |  |  | 904.4 | 0.87 |  | 503 |  | -97.71487611 | 33.14772742 | 789.52 | 3t x 3t
3810 | 4496 | metal loss corrosion | 10:39 | 19466.76 | -52.16 | 6.61 |  | -52.16 | 6.61 | 16 | int | 0.188 | 60000 | 788 | 0.74 | 0.59 | 13 | [10 empty] | 503 |  | -97.71487611 | 33.14772742 | 789.52 | 3t x 3t
3810 | 4497 | metal loss corrosion | 11:05 | 19466.78 | -52.18 | 6.59 |  | -52.18 | 6.59 | 16 | int | 0.188 | 60000 | 788 | 0.57 | 0.59 | 10 | [12 empty] | -97.71487616 | 33.14772744 | 789.52
3810 | 4498 | metal loss corrosion | 10:46 | 19466.79 | -52.2 | 6.58 |  | -52.2 | 6.58 | 16 | int | 0.188 | 60000 | 788 | 0.61 | 0.59 | 12 | [10 empty] | 503 |  | -97.71487621 | 33.14772747 | 789.52 | 3t x 3t
3810 | 4499 | metal loss corrosion | 10:13 | 19466.82 | -52.23 | 6.55 |  | -52.23 | 6.55 | 16 | int | 0.188 | 60000 | 788 | 0.34 | 0.59 | 13 | [10 empty] | 502 |  | -97.71487629 | 33.14772751 | 789.52 | 3t x 3t
3810 | 4500 | metal loss corrosion | 10:39 | 19466.88 | -52.28 | 6.49 |  | -52.28 | 6.49 | 16 | int | 0.188 | 60000 | 788 | 0.55 | 0.59 | 12 | [10 empty] | 503 |  | -97.71487645 | 33.14772758 | 789.52 | 3t x 3t
3810 | 4501 | metal loss corrosion | 1:31 | 19466.91 | -52.32 | 6.46 |  | -52.32 | 6.46 | 16 | int | 0.188 | 60000 | 788 | 1.04 | 0.59 | 10 | [12 empty] | -97.71487654 | 33.14772763 | 789.52
3810 | 4502 | metal loss corrosion | 12:49 | 19466.93 | -52.33 | 6.44 |  | -52.33 | 6.44 | 16 | int | 0.188 | 60000 | 788 | 0.41 | 0.65 | 12 | [12 empty] | -97.71487658 | 33.14772765 | 789.52
3810 | 4503 | metal loss corrosion | 1:09 | 19466.93 | -52.34 | 6.44 |  | -52.34 | 6.44 | 16 | int | 0.188 | 60000 | 788 | 0.56 | 0.59 | 12 | [12 empty] | -97.7148766 | 33.14772766 | 789.52
3810 | 4504 | metal loss corrosion | 1:58 | 19467 | -52.4 | 6.37 |  | -52.4 | 6.37 | 16 | int | 0.188 | 60000 | 788 | 0.58 | 0.59 | 10 | [12 empty] | -97.71487678 | 33.14772775 | 789.52
3810 | 4505 | metal loss corrosion | 1:11 | 19467.11 | -52.51 | 6.26 |  | -52.51 | 6.26 | 16 | int | 0.188 | 60000 | 788 | 0.34 | 0.59 | 10 | [12 empty] | -97.71487709 | 33.1477279 | 789.52
3810 | 4506 | metal loss corrosion | 1:29 | 19467.12 | -52.52 | 6.25 |  | -52.52 | 6.25 | 16 | int | 0.188 | 60000 | 788 | 0.38 | 0.79 | 10 | [12 empty] | -97.71487713 | 33.14772792 | 789.52
3810 | 4507 | metal loss corrosion | 10:48 | 19467.15 | -52.55 | 6.22 |  | -52.55 | 6.22 | 16 | int | 0.188 | 60000 | 788 | 0.81 | 0.59 | 10 | [12 empty] | -97.71487722 | 33.14772796 | 789.52
3810 | 4508 | metal loss corrosion | 1:35 | 19467.33 | -52.73 | 6.04 |  | -52.73 | 6.04 | 16 | int | 0.188 | 60000 | 788 | 0.32 | 0.74 | 10 | [12 empty] | -97.71487772 | 33.1477282 | 789.52
3810 | 4509 | metal loss corrosion | 11:03 | 19467.33 | -52.74 | 6.03 |  | -52.74 | 6.03 | 16 | int | 0.188 | 60000 | 788 | 0.33 | 0.59 | 12 | [12 empty] | -97.71487774 | 33.14772821 | 789.52
3810 | 4510 | metal loss corrosion | 12:36 | 19467.35 | -52.75 | 6.02 |  | -52.75 | 6.02 | 16 | int | 0.188 | 60000 | 788 | 0.37 | 0.59 | 12 | [12 empty] | -97.71487778 | 33.14772823 | 789.52
3810 | 4511 | metal loss corrosion | 10:16 | 19467.47 | -52.88 | 5.9 |  | -52.88 | 5.9 | 16 | int | 0.188 | 60000 | 788 | 0.36 | 0.59 | 10 | [12 empty] | -97.71487813 | 33.1477284 | 789.52
3810 | 4512 | metal loss corrosion | 1:31 | 19467.7 | -53.1 | 5.67 |  | -53.1 | 5.67 | 16 | int | 0.188 | 60000 | 788 | 0.52 | 0.59 | 12 | [12 empty] | -97.71487876 | 33.14772871 | 789.51
3810 | 4513 | metal loss corrosion | 1:55 | 19467.76 | -53.16 | 5.61 |  | -53.16 | 5.61 | 16 | int | 0.188 | 60000 | 788 | 0.45 | 0.59 | 12 | [12 empty] | -97.71487894 | 33.1477288 | 789.51
3810 | 4514 | metal loss corrosion | 1:34 | 19467.94 | -53.35 | 5.43 |  | -53.35 | 5.43 | 16 | int | 0.188 | 60000 | 788 | 0.45 | 0.59 | 13 |  | 1547.1 |  | 1.96 |  |  |  | 928.26 | 0.85 |  |  |  | -97.71487946 | 33.14772905 | 789.51
3810 | 4515 | metal loss corrosion | 12:46 | 19468.03 | -53.44 | 5.34 |  | -53.44 | 5.34 | 16 | int | 0.188 | 60000 | 788 | 0.64 | 0.59 | 10 | [12 empty] | -97.71487972 | 33.14772918 | 789.51
3810 | 4516 | metal loss corrosion | 1:05 | 19468.03 | -53.44 | 5.33 |  | -53.44 | 5.33 | 16 | int | 0.188 | 60000 | 788 | 0.65 | 0.59 | 10 | [12 empty] | -97.71487972 | 33.14772918 | 789.51
3810 | 4517 | metal loss corrosion | 10:16 | 19468.15 | -53.55 | 5.22 |  | -53.55 | 5.22 | 16 | int | 0.188 | 60000 | 788 | 0.35 | 0.59 | 13 |  | 1548.53 |  | 1.97 |  |  |  | 929.12 | 0.85 |  |  |  | -97.71488004 | 33.14772934 | 789.51
3810 | 4518 | metal loss corrosion | 1:35 | 19468.26 | -53.67 | 5.11 |  | -53.67 | 5.11 | 16 | int | 0.188 | 60000 | 788 | 0.47 | 0.59 | 12 | [12 empty] | -97.71488036 | 33.14772949 | 789.51
3810 | 4519 | metal loss corrosion | 1:57 | 19468.27 | -53.67 | 5.1 |  | -53.67 | 5.1 | 16 | int | 0.188 | 60000 | 788 | 0.32 | 0.59 | 20 | [10 empty] | 504 |  | -97.71488037 | 33.1477295 | 789.51 | 3t x 3t
3810 | 4520 | cluster | 1:52 | 19468.27 | -53.67 | 5.1 |  | -53.67 | 5.1 | 16 | int | 0.188 | 60000 | 788 | 0.83 | 0.92 | 20 |  | 1532.11 | 1623.64 | 1.94 | 2.06 |  | 974.19 | 919.27 | 0.86 | 9 | 504 |  | -97.71488037 | 33.1477295 | 789.51 | 3t x 3t
3810 | 4521 | metal loss corrosion | 1:52 | 19468.31 | -53.71 | 5.06 |  | -53.71 | 5.06 | 16 | int | 0.188 | 60000 | 788 | 0.33 | 0.59 | 10 | [10 empty] | 504 |  | -97.71488049 | 33.14772955 | 789.51 | 3t x 3t
3810 | 4522 | metal loss corrosion | 10:18 | 19468.4 | -53.81 | 4.97 |  | -53.81 | 4.97 | 16 | int | 0.188 | 60000 | 788 | 0.79 | 0.72 | 10 | [12 empty] | -97.71488076 | 33.14772968 | 789.51
3810 | 4523 | metal loss corrosion | 10:41 | 19468.44 | -53.84 | 4.93 |  | -53.84 | 4.93 | 16 | int | 0.188 | 60000 | 788 | 0.6 | 0.59 | 12 | [12 empty] | -97.71488086 | 33.14772973 | 789.51
3810 | 4524 | metal loss corrosion | 10:15 | 19468.77 | -54.17 | 4.6 |  | -54.17 | 4.6 | 16 | int | 0.188 | 60000 | 788 | 0.32 | 0.59 | 12 | [12 empty] | -97.71488179 | 33.14773019 | 789.51
3810 | 4525 | metal loss corrosion | 10:34 | 19468.77 | -54.18 | 4.6 |  | -54.18 | 4.6 | 16 | int | 0.188 | 60000 | 788 | 0.35 | 0.59 | 17 |  | 1547.89 |  | 1.96 |  |  |  | 928.73 | 0.85 |  |  |  | -97.7148818 | 33.14773019 | 789.51
3810 | 4526 | metal loss corrosion | 1:47 | 19468.97 | -54.37 | 4.4 |  | -54.37 | 4.4 | 16 | int | 0.188 | 60000 | 788 | 0.4 | 0.59 | 10 | [12 empty] | -97.71488236 | 33.14773046 | 789.51
3810 | 4527 | metal loss corrosion | 1:39 | 19469.2 | -54.61 | 4.17 |  | -54.61 | 4.17 | 16 | int | 0.188 | 60000 | 788 | 0.41 | 0.59 | 10 | [12 empty] | -97.71488302 | 33.14773079 | 789.51
3810 | 4528 | metal loss corrosion | 1:36 | 19469.32 | -54.72 | 4.05 |  | -54.72 | 4.05 | 16 | int | 0.188 | 60000 | 788 | 0.72 | 0.59 | 12 | [12 empty] | -97.71488335 | 33.14773095 | 789.51
3810 | 4529 | metal loss corrosion | 1:34 | 19469.46 | -54.87 | 3.91 |  | -54.87 | 3.91 | 16 | int | 0.188 | 60000 | 788 | 0.4 | 0.59 | 13 |  | 1548.03 |  | 1.96 |  |  |  | 928.82 | 0.85 |  |  |  | -97.71488376 | 33.14773115 | 789.5
3810 | 4530 | metal loss corrosion | 10:20 | 19469.48 | -54.89 | 3.89 |  | -54.89 | 3.89 | 16 | int | 0.188 | 60000 | 788 | 0.53 | 0.59 | 13 |  | 1545.85 |  | 1.96 |  |  |  | 927.51 | 0.85 |  |  |  | -97.71488381 | 33.14773117 | 789.5
3810 | 4531 | metal loss corrosion | 10:38 | 19469.48 | -54.89 | 3.89 |  | -54.89 | 3.89 | 16 | int | 0.188 | 60000 | 788 | 0.37 | 0.59 | 10 | [12 empty] | -97.71488382 | 33.14773117 | 789.5
3810 | 4532 | metal loss corrosion | 1:57 | 19469.77 | -55.17 | 3.6 |  | -55.17 | 3.6 | 16 | int | 0.188 | 60000 | 788 | 0.34 | 0.59 | 12 | [12 empty] | -97.71488462 | 33.14773156 | 789.5
3810 | 4533 | metal loss corrosion | 2:20 | 19469.78 | -55.18 | 3.59 |  | -55.18 | 3.59 | 16 | int | 0.188 | 60000 | 788 | 0.35 | 0.59 | 12 | [12 empty] | -97.71488466 | 33.14773158 | 789.5
3810 | 4534 | cluster | 10:33 | 19469.99 | -55.4 | 3.37 |  | -55.4 | 3.37 | 16 | int | 0.188 | 60000 | 788 | 1.03 | 1.44 | 12 | [10 empty] | 505 |  | -97.71488526 | 33.14773188 | 789.5 | 3t x 3t
3810 | 4535 | metal loss corrosion | 10:33 | 19469.99 | -55.4 | 3.37 |  | -55.4 | 3.37 | 16 | int | 0.188 | 60000 | 788 | 0.88 | 0.59 | 12 | [10 empty] | 505 |  | -97.71488526 | 33.14773188 | 789.5 | 3t x 3t
3810 | 4536 | metal loss corrosion | 10:46 | 19470 | -55.41 | 3.37 |  | -55.41 | 3.37 | 16 | int | 0.188 | 60000 | 788 | 0.94 | 0.59 | 8 | [10 empty] | 505 |  | -97.71488529 | 33.14773189 | 789.5 | 3t x 3t
3810 | 4537 | cluster | 1:47 | 19470.12 | -55.52 | 3.25 |  | -55.52 | 3.25 | 16 | int | 0.188 | 60000 | 788 | 1.4 | 1.41 | 10 | [10 empty] | 506 |  | -97.7148856 | 33.14773205 | 789.5 | 3t x 3t
3810 | 4538 | metal loss corrosion | 1:47 | 19470.12 | -55.52 | 3.25 |  | -55.52 | 3.25 | 16 | int | 0.188 | 60000 | 788 | 0.78 | 0.63 | 10 | [10 empty] | 506 |  | -97.7148856 | 33.14773205 | 789.5 | 3t x 3t
3810 | 4539 | metal loss corrosion | 1:59 | 19470.16 | -55.56 | 3.21 |  | -55.56 | 3.21 | 16 | int | 0.188 | 60000 | 788 | 0.91 | 0.59 | 10 | [10 empty] | 506 |  | -97.71488572 | 33.1477321 | 789.5 | 3t x 3t
3810 | 4540 | metal loss corrosion | 1:28 | 19470.2 | -55.61 | 3.16 |  | -55.61 | 3.16 | 16 | int | 0.188 | 60000 | 788 | 0.45 | 0.67 | 10 | [12 empty] | -97.71488586 | 33.14773217 | 789.5
3810 | 4541 | metal loss corrosion | 1:45 | 19470.31 | -55.71 | 3.06 |  | -55.71 | 3.06 | 16 | int | 0.188 | 60000 | 788 | 0.41 | 0.66 | 12 | [12 empty] | -97.71488614 | 33.14773231 | 789.5
3810 | 4542 | metal loss corrosion | 10:17 | 19470.49 | -55.89 | 2.88 |  | -55.89 | 2.88 | 16 | int | 0.188 | 60000 | 788 | 0.33 | 0.59 | 12 | [12 empty] | -97.71488666 | 33.14773256 | 789.5
3810 | 4543 | metal loss corrosion | 10:23 | 19470.61 | -56.01 | 2.76 |  | -56.01 | 2.76 | 16 | int | 0.188 | 60000 | 788 | 0.38 | 0.59 | 15 |  | 1547.72 |  | 1.96 |  |  |  | 928.63 | 0.85 |  |  |  | -97.714887 | 33.14773273 | 789.5
3810 | 4544 | metal loss corrosion | 1:35 | 19470.74 | -56.15 | 2.63 |  | -56.15 | 2.63 | 16 | int | 0.188 | 60000 | 788 | 0.4 | 0.81 | 10 | [12 empty] | -97.71488737 | 33.14773291 | 789.5
3810 | 4545 | metal loss corrosion | 1:59 | 19470.87 | -56.27 | 2.5 |  | -56.27 | 2.5 | 16 | int | 0.188 | 60000 | 788 | 0.39 | 0.59 | 12 | [12 empty] | -97.71488773 | 33.14773308 | 789.5
3810 | 4546 | metal loss corrosion | 10:44 | 19470.98 | -56.38 | 2.39 |  | -56.38 | 2.39 | 16 | int | 0.188 | 60000 | 788 | 0.7 | 0.59 | 12 | [12 empty] | -97.71488804 | 33.14773323 | 789.5
3810 | 4547 | metal loss corrosion | 1:34 | 19471.08 | -56.48 | 2.29 |  | -56.48 | 2.29 | 16 | int | 0.188 | 60000 | 788 | 0.59 | 0.8 | 12 | [12 empty] | -97.71488832 | 33.14773337 | 789.5
3810 | 4548 | metal loss corrosion | 10:48 | 19471.12 | -56.52 | 2.25 |  | -56.52 | 2.25 | 16 | int | 0.188 | 60000 | 788 | 0.36 | 0.68 | 10 | [12 empty] | -97.71488844 | 33.14773343 | 789.5
3810 | 4549 | metal loss corrosion | 1:58 | 19471.22 | -56.62 | 2.15 |  | -56.62 | 2.15 | 16 | int | 0.188 | 60000 | 788 | 0.37 | 0.59 | 12 | [12 empty] | -97.71488873 | 33.14773357 | 789.49
3810 | 4550 | metal loss corrosion | 10:02 | 19471.36 | -56.76 | 2.01 |  | -56.76 | 2.01 | 16 | int | 0.188 | 60000 | 788 | 0.36 | 0.59 | 15 |  | 1548.11 |  | 1.96 |  |  |  | 928.87 | 0.85 |  |  |  | -97.71488912 | 33.14773376 | 789.49
3810 | 4551 | metal loss corrosion | 10:39 | 19471.41 | -56.81 | 1.96 |  | -56.81 | 1.96 | 16 | int | 0.188 | 60000 | 788 | 0.37 | 0.59 | 13 |  | 1548.37 |  | 1.96 |  |  |  | 929.02 | 0.85 |  |  |  | -97.71488927 | 33.14773383 | 789.49
3810 | 4552 | metal loss corrosion | 1:24 | 19471.49 | -56.89 | 1.88 |  | -56.89 | 1.88 | 16 | int | 0.188 | 60000 | 788 | 0.6 | 0.61 | 13 |  | 1544.45 |  | 1.96 |  |  |  | 926.67 | 0.85 |  |  |  | -97.71488949 | 33.14773394 | 789.49
3810 | 4553 | metal loss corrosion | 10:13 | 19471.67 | -57.07 | 1.7 |  | -57.07 | 1.7 | 16 | int | 0.188 | 60000 | 788 | 0.38 | 0.66 | 12 | [12 empty] | -97.71488999 | 33.14773418 | 789.49
3810 | 4554 | metal loss corrosion | 11:06 | 19471.76 | -57.17 | 1.61 |  | -57.17 | 1.61 | 16 | int | 0.188 | 60000 | 788 | 0.36 | 0.59 | 10 | [12 empty] | -97.71489026 | 33.14773431 | 789.49
3810 | 4555 | cluster | 1:34 | 19471.79 | -57.19 | 1.58 |  | -57.19 | 1.58 | 16 | int | 0.188 | 60000 | 788 | 0.89 | 1.06 | 12 | [10 empty] | 507 |  | -97.71489034 | 33.14773435 | 789.49 | 3t x 3t
3810 | 4556 | metal loss corrosion | 1:40 | 19471.79 | -57.19 | 1.58 |  | -57.19 | 1.58 | 16 | int | 0.188 | 60000 | 788 | 0.33 | 0.59 | 10 | [10 empty] | 507 |  | -97.71489034 | 33.14773435 | 789.49 | 3t x 3t
3810 | 4557 | metal loss corrosion | 1:34 | 19471.84 | -57.24 | 1.53 |  | -57.24 | 1.53 | 16 | int | 0.188 | 60000 | 788 | 0.33 | 0.59 | 12 | [10 empty] | 507 |  | -97.71489047 | 33.14773442 | 789.49 | 3t x 3t
3810 | 4558 | metal loss corrosion | 10:15 | 19471.84 | -57.24 | 1.53 |  | -57.24 | 1.53 | 16 | int | 0.188 | 60000 | 788 | 0.79 | 0.59 | 12 | [12 empty] | -97.71489048 | 33.14773442 | 789.49
3810 | 4559 | metal loss corrosion | 9:56 | 19471.86 | -57.27 | 1.51 |  | -57.27 | 1.51 | 16 | int | 0.188 | 60000 | 788 | 0.34 | 0.59 | 13 |  | 1548.69 |  | 1.97 |  |  |  | 929.21 | 0.85 |  |  |  | -97.71489054 | 33.14773445 | 789.49
3810 | 4560 | metal loss corrosion | 10:36 | 19471.95 | -57.36 | 1.42 |  | -57.36 | 1.42 | 16 | int | 0.188 | 60000 | 788 | 0.73 | 0.59 | 10 | [12 empty] | -97.7148908 | 33.14773458 | 789.49
3810 | 4561 | cluster | 9:56 | 19472.19 | -57.6 | 1.18 |  | -57.6 | 1.18 | 16 | int | 0.188 | 60000 | 788 | 1.18 | 1.9 | 12 | [10 empty] | 508 |  | -97.71489148 | 33.14773491 | 789.49 | 3t x 3t
3810 | 4562 | metal loss corrosion | 9:56 | 19472.19 | -57.6 | 1.18 |  | -57.6 | 1.18 | 16 | int | 0.188 | 60000 | 788 | 0.32 | 0.59 | 10 | [10 empty] | 508 |  | -97.71489148 | 33.14773491 | 789.49 | 3t x 3t
3810 | 4563 | metal loss corrosion | 10:10 | 19472.21 | -57.61 | 1.16 |  | -57.61 | 1.16 | 16 | int | 0.188 | 60000 | 788 | 0.32 | 0.59 | 10 | [10 empty] | 508 |  | -97.71489152 | 33.14773493 | 789.49 | 3t x 3t
3810 | 4564 | metal loss corrosion | 1:12 | 19472.22 | -57.62 | 1.15 |  | -57.62 | 1.15 | 16 | int | 0.188 | 60000 | 788 | 0.47 | 0.59 | 12 | [12 empty] | -97.71489155 | 33.14773494 | 789.49
3810 | 4565 | metal loss corrosion | 10:38 | 19472.24 | -57.64 | 1.13 |  | -57.64 | 1.13 | 16 | int | 0.188 | 60000 | 788 | 0.34 | 0.59 | 12 | [12 empty] | -97.71489161 | 33.14773497 | 789.49
3810 | 4566 | metal loss corrosion | 10:15 | 19472.26 | -57.67 | 1.1 |  | -57.67 | 1.1 | 16 | int | 0.188 | 60000 | 788 | 0.32 | 0.59 | 12 | [10 empty] | 508 |  | -97.71489168 | 33.14773501 | 789.49 | 3t x 3t
3810 | 4567 | metal loss corrosion | 2:04 | 19472.27 | -57.67 | 1.1 |  | -57.67 | 1.1 | 16 | int | 0.188 | 60000 | 788 | 0.33 | 0.59 | 10 | [12 empty] | -97.7148917 | 33.14773501 | 789.49
3810 | 4568 | metal loss corrosion | 10:39 | 19472.33 | -57.74 | 1.04 |  | -57.74 | 1.04 | 16 | int | 0.188 | 60000 | 788 | 0.35 | 0.59 | 12 | [12 empty] | -97.71489188 | 33.1477351 | 789.49
3810 | 4569 | metal loss corrosion | 10:38 | 19472.52 | -57.92 | 0.85 |  | -57.92 | 0.85 | 16 | int | 0.188 | 60000 | 788 | 0.42 | 0.59 | 10 | [12 empty] | -97.7148924 | 33.14773536 | 789.49
3810 | 4570 | metal loss corrosion | 1:55 | 19472.64 | -58.04 | 0.73 |  | -58.04 | 0.73 | 16 | int | 0.188 | 60000 | 788 | 0.34 | 0.59 | 12 | [12 empty] | -97.71489274 | 33.14773552 | 789.49
3810 | 4571 | metal loss corrosion | 10:34 | 19472.78 | -58.19 | 0.59 |  | -58.19 | 0.59 | 16 | int | 0.188 | 60000 | 788 | 0.34 | 0.59 | 13 |  | 1548.69 |  | 1.97 |  |  |  | 929.21 | 0.85 |  |  |  | -97.71489315 | 33.14773572 | 789.49
3810 | 4572 | metal loss corrosion | 12:50 | 19473.02 | -58.42 | 0.35 |  | -58.42 | 0.35 | 16 | int | 0.188 | 60000 | 788 | 0.95 | 0.59 | 10 | [12 empty] | -97.71489381 | 33.14773605 | 789.49
3810 | 4573 | metal loss corrosion | 1:13 | 19473.06 | -58.46 | 0.31 |  | -58.46 | 0.31 | 16 | int | 0.188 | 60000 | 788 | 0.6 | 0.72 | 15 |  | 1543.34 |  | 1.96 |  |  |  | 926 | 0.85 |  |  |  | -97.71489393 | 33.1477361 | 789.48
3810 | 4574 | metal loss corrosion | 1:37 | 19473.09 | -58.49 | 0.28 |  | -58.49 | 0.28 | 16 | int | 0.188 | 60000 | 788 | 0.65 | 0.59 | 13 |  | 1543.45 |  | 1.96 |  |  |  | 926.07 | 0.85 |  |  |  | -97.71489401 | 33.14773614 | 789.48
3810 | 4575 | metal loss corrosion | 1:12 | 19473.22 | -58.62 | 0.15 |  | -58.62 | 0.15 | 16 | int | 0.188 | 60000 | 788 | 0.4 | 0.59 | 12 | [12 empty] | -97.71489438 | 33.14773632 | 789.48
3820 |  | Girth Weld |  | 19473.37 |  |  | 59.07 |  |  | 16 |  | 0.188 | 60000 | 788 | [15 empty] | -97.71489481 | 33.14773653 | 789.48
3820 | 4576 | cluster | 10:39 | 19473.74 | -0.38 | 58.69 |  | -0.38 | 58.69 | 16 | int | 0.188 | 60000 | 788 | 2.24 | 1.33 | 17 |  | 1485.28 |  | 1.88 |  |  |  | 891.17 | 0.88 |  | 509 |  | -97.71489587 | 33.14773705 | 789.48 | 3t x 3t
3820 | 4577 | metal loss corrosion | 10:39 | 19473.74 | -0.38 | 58.69 |  | -0.38 | 58.69 | 16 | int | 0.188 | 60000 | 788 | 0.68 | 0.59 | 17 | [10 empty] | 509 |  | -97.71489587 | 33.14773705 | 789.48 | 3t x 3t
3820 | 4578 | metal loss corrosion | 11:56 | 19473.75 | -0.38 | 58.68 |  | -0.38 | 58.68 | 16 | int | 0.188 | 60000 | 788 | 0.57 | 0.76 | 10 | [12 empty] | -97.71489589 | 33.14773706 | 789.48
3820 | 4579 | metal loss corrosion | 11:24 | 19473.75 | -0.38 | 58.68 |  | -0.38 | 58.68 | 16 | int | 0.188 | 60000 | 788 | 0.56 | 0.59 | 15 | [10 empty] | 510 |  | -97.71489589 | 33.14773706 | 789.48 | 3t x 3t
3820 | 4580 | cluster | 11:22 | 19473.75 | -0.38 | 58.68 |  | -0.38 | 58.68 | 16 | int | 0.188 | 60000 | 788 | 1.56 | 0.76 | 15 |  | 1513.38 |  | 1.92 |  |  |  | 908.03 | 0.87 |  | 510 |  | -97.71489589 | 33.14773706 | 789.48 | 3t x 3t
3820 | 4581 | metal loss corrosion | 10:47 | 19473.78 | -0.41 | 58.66 |  | -0.41 | 58.66 | 16 | int | 0.188 | 60000 | 788 | 0.79 | 0.59 | 17 | [10 empty] | 509 |  | -97.71489597 | 33.1477371 | 789.48 | 3t x 3t
3820 | 4582 | metal loss corrosion | 11:22 | 19473.83 | -0.46 | 58.61 |  | -0.46 | 58.61 | 16 | int | 0.188 | 60000 | 788 | 0.65 | 0.66 | 13 | [10 empty] | 510 |  | -97.71489611 | 33.14773716 | 789.48 | 3t x 3t
3820 | 4583 | metal loss corrosion | 10:50 | 19473.88 | -0.51 | 58.56 |  | -0.51 | 58.56 | 16 | int | 0.188 | 60000 | 788 | 0.49 | 0.59 | 13 | [10 empty] | 509 |  | -97.71489625 | 33.14773723 | 789.48 | 3t x 3t
3820 | 4584 | metal loss corrosion | 10:41 | 19473.89 | -0.52 | 58.54 |  | -0.52 | 58.54 | 16 | int | 0.188 | 60000 | 788 | 0.49 | 0.59 | 17 | [10 empty] | 509 |  | -97.71489628 | 33.14773725 | 789.48 | 3t x 3t
3820 | 4585 | metal loss corrosion | 12:16 | 19474.09 | -0.72 | 58.35 |  | -0.72 | 58.35 | 16 | int | 0.188 | 60000 | 788 | 0.89 | 0.59 | 10 | [12 empty] | -97.71489683 | 33.14773752 | 789.48
3820 | 4586 | metal loss corrosion | 1:07 | 19474.19 | -0.82 | 58.25 |  | -0.82 | 58.25 | 16 | int | 0.188 | 60000 | 788 | 0.34 | 0.59 | 13 |  | 1548.84 |  | 1.97 |  |  |  | 929.31 | 0.85 |  |  |  | -97.71489712 | 33.14773766 | 789.48
3820 | 4587 | metal loss corrosion | 11:47 | 19474.21 | -0.84 | 58.23 |  | -0.84 | 58.23 | 16 | int | 0.188 | 60000 | 788 | 0.46 | 0.59 | 13 |  | 1547.1 |  | 1.96 |  |  |  | 928.26 | 0.85 |  |  |  | -97.71489718 | 33.14773769 | 789.48
3820 | 4588 | metal loss corrosion | 1:59 | 19474.22 | -0.85 | 58.22 |  | -0.85 | 58.22 | 16 | int | 0.188 | 60000 | 788 | 0.32 | 0.59 | 13 |  | 1548.99 |  | 1.97 |  |  |  | 929.39 | 0.85 |  |  |  | -97.7148972 | 33.1477377 | 789.48
3820 | 4589 | metal loss corrosion | 10:49 | 19474.22 | -0.85 | 58.21 |  | -0.85 | 58.21 | 16 | int | 0.188 | 60000 | 788 | 0.39 | 0.59 | 10 | [12 empty] | -97.71489722 | 33.1477377 | 789.48
3820 | 4590 | metal loss corrosion | 12:23 | 19474.3 | -0.93 | 58.14 |  | -0.93 | 58.14 | 16 | int | 0.188 | 60000 | 788 | 0.56 | 0.59 | 12 | [12 empty] | -97.71489743 | 33.14773781 | 789.48
3820 | 4591 | metal loss corrosion | 11:06 | 19474.32 | -0.95 | 58.11 |  | -0.95 | 58.11 | 16 | int | 0.188 | 60000 | 788 | 0.56 | 0.77 | 10 | [12 empty] | -97.7148975 | 33.14773784 | 789.48
3820 | 4592 | metal loss corrosion | 1:57 | 19474.38 | -1.01 | 58.06 |  | -1.01 | 58.06 | 16 | int | 0.188 | 60000 | 788 | 0.33 | 0.59 | 10 | [12 empty] | -97.71489765 | 33.14773792 | 789.48
3820 | 4593 | metal loss corrosion | 2:04 | 19474.73 | -1.36 | 57.71 |  | -1.36 | 57.71 | 16 | int | 0.188 | 60000 | 788 | 0.63 | 0.59 | 12 | [12 empty] | -97.71489864 | 33.1477384 | 789.47
3820 | 4594 | metal loss corrosion | 10:15 | 19474.75 | -1.38 | 57.68 |  | -1.38 | 57.68 | 16 | int | 0.188 | 60000 | 788 | 0.32 | 0.59 | 12 | [12 empty] | -97.71489872 | 33.14773844 | 789.47
3820 | 4595 | metal loss corrosion | 10:33 | 19474.76 | -1.39 | 57.67 |  | -1.39 | 57.67 | 16 | int | 0.188 | 60000 | 788 | 0.35 | 0.59 | 15 |  | 1548.11 |  | 1.96 |  |  |  | 928.87 | 0.85 |  |  |  | -97.71489874 | 33.14773845 | 789.47
3820 | 4596 | metal loss corrosion | 10:58 | 19474.92 | -1.55 | 57.51 |  | -1.55 | 57.51 | 16 | int | 0.188 | 60000 | 788 | 0.35 | 0.59 | 12 | [12 empty] | -97.7148992 | 33.14773867 | 789.47
3820 | 4597 | metal loss corrosion | 10:41 | 19475.06 | -1.69 | 57.38 |  | -1.69 | 57.38 | 16 | int | 0.188 | 60000 | 788 | 0.56 | 0.59 | 10 | [12 empty] | -97.71489957 | 33.14773885 | 789.47
3820 | 4598 | metal loss corrosion | 11:25 | 19475.08 | -1.71 | 57.36 |  | -1.71 | 57.36 | 16 | int | 0.188 | 60000 | 788 | 0.49 | 0.59 | 15 |  | 1545.72 |  | 1.96 |  |  |  | 927.43 | 0.85 |  |  |  | -97.71489964 | 33.14773889 | 789.47
3820 | 4599 | cluster | 10:14 | 19475.14 | -1.77 | 57.3 |  | -1.77 | 57.3 | 16 | int | 0.188 | 60000 | 788 | 0.9 | 0.87 | 12 | [10 empty] | 511 |  | -97.71489981 | 33.14773897 | 789.47 | 3t x 3t
3820 | 4600 | metal loss corrosion | 10:18 | 19475.14 | -1.77 | 57.3 |  | -1.77 | 57.3 | 16 | int | 0.188 | 60000 | 788 | 0.39 | 0.59 | 12 | [10 empty] | 511 |  | -97.71489981 | 33.14773897 | 789.47 | 3t x 3t
3820 | 4601 | metal loss corrosion | 10:14 | 19475.19 | -1.82 | 57.25 |  | -1.82 | 57.25 | 16 | int | 0.188 | 60000 | 788 | 0.32 | 0.59 | 10 | [10 empty] | 511 |  | -97.71489995 | 33.14773904 | 789.47 | 3t x 3t
3820 | 4602 | metal loss corrosion | 10:45 | 19475.54 | -2.18 | 56.89 |  | -2.18 | 56.89 | 16 | int | 0.188 | 60000 | 788 | 0.36 | 0.66 | 13 |  | 1548.53 |  | 1.97 |  |  |  | 929.12 | 0.85 |  |  |  | -97.71490096 | 33.14773953 | 789.47
3820 | 4603 | metal loss corrosion | 1:37 | 19475.56 | -2.19 | 56.88 |  | -2.19 | 56.88 | 16 | int | 0.188 | 60000 | 788 | 0.38 | 0.59 | 10 | [12 empty] | -97.71490099 | 33.14773954 | 789.47
3820 | 4604 | metal loss corrosion | 10:16 | 19475.83 | -2.46 | 56.6 |  | -2.46 | 56.6 | 16 | int | 0.188 | 60000 | 788 | 0.34 | 0.59 | 10 | [12 empty] | -97.71490177 | 33.14773992 | 789.47
3820 | 4605 | metal loss corrosion | 10:41 | 19476.01 | -2.64 | 56.43 |  | -2.64 | 56.43 | 16 | int | 0.188 | 60000 | 788 | 0.32 | 0.59 | 12 | [12 empty] | -97.71490226 | 33.14774016 | 789.47
3820 | 4606 | metal loss corrosion | 11:05 | 19476.09 | -2.72 | 56.35 |  | -2.72 | 56.35 | 16 | int | 0.188 | 60000 | 788 | 0.67 | 0.59 | 10 | [12 empty] | -97.71490249 | 33.14774027 | 789.47
3820 | 4607 | metal loss corrosion | 1:31 | 19476.09 | -2.72 | 56.35 |  | -2.72 | 56.35 | 16 | int | 0.188 | 60000 | 788 | 0.38 | 0.59 | 12 | [12 empty] | -97.71490249 | 33.14774028 | 789.47
3820 | 4608 | metal loss corrosion | 10:36 | 19476.11 | -2.74 | 56.32 |  | -2.74 | 56.32 | 16 | int | 0.188 | 60000 | 788 | 0.33 | 0.59 | 19 |  | 1547.93 |  | 1.96 |  |  |  | 928.76 | 0.85 |  |  |  | -97.71490256 | 33.14774031 | 789.47
3820 | 4609 | metal loss corrosion | 1:34 | 19476.25 | -2.88 | 56.18 |  | -2.88 | 56.18 | 16 | int | 0.188 | 60000 | 788 | 0.41 | 0.84 | 10 | [12 empty] | -97.71490296 | 33.1477405 | 789.46
3820 | 4610 | metal loss corrosion | 9:58 | 19476.41 | -3.05 | 56.02 |  | -3.05 | 56.02 | 16 | int | 0.188 | 60000 | 788 | 0.39 | 0.59 | 10 | [12 empty] | -97.71490342 | 33.14774073 | 789.46
3820 | 4611 | metal loss corrosion | 2:00 | 19476.56 | -3.19 | 55.88 |  | -3.19 | 55.88 | 16 | int | 0.188 | 60000 | 788 | 0.32 | 0.59 | 10 | [12 empty] | -97.71490382 | 33.14774092 | 789.46
3820 | 4612 | cluster | 10:34 | 19476.63 | -3.26 | 55.81 |  | -3.26 | 55.81 | 16 | int | 0.188 | 60000 | 788 | 0.59 | 1.47 | 12 | [10 empty] | 512 |  | -97.71490402 | 33.14774102 | 789.46 | 3t x 3t
3820 | 4613 | metal loss corrosion | 10:47 | 19476.63 | -3.26 | 55.81 |  | -3.26 | 55.81 | 16 | int | 0.188 | 60000 | 788 | 0.4 | 0.59 | 10 | [10 empty] | 512 |  | -97.71490402 | 33.14774102 | 789.46 | 3t x 3t
3820 | 4614 | metal loss corrosion | 10:16 | 19476.64 | -3.27 | 55.8 |  | -3.27 | 55.8 | 16 | int | 0.188 | 60000 | 788 | 0.32 | 0.59 | 10 | [12 empty] | -97.71490405 | 33.14774103 | 789.46
3820 | 4615 | metal loss corrosion | 10:34 | 19476.64 | -3.27 | 55.8 |  | -3.27 | 55.8 | 16 | int | 0.188 | 60000 | 788 | 0.45 | 0.59 | 12 | [10 empty] | 512 |  | -97.71490405 | 33.14774104 | 789.46 | 3t x 3t
3820 | 4616 | metal loss corrosion | 1:51 | 19476.68 | -3.31 | 55.76 |  | -3.31 | 55.76 | 16 | int | 0.188 | 60000 | 788 | 0.32 | 0.59 | 15 |  | 1548.65 |  | 1.97 |  |  |  | 929.19 | 0.85 |  |  |  | -97.71490416 | 33.14774109 | 789.46
3820 | 4617 | metal loss corrosion | 11:03 | 19477.32 | -3.95 | 55.12 |  | -3.95 | 55.12 | 16 | int | 0.188 | 60000 | 788 | 0.5 | 0.59 | 17 |  | 1544.93 |  | 1.96 |  |  |  | 926.96 | 0.85 |  |  |  | -97.71490597 | 33.14774197 | 789.46
3820 | 4618 | metal loss corrosion | 11:28 | 19477.33 | -3.96 | 55.11 |  | -3.96 | 55.11 | 16 | int | 0.188 | 60000 | 788 | 0.44 | 0.59 | 10 | [12 empty] | -97.714906 | 33.14774198 | 789.46
3820 | 4619 | cluster | 10:13 | 19477.33 | -3.96 | 55.11 |  | -3.96 | 55.11 | 16 | int | 0.188 | 60000 | 788 | 1.06 | 1.09 | 12 | [10 empty] | 513 |  | -97.71490601 | 33.14774199 | 789.46 | 3t x 3t
3820 | 4620 | metal loss corrosion | 10:13 | 19477.33 | -3.96 | 55.11 |  | -3.96 | 55.11 | 16 | int | 0.188 | 60000 | 788 | 0.32 | 1.08 | 8 | [10 empty] | 513 |  | -97.71490601 | 33.14774199 | 789.46 | 3t x 3t
3820 | 4621 | metal loss corrosion | 10:16 | 19477.38 | -4.02 | 55.05 |  | -4.02 | 55.05 | 16 | int | 0.188 | 60000 | 788 | 0.38 | 0.59 | 12 | [10 empty] | 513 |  | -97.71490616 | 33.14774206 | 789.46 | 3t x 3t
3820 | 4622 | metal loss corrosion | 10:23 | 19477.48 | -4.11 | 54.95 |  | -4.11 | 54.95 | 16 | int | 0.188 | 60000 | 788 | 0.37 | 0.59 | 12 | [12 empty] | -97.71490644 | 33.1477422 | 789.46
3820 | 4623 | metal loss corrosion | 1:26 | 19477.62 | -4.25 | 54.81 |  | -4.25 | 54.81 | 16 | int | 0.188 | 60000 | 788 | 0.81 | 0.59 | 10 | [12 empty] | -97.71490683 | 33.14774239 | 789.46
3820 | 4624 | metal loss corrosion | 2:00 | 19477.78 | -4.41 | 54.66 |  | -4.41 | 54.66 | 16 | int | 0.188 | 60000 | 788 | 0.32 | 0.59 | 10 | [12 empty] | -97.71490727 | 33.1477426 | 789.46
3820 | 4625 | metal loss corrosion | 12:58 | 19477.82 | -4.45 | 54.62 |  | -4.45 | 54.62 | 16 | int | 0.188 | 60000 | 788 | 0.32 | 0.59 | 10 | [12 empty] | -97.71490739 | 33.14774266 | 789.46
3820 | 4626 | metal loss corrosion | 10:38 | 19477.85 | -4.48 | 54.59 |  | -4.48 | 54.59 | 16 | int | 0.188 | 60000 | 788 | 0.47 | 0.65 | 12 | [12 empty] | -97.71490747 | 33.1477427 | 789.45
3820 | 4627 | metal loss corrosion | 10:14 | 19477.85 | -4.48 | 54.58 |  | -4.48 | 54.58 | 16 | int | 0.188 | 60000 | 788 | 0.87 | 0.59 | 12 | [12 empty] | -97.71490749 | 33.14774271 | 789.45
3820 | 4628 | metal loss corrosion | 9:54 | 19477.89 | -4.52 | 54.55 |  | -4.52 | 54.55 | 16 | int | 0.188 | 60000 | 788 | 0.45 | 0.59 | 10 | [12 empty] | -97.71490759 | 33.14774276 | 789.45
3820 | 4629 | cluster | 10:38 | 19478.07 | -4.7 | 54.37 |  | -4.7 | 54.37 | 16 | int | 0.188 | 60000 | 788 | 0.94 | 1.02 | 10 | [10 empty] | 514 |  | -97.71490809 | 33.147743 | 789.45 | 3t x 3t
3820 | 4630 | metal loss corrosion | 10:38 | 19478.07 | -4.7 | 54.37 |  | -4.7 | 54.37 | 16 | int | 0.188 | 60000 | 788 | 0.34 | 0.88 | 8 | [10 empty] | 514 |  | -97.71490809 | 33.147743 | 789.45 | 3t x 3t
3820 | 4631 | metal loss corrosion | 11:04 | 19478.07 | -4.7 | 54.36 |  | -4.7 | 54.36 | 16 | int | 0.188 | 60000 | 788 | 0.37 | 0.59 | 10 | [12 empty] | -97.7149081 | 33.14774301 | 789.45
3820 | 4632 | metal loss corrosion | 10:44 | 19478.12 | -4.75 | 54.32 |  | -4.75 | 54.32 | 16 | int | 0.188 | 60000 | 788 | 0.32 | 0.59 | 10 | [10 empty] | 514 |  | -97.71490823 | 33.14774307 | 789.45 | 3t x 3t
3820 | 4633 | metal loss corrosion | 1:11 | 19478.26 | -4.89 | 54.17 |  | -4.89 | 54.17 | 16 | int | 0.188 | 60000 | 788 | 0.57 | 0.59 | 10 | [12 empty] | -97.71490864 | 33.14774327 | 789.45
3820 | 4634 | metal loss corrosion | 10:55 | 19478.51 | -5.14 | 53.92 |  | -5.14 | 53.92 | 16 | int | 0.188 | 60000 | 788 | 0.4 | 1.19 | 8 | [10 empty] | 515 |  | -97.71490935 | 33.14774361 | 789.45 | 3t x 3t
3820 | 4635 | cluster | 10:55 | 19478.51 | -5.14 | 53.92 |  | -5.14 | 53.92 | 16 | int | 0.188 | 60000 | 788 | 1.22 | 1.73 | 10 | [10 empty] | 515 |  | -97.71490935 | 33.14774361 | 789.45 | 3t x 3t
3820 | 4636 | metal loss corrosion | 11:31 | 19478.55 | -5.18 | 53.88 |  | -5.18 | 53.88 | 16 | int | 0.188 | 60000 | 788 | 0.97 | 0.59 | 10 | [12 empty] | -97.71490946 | 33.14774367 | 789.45
3820 | 4637 | metal loss corrosion | 9:59 | 19478.56 | -5.19 | 53.88 |  | -5.19 | 53.88 | 16 | int | 0.188 | 60000 | 788 | 0.4 | 0.59 | 10 | [12 empty] | -97.71490947 | 33.14774368 | 789.45
3820 | 4638 | metal loss corrosion | 11:07 | 19478.57 | -5.2 | 53.86 |  | -5.2 | 53.86 | 16 | int | 0.188 | 60000 | 788 | 0.47 | 0.89 | 10 | [10 empty] | 515 |  | -97.71490952 | 33.1477437 | 789.45 | 3t x 3t
3820 | 4639 | metal loss corrosion | 2:00 | 19478.6 | -5.23 | 53.83 |  | -5.23 | 53.83 | 16 | int | 0.188 | 60000 | 788 | 0.32 | 0.59 | 12 | [12 empty] | -97.7149096 | 33.14774374 | 789.45
3820 | 4640 | metal loss corrosion | 10:03 | 19478.74 | -5.37 | 53.69 |  | -5.37 | 53.69 | 16 | int | 0.188 | 60000 | 788 | 0.41 | 0.59 | 10 | [12 empty] | -97.71491 | 33.14774393 | 789.45
3820 | 4641 | metal loss corrosion | 2:02 | 19478.9 | -5.54 | 53.53 |  | -5.54 | 53.53 | 16 | int | 0.188 | 60000 | 788 | 0.4 | 0.59 | 10 | [12 empty] | -97.71491046 | 33.14774416 | 789.45
3820 | 4642 | metal loss corrosion | 11:00 | 19479.06 | -5.69 | 53.38 |  | -5.69 | 53.38 | 16 | int | 0.188 | 60000 | 788 | 0.32 | 0.59 | 10 | [12 empty] | -97.7149109 | 33.14774437 | 789.45
3820 | 4643 | cluster | 1:46 | 19479.18 | -5.81 | 53.25 |  | -5.81 | 53.25 | 16 | int | 0.188 | 60000 | 788 | 0.89 | 1.54 | 12 | [10 empty] | 516 |  | -97.71491124 | 33.14774454 | 789.45 | 3t x 3t
3820 | 4644 | metal loss corrosion | 1:46 | 19479.18 | -5.81 | 53.25 |  | -5.81 | 53.25 | 16 | int | 0.188 | 60000 | 788 | 0.35 | 0.59 | 12 | [10 empty] | 516 |  | -97.71491124 | 33.14774454 | 789.45 | 3t x 3t
3820 | 4645 | metal loss corrosion | 2:00 | 19479.23 | -5.86 | 53.21 |  | -5.86 | 53.21 | 16 | int | 0.188 | 60000 | 788 | 0.33 | 0.59 | 12 | [10 empty] | 516 |  | -97.71491138 | 33.1477446 | 789.45 | 3t x 3t
3820 | 4646 | cluster | 10:37 | 19479.24 | -5.88 | 53.19 |  | -5.88 | 53.19 | 16 | int | 0.188 | 60000 | 788 | 0.91 | 0.84 | 12 | [10 empty] | 517 |  | -97.71491142 | 33.14774463 | 789.45 | 3t x 3t
3820 | 4647 | metal loss corrosion | 10:41 | 19479.24 | -5.88 | 53.19 |  | -5.88 | 53.19 | 16 | int | 0.188 | 60000 | 788 | 0.33 | 0.59 | 10 | [10 empty] | 517 |  | -97.71491142 | 33.14774463 | 789.45 | 3t x 3t
3820 | 4648 | metal loss corrosion | 10:37 | 19479.29 | -5.93 | 53.14 |  | -5.93 | 53.14 | 16 | int | 0.188 | 60000 | 788 | 0.32 | 0.59 | 12 | [10 empty] | 517 |  | -97.71491156 | 33.14774469 | 789.45 | 3t x 3t
3820 | 4649 | metal loss corrosion | 1:52 | 19479.33 | -5.97 | 53.1 |  | -5.97 | 53.1 | 16 | int | 0.188 | 60000 | 788 | 0.39 | 0.94 | 10 | [12 empty] | -97.71491168 | 33.14774475 | 789.45
3820 | 4650 | metal loss corrosion | 11:22 | 19479.39 | -6.02 | 53.05 |  | -6.02 | 53.05 | 16 | int | 0.188 | 60000 | 788 | 0.69 | 0.59 | 10 | [12 empty] | -97.71491183 | 33.14774482 | 789.45
3820 | 4651 | metal loss corrosion | 2:00 | 19479.63 | -6.26 | 52.81 |  | -6.26 | 52.81 | 16 | int | 0.188 | 60000 | 788 | 0.32 | 0.59 | 12 | [12 empty] | -97.71491251 | 33.14774516 | 789.44
3820 | 4652 | cluster | 10:12 | 19479.73 | -6.36 | 52.7 |  | -6.36 | 52.7 | 16 | int | 0.188 | 60000 | 788 | 0.7 | 1.22 | 12 | [10 empty] | 518 |  | -97.7149128 | 33.1477453 | 789.44 | 3t x 3t
3820 | 4653 | metal loss corrosion | 10:21 | 19479.73 | -6.36 | 52.7 |  | -6.36 | 52.7 | 16 | int | 0.188 | 60000 | 788 | 0.69 | 0.59 | 10 | [10 empty] | 518 |  | -97.7149128 | 33.1477453 | 789.44 | 3t x 3t
3820 | 4654 | metal loss corrosion | 10:12 | 19479.74 | -6.38 | 52.69 |  | -6.38 | 52.69 | 16 | int | 0.188 | 60000 | 788 | 0.43 | 0.59 | 12 | [10 empty] | 518 |  | -97.71491284 | 33.14774532 | 789.44 | 3t x 3t
3820 | 4655 | metal loss corrosion | 9:54 | 19479.75 | -6.38 | 52.69 |  | -6.38 | 52.69 | 16 | int | 0.188 | 60000 | 788 | 0.39 | 0.59 | 15 |  | 1547.72 |  | 1.96 |  |  |  | 928.63 | 0.85 |  |  |  | -97.71491284 | 33.14774532 | 789.44
3820 | 4656 | cluster | 10:39 | 19479.75 | -6.39 | 52.68 |  | -6.39 | 52.68 | 16 | int | 0.188 | 60000 | 788 | 2.18 | 1.51 | 13 |  | 1503.51 |  | 1.91 |  |  |  | 902.1 | 0.87 |  | 519 |  | -97.71491286 | 33.14774533 | 789.44 | 3t x 3t
3820 | 4657 | metal loss corrosion | 10:43 | 19479.75 | -6.39 | 52.68 |  | -6.39 | 52.68 | 16 | int | 0.188 | 60000 | 788 | 0.89 | 0.59 | 8 | [10 empty] | 519 |  | -97.71491286 | 33.14774533 | 789.44 | 3t x 3t
3820 | 4658 | metal loss corrosion | 10:40 | 19479.8 | -6.44 | 52.63 |  | -6.44 | 52.63 | 16 | int | 0.188 | 60000 | 788 | 0.9 | 0.59 | 10 | [10 empty] | 519 |  | -97.71491301 | 33.1477454 | 789.44 | 3t x 3t
3820 | 4659 | metal loss corrosion | 11:12 | 19479.83 | -6.47 | 52.6 |  | -6.47 | 52.6 | 16 | int | 0.188 | 60000 | 788 | 0.4 | 0.82 | 10 | [12 empty] | -97.71491309 | 33.14774544 | 789.44
3820 | 4660 | metal loss corrosion | 10:52 | 19479.83 | -6.47 | 52.6 |  | -6.47 | 52.6 | 16 | int | 0.188 | 60000 | 788 | 1.21 | 0.59 | 12 | [10 empty] | 519 |  | -97.71491309 | 33.14774544 | 789.44 | 3t x 3t
3820 | 4661 | metal loss corrosion | 10:19 | 19479.84 | -6.47 | 52.59 |  | -6.47 | 52.59 | 16 | int | 0.188 | 60000 | 788 | 0.69 | 0.59 | 10 | [12 empty] | -97.71491311 | 33.14774545 | 789.44
3820 | 4662 | metal loss corrosion | 10:39 | 19479.9 | -6.53 | 52.54 |  | -6.53 | 52.54 | 16 | int | 0.188 | 60000 | 788 | 0.33 | 0.59 | 13 | [10 empty] | 519 |  | -97.71491327 | 33.14774553 | 789.44 | 3t x 3t
3820 | 4663 | metal loss corrosion | 1:52 | 19480 | -6.63 | 52.44 |  | -6.63 | 52.44 | 16 | int | 0.188 | 60000 | 788 | 0.34 | 0.59 | 12 | [12 empty] | -97.71491355 | 33.14774566 | 789.44
3820 | 4664 | cluster | 10:39 | 19480.02 | -6.65 | 52.42 |  | -6.65 | 52.42 | 16 | int | 0.188 | 60000 | 788 | 0.46 | 1.38 | 13 |  | 1546.83 |  | 1.96 |  |  |  | 928.1 | 0.85 |  | 520 |  | -97.71491361 | 33.14774569 | 789.44 | 3t x 3t
3820 | 4665 | metal loss corrosion | 10:39 | 19480.02 | -6.65 | 52.42 |  | -6.65 | 52.42 | 16 | int | 0.188 | 60000 | 788 | 0.32 | 0.59 | 13 | [10 empty] | 520 |  | -97.71491361 | 33.14774569 | 789.44 | 3t x 3t
3820 | 4666 | metal loss corrosion | 10:50 | 19480.03 | -6.66 | 52.41 |  | -6.66 | 52.41 | 16 | int | 0.188 | 60000 | 788 | 0.37 | 0.59 | 12 | [10 empty] | 520 |  | -97.71491363 | 33.1477457 | 789.44 | 3t x 3t
3820 | 4667 | metal loss corrosion | 10:04 | 19480.06 | -6.69 | 52.37 |  | -6.69 | 52.37 | 16 | int | 0.188 | 60000 | 788 | 0.33 | 0.59 | 10 | [12 empty] | -97.71491374 | 33.14774575 | 789.44
3820 | 4668 | metal loss corrosion | 1:52 | 19480.08 | -6.71 | 52.35 |  | -6.71 | 52.35 | 16 | int | 0.188 | 60000 | 788 | 0.33 | 0.59 | 13 |  | 1548.99 |  | 1.97 |  |  |  | 929.39 | 0.85 |  |  |  | -97.71491379 | 33.14774578 | 789.44
3820 | 4669 | metal loss corrosion | 9:54 | 19480.4 | -7.03 | 52.04 |  | -7.03 | 52.04 | 16 | int | 0.188 | 60000 | 788 | 0.32 | 0.59 | 10 | [12 empty] | -97.71491469 | 33.14774622 | 789.44
3820 | 4670 | metal loss corrosion | 12:21 | 19480.4 | -7.03 | 52.04 |  | -7.03 | 52.04 | 16 | int | 0.188 | 60000 | 788 | 0.39 | 0.59 | 10 | [12 empty] | -97.71491469 | 33.14774622 | 789.44
3820 | 4671 | cluster | 11:02 | 19480.45 | -7.08 | 51.99 |  | -7.08 | 51.99 | 16 | int | 0.188 | 60000 | 788 | 1.85 | 2.35 | 13 |  | 1511.34 |  | 1.92 |  |  |  | 906.8 | 0.87 |  | 521 |  | -97.71491482 | 33.14774628 | 789.44 | 3t x 3t
3820 | 4672 | metal loss corrosion | 11:21 | 19480.45 | -7.08 | 51.99 |  | -7.08 | 51.99 | 16 | int | 0.188 | 60000 | 788 | 0.41 | 0.73 | 13 | [10 empty] | 521 |  | -97.71491482 | 33.14774628 | 789.44 | 3t x 3t
3820 | 4673 | metal loss corrosion | 12:02 | 19480.46 | -7.09 | 51.98 |  | -7.09 | 51.98 | 16 | int | 0.188 | 60000 | 788 | 0.56 | 0.59 | 10 | [10 empty] | 522 |  | -97.71491486 | 33.1477463 | 789.44 | 3t x 3t
3820 | 4674 | cluster | 11:47 | 19480.46 | -7.09 | 51.98 |  | -7.09 | 51.98 | 16 | int | 0.188 | 60000 | 788 | 0.56 | 1.63 | 12 | [10 empty] | 522 |  | -97.71491486 | 33.1477463 | 789.44 | 3t x 3t
3820 | 4675 | metal loss corrosion | 11:47 | 19480.46 | -7.09 | 51.97 |  | -7.09 | 51.97 | 16 | int | 0.188 | 60000 | 788 | 0.44 | 0.59 | 12 | [10 empty] | 522 |  | -97.71491486 | 33.1477463 | 789.44 | 3t x 3t
3820 | 4676 | metal loss corrosion | 11:27 | 19480.5 | -7.14 | 51.93 |  | -7.14 | 51.93 | 16 | int | 0.188 | 60000 | 788 | 0.59 | 0.59 | 8 | [10 empty] | 521 |  | -97.71491499 | 33.14774636 | 789.44 | 3t x 3t
3820 | 4677 | metal loss corrosion | 1:12 | 19480.52 | -7.15 | 51.92 |  | -7.15 | 51.92 | 16 | int | 0.188 | 60000 | 788 | 0.51 | 0.64 | 10 | [12 empty] | -97.71491503 | 33.14774638 | 789.44
3820 | 4678 | metal loss corrosion | 11:07 | 19480.53 | -7.16 | 51.91 |  | -7.16 | 51.91 | 16 | int | 0.188 | 60000 | 788 | 0.34 | 0.59 | 10 | [10 empty] | 521 |  | -97.71491505 | 33.14774639 | 789.44 | 3t x 3t
3820 | 4679 | metal loss corrosion | 10:38 | 19480.57 | -7.2 | 51.87 |  | -7.2 | 51.87 | 16 | int | 0.188 | 60000 | 788 | 0.35 | 0.59 | 12 | [12 empty] | -97.71491516 | 33.14774645 | 789.44
3820 | 4680 | metal loss corrosion | 11:02 | 19480.57 | -7.2 | 51.86 |  | -7.2 | 51.86 | 16 | int | 0.188 | 60000 | 788 | 0.35 | 0.59 | 10 | [10 empty] | 521 |  | -97.71491517 | 33.14774645 | 789.44 | 3t x 3t
3820 | 4681 | metal loss corrosion | 1:47 | 19480.76 | -7.39 | 51.68 |  | -7.39 | 51.68 | 16 | int | 0.188 | 60000 | 788 | 0.36 | 0.59 | 12 | [12 empty] | -97.7149157 | 33.14774671 | 789.44
3820 | 4682 | metal loss corrosion | 12:54 | 19480.77 | -7.4 | 51.67 |  | -7.4 | 51.67 | 16 | int | 0.188 | 60000 | 788 | 0.74 | 0.59 | 10 | [12 empty] | -97.71491573 | 33.14774673 | 789.44
3820 | 4683 | metal loss corrosion | 12:26 | 19480.79 | -7.42 | 51.64 |  | -7.42 | 51.64 | 16 | int | 0.188 | 60000 | 788 | 0.64 | 0.92 | 10 | [12 empty] | -97.7149158 | 33.14774676 | 789.44
3820 | 4684 | cluster | 11:19 | 19480.8 | -7.43 | 51.64 |  | -7.43 | 51.64 | 16 | int | 0.188 | 60000 | 788 | 0.83 | 1.84 | 19 |  | 1533.18 |  | 1.95 |  |  |  | 919.91 | 0.86 |  | 523 |  | -97.71491582 | 33.14774677 | 789.44 | 3t x 3t
3820 | 4685 | metal loss corrosion | 11:19 | 19480.8 | -7.43 | 51.64 |  | -7.43 | 51.64 | 16 | int | 0.188 | 60000 | 788 | 0.83 | 0.71 | 12 | [10 empty] | 523 |  | -97.71491582 | 33.14774677 | 789.44 | 3t x 3t
3820 | 4686 | metal loss corrosion | 11:00 | 19480.82 | -7.45 | 51.62 |  | -7.45 | 51.62 | 16 | int | 0.188 | 60000 | 788 | 0.59 | 0.59 | 10 | [12 empty] | -97.71491588 | 33.1477468 | 789.44
3820 | 4687 | metal loss corrosion | 11:36 | 19480.83 | -7.46 | 51.61 |  | -7.46 | 51.61 | 16 | int | 0.188 | 60000 | 788 | 0.33 | 0.59 | 19 | [10 empty] | 523 |  | -97.7149159 | 33.14774681 | 789.44 | 3t x 3t
3820 | 4688 | metal loss corrosion | 10:03 | 19480.85 | -7.48 | 51.59 |  | -7.48 | 51.59 | 16 | int | 0.188 | 60000 | 788 | 0.32 | 0.59 | 12 | [12 empty] | -97.71491596 | 33.14774684 | 789.44
3820 | 4689 | metal loss corrosion | 1:24 | 19481.13 | -7.76 | 51.3 |  | -7.76 | 51.3 | 16 | int | 0.188 | 60000 | 788 | 0.44 | 0.59 | 12 | [12 empty] | -97.71491676 | 33.14774723 | 789.43
3820 | 4690 | metal loss corrosion | 2:17 | 19481.25 | -7.88 | 51.18 |  | -7.88 | 51.18 | 16 | int | 0.188 | 60000 | 788 | 0.34 | 0.59 | 12 | [12 empty] | -97.7149171 | 33.14774739 | 789.43
3820 | 4691 | metal loss corrosion | 11:09 | 19481.27 | -7.9 | 51.17 |  | -7.9 | 51.17 | 16 | int | 0.188 | 60000 | 788 | 0.44 | 0.65 | 13 |  | 1547.3 |  | 1.96 |  |  |  | 928.38 | 0.85 |  |  |  | -97.71491715 | 33.14774741 | 789.43
3820 | 4692 | metal loss corrosion | 10:50 | 19481.41 | -8.05 | 51.02 |  | -8.05 | 51.02 | 16 | int | 0.188 | 60000 | 788 | 0.34 | 0.59 | 13 |  | 1548.84 |  | 1.97 |  |  |  | 929.31 | 0.85 |  |  |  | -97.71491756 | 33.14774762 | 789.43
3820 | 4693 | metal loss corrosion | 9:55 | 19481.54 | -8.17 | 50.89 |  | -8.17 | 50.89 | 16 | int | 0.188 | 60000 | 788 | 0.32 | 0.59 | 10 | [12 empty] | -97.71491792 | 33.14774779 | 789.43
3820 | 4694 | metal loss corrosion | 11:01 | 19481.55 | -8.18 | 50.89 |  | -8.18 | 50.89 | 16 | int | 0.188 | 60000 | 788 | 0.33 | 0.59 | 15 |  | 1548.47 |  | 1.97 |  |  |  | 929.08 | 0.85 |  |  |  | -97.71491794 | 33.1477478 | 789.43
3820 | 4695 | metal loss corrosion | 10:44 | 19481.55 | -8.18 | 50.88 |  | -8.18 | 50.88 | 16 | int | 0.188 | 60000 | 788 | 0.39 | 0.59 | 12 | [12 empty] | -97.71491795 | 33.14774781 | 789.43
3820 | 4696 | metal loss corrosion | 1:12 | 19481.74 | -8.37 | 50.7 |  | -8.37 | 50.7 | 16 | int | 0.188 | 60000 | 788 | 0.47 | 0.59 | 12 | [12 empty] | -97.71491847 | 33.14774806 | 789.43
3820 | 4697 | metal loss corrosion | 10:19 | 19481.77 | -8.4 | 50.66 |  | -8.4 | 50.66 | 16 | int | 0.188 | 60000 | 788 | 0.46 | 0.59 | 10 | [12 empty] | -97.71491857 | 33.14774811 | 789.43
3820 | 4698 | cluster | 10:36 | 19481.79 | -8.42 | 50.65 |  | -8.42 | 50.65 | 16 | int | 0.188 | 60000 | 788 | 1.46 | 3.76 | 10 | [10 empty] | 524 |  | -97.71491861 | 33.14774813 | 789.43 | 3t x 3t
3820 | 4699 | metal loss corrosion | 11:06 | 19481.79 | -8.42 | 50.65 |  | -8.42 | 50.65 | 16 | int | 0.188 | 60000 | 788 | 0.69 | 0.59 | 10 | [10 empty] | 524 |  | -97.71491861 | 33.14774813 | 789.43 | 3t x 3t
3820 | 4700 | metal loss corrosion | 10:36 | 19481.81 | -8.44 | 50.63 |  | -8.44 | 50.63 | 16 | int | 0.188 | 60000 | 788 | 0.89 | 0.59 | 8 | [10 empty] | 524 |  | -97.71491867 | 33.14774815 | 789.43 | 3t x 3t
3820 | 4701 | metal loss corrosion | 11:17 | 19481.81 | -8.44 | 50.63 |  | -8.44 | 50.63 | 16 | int | 0.188 | 60000 | 788 | 0.86 | 0.93 | 8 | [10 empty] | 524 |  | -97.71491867 | 33.14774816 | 789.43 | 3t x 3t
3820 | 4702 | metal loss corrosion | 9:52 | 19481.81 | -8.44 | 50.63 |  | -8.44 | 50.63 | 16 | int | 0.188 | 60000 | 788 | 0.32 | 0.59 | 10 | [12 empty] | -97.71491867 | 33.14774816 | 789.43
3820 | 4703 | metal loss corrosion | 10:52 | 19481.82 | -8.45 | 50.62 |  | -8.45 | 50.62 | 16 | int | 0.188 | 60000 | 788 | 0.57 | 0.67 | 10 | [10 empty] | 524 |  | -97.7149187 | 33.14774817 | 789.43 | 3t x 3t
3820 | 4704 | metal loss corrosion | 10:43 | 19481.83 | -8.46 | 50.61 |  | -8.46 | 50.61 | 16 | int | 0.188 | 60000 | 788 | 0.94 | 0.59 | 10 | [10 empty] | 524 |  | -97.71491873 | 33.14774819 | 789.43 | 3t x 3t
3820 | 4705 | metal loss corrosion | 12:41 | 19481.92 | -8.55 | 50.51 |  | -8.55 | 50.51 | 16 | int | 0.188 | 60000 | 788 | 0.43 | 0.59 | 10 | [12 empty] | -97.714919 | 33.14774832 | 789.43
3820 | 4706 | metal loss corrosion | 1:56 | 19481.95 | -8.58 | 50.49 |  | -8.58 | 50.49 | 16 | int | 0.188 | 60000 | 788 | 0.46 | 0.82 | 13 |  | 1547.1 |  | 1.96 |  |  |  | 928.26 | 0.85 |  |  |  | -97.71491906 | 33.14774835 | 789.43
3820 | 4707 | cluster | 1:18 | 19481.95 | -8.58 | 50.49 |  | -8.58 | 50.49 | 16 | int | 0.188 | 60000 | 788 | 1.14 | 1.72 | 10 | [10 empty] | 525 |  | -97.71491906 | 33.14774835 | 789.43 | 3t x 3t
3820 | 4708 | metal loss corrosion | 1:34 | 19481.95 | -8.58 | 50.49 |  | -8.58 | 50.49 | 16 | int | 0.188 | 60000 | 788 | 0.74 | 0.59 | 10 | [10 empty] | 525 |  | -97.71491906 | 33.14774835 | 789.43 | 3t x 3t
3820 | 4709 | metal loss corrosion | 1:18 | 19481.97 | -8.6 | 50.46 |  | -8.6 | 50.46 | 16 | int | 0.188 | 60000 | 788 | 0.85 | 0.61 | 10 | [10 empty] | 525 |  | -97.71491913 | 33.14774838 | 789.43 | 3t x 3t
3820 | 4710 | metal loss corrosion | 10:43 | 19482 | -8.63 | 50.43 |  | -8.63 | 50.43 | 16 | int | 0.188 | 60000 | 788 | 0.34 | 0.59 | 10 | [12 empty] | -97.71491923 | 33.14774843 | 789.43
3820 | 4711 | metal loss corrosion | 2:00 | 19482.06 | -8.69 | 50.38 |  | -8.69 | 50.38 | 16 | int | 0.188 | 60000 | 788 | 0.66 | 0.6 | 10 | [12 empty] | -97.71491938 | 33.1477485 | 789.43
3820 | 4712 | metal loss corrosion | 2:19 | 19482.08 | -8.71 | 50.35 |  | -8.71 | 50.35 | 16 | int | 0.188 | 60000 | 788 | 0.45 | 0.59 | 10 | [12 empty] | -97.71491944 | 33.14774853 | 789.43
3820 | 4713 | metal loss corrosion | 11:25 | 19482.17 | -8.81 | 50.26 |  | -8.81 | 50.26 | 16 | int | 0.188 | 60000 | 788 | 0.67 | 0.8 | 12 | [12 empty] | -97.71491971 | 33.14774866 | 789.43
3820 | 4714 | metal loss corrosion | 11:08 | 19482.19 | -8.82 | 50.25 |  | -8.82 | 50.25 | 16 | int | 0.188 | 60000 | 788 | 0.48 | 0.59 | 13 |  | 1546.7 |  | 1.96 |  |  |  | 928.02 | 0.85 |  |  |  | -97.71491975 | 33.14774868 | 789.43
3820 | 4715 | metal loss corrosion | 1:13 | 19482.21 | -8.84 | 50.22 |  | -8.84 | 50.22 | 16 | int | 0.188 | 60000 | 788 | 0.49 | 0.84 | 10 | [12 empty] | -97.71491981 | 33.14774871 | 789.43
3820 | 4716 | metal loss corrosion | 10:44 | 19482.33 | -8.96 | 50.1 |  | -8.96 | 50.1 | 16 | int | 0.188 | 60000 | 788 | 0.39 | 0.59 | 10 | [12 empty] | -97.71492015 | 33.14774888 | 789.43
3820 | 4717 | cluster | 10:03 | 19482.33 | -8.97 | 50.1 |  | -8.97 | 50.1 | 16 | int | 0.188 | 60000 | 788 | 0.53 | 1.76 | 13 |  | 1546.14 |  | 1.96 |  |  |  | 927.69 | 0.85 |  | 526 |  | -97.71492016 | 33.14774888 | 789.43 | 3t x 3t
3820 | 4718 | metal loss corrosion | 10:03 | 19482.33 | -8.97 | 50.1 |  | -8.97 | 50.1 | 16 | int | 0.188 | 60000 | 788 | 0.36 | 0.59 | 13 | [10 empty] | 526 |  | -97.71492016 | 33.14774888 | 789.43 | 3t x 3t
3820 | 4719 | metal loss corrosion | 10:20 | 19482.34 | -8.97 | 50.09 |  | -8.97 | 50.09 | 16 | int | 0.188 | 60000 | 788 | 0.42 | 0.59 | 12 | [10 empty] | 526 |  | -97.71492019 | 33.1477489 | 789.43 | 3t x 3t
3820 | 4720 | metal loss corrosion | 11:24 | 19482.42 | -9.05 | 50.01 |  | -9.05 | 50.01 | 16 | int | 0.188 | 60000 | 788 | 1.06 | 0.59 | 13 |  | 1532.95 |  | 1.95 |  |  |  | 919.77 | 0.86 |  |  |  | -97.71492041 | 33.14774901 | 789.43
3820 | 4721 | cluster | 12:39 | 19482.45 | -9.08 | 49.99 |  | -9.08 | 49.99 | 16 | int | 0.188 | 60000 | 788 | 0.85 | 1.1 | 12 | [10 empty] | 527 |  | -97.71492048 | 33.14774904 | 789.43 | 3t x 3t
3820 | 4722 | metal loss corrosion | 12:39 | 19482.45 | -9.08 | 49.99 |  | -9.08 | 49.99 | 16 | int | 0.188 | 60000 | 788 | 0.78 | 0.59 | 12 | [10 empty] | 527 |  | -97.71492048 | 33.14774904 | 789.43 | 3t x 3t
3820 | 4723 | metal loss corrosion | 12:16 | 19482.45 | -9.09 | 49.98 |  | -9.09 | 49.98 | 16 | int | 0.188 | 60000 | 788 | 0.63 | 0.59 | 10 | [12 empty] | -97.7149205 | 33.14774905 | 789.43
3820 | 4724 | metal loss corrosion | 1:07 | 19482.46 | -9.09 | 49.97 |  | -9.09 | 49.97 | 16 | int | 0.188 | 60000 | 788 | 0.41 | 0.59 | 17 |  | 1546.76 |  | 1.96 |  |  |  | 928.06 | 0.85 |  |  |  | -97.71492053 | 33.14774906 | 789.43
3820 | 4725 | metal loss corrosion | 9:56 | 19482.47 | -9.1 | 49.97 |  | -9.1 | 49.97 | 16 | int | 0.188 | 60000 | 788 | 0.45 | 0.6 | 13 |  | 1547.3 |  | 1.96 |  |  |  | 928.38 | 0.85 |  |  |  | -97.71492053 | 33.14774906 | 789.43
3820 | 4726 | metal loss corrosion | 12:46 | 19482.47 | -9.1 | 49.97 |  | -9.1 | 49.97 | 16 | int | 0.188 | 60000 | 788 | 0.63 | 0.59 | 10 | [10 empty] | 527 |  | -97.71492054 | 33.14774907 | 789.43 | 3t x 3t
3820 | 4727 | metal loss corrosion | 10:19 | 19482.47 | -9.1 | 49.96 |  | -9.1 | 49.96 | 16 | int | 0.188 | 60000 | 788 | 0.41 | 0.59 | 15 |  | 1547.1 |  | 1.96 |  |  |  | 928.26 | 0.85 |  |  |  | -97.71492055 | 33.14774907 | 789.43
3820 | 4728 | metal loss corrosion | 10:51 | 19482.48 | -9.11 | 49.95 |  | -9.11 | 49.95 | 16 | int | 0.188 | 60000 | 788 | 0.99 | 0.8 | 10 | [12 empty] | -97.71492057 | 33.14774908 | 789.43
3820 | 4729 | metal loss corrosion | 10:24 | 19482.58 | -9.21 | 49.86 |  | -9.21 | 49.86 | 16 | int | 0.188 | 60000 | 788 | 0.38 | 0.59 | 13 |  | 1548.37 |  | 1.96 |  |  |  | 929.02 | 0.85 |  |  |  | -97.71492085 | 33.14774922 | 789.43
3820 | 4730 | metal loss corrosion | 1:48 | 19482.64 | -9.28 | 49.79 |  | -9.28 | 49.79 | 16 | int | 0.188 | 60000 | 788 | 0.52 | 1.57 | 10 | [10 empty] | 528 |  | -97.71492104 | 33.14774931 | 789.43 | 3t x 3t
3820 | 4731 | cluster | 1:48 | 19482.64 | -9.28 | 49.79 |  | -9.28 | 49.79 | 16 | int | 0.188 | 60000 | 788 | 1.39 | 1.56 | 15 |  | 1519.78 |  | 1.93 |  |  |  | 911.87 | 0.86 |  | 528 |  | -97.71492104 | 33.14774931 | 789.43 | 3t x 3t
3820 | 4732 | metal loss corrosion | 1:59 | 19482.73 | -9.36 | 49.71 |  | -9.36 | 49.71 | 16 | int | 0.188 | 60000 | 788 | 0.38 | 0.59 | 15 | [10 empty] | 528 |  | -97.71492128 | 33.14774943 | 789.42 | 3t x 3t
3820 | 4733 | metal loss corrosion | 10:18 | 19482.77 | -9.4 | 49.66 |  | -9.4 | 49.66 | 16 | int | 0.188 | 60000 | 788 | 0.39 | 0.59 | 12 | [12 empty] | -97.7149214 | 33.14774948 | 789.42
3820 | 4734 | metal loss corrosion | 12:43 | 19482.78 | -9.41 | 49.66 |  | -9.41 | 49.66 | 16 | int | 0.188 | 60000 | 788 | 0.45 | 0.59 | 12 | [12 empty] | -97.71492142 | 33.1477495 | 789.42
3820 | 4735 | metal loss corrosion | 10:37 | 19482.79 | -9.42 | 49.65 |  | -9.42 | 49.65 | 16 | int | 0.188 | 60000 | 788 | 0.37 | 0.59 | 17 |  | 1547.46 |  | 1.96 |  |  |  | 928.47 | 0.85 |  |  |  | -97.71492145 | 33.14774951 | 789.42
3820 | 4736 | metal loss corrosion | 11:14 | 19482.87 | -9.5 | 49.56 |  | -9.5 | 49.56 | 16 | int | 0.188 | 60000 | 788 | 0.46 | 0.82 | 10 | [12 empty] | -97.71492169 | 33.14774963 | 789.42
3820 | 4737 | metal loss corrosion | 10:09 | 19482.88 | -9.51 | 49.56 |  | -9.51 | 49.56 | 16 | int | 0.188 | 60000 | 788 | 0.85 | 0.59 | 10 | [10 empty] | 529 |  | -97.7149217 | 33.14774963 | 789.42 | 3t x 3t
3820 | 4738 | cluster | 10:09 | 19482.88 | -9.51 | 49.56 |  | -9.51 | 49.56 | 16 | int | 0.188 | 60000 | 788 | 1.44 | 1.56 | 12 | [10 empty] | 529 |  | -97.7149217 | 33.14774963 | 789.42 | 3t x 3t
3820 | 4739 | metal loss corrosion | 10:40 | 19482.89 | -9.52 | 49.54 |  | -9.52 | 49.54 | 16 | int | 0.188 | 60000 | 788 | 0.74 | 0.98 | 12 | [12 empty] | -97.71492173 | 33.14774965 | 789.42
3820 | 4740 | metal loss corrosion | 10:23 | 19482.89 | -9.52 | 49.54 |  | -9.52 | 49.54 | 16 | int | 0.188 | 60000 | 788 | 0.81 | 0.59 | 12 | [10 empty] | 529 |  | -97.71492174 | 33.14774965 | 789.42 | 3t x 3t
3820 | 4741 | metal loss corrosion | 10:16 | 19482.93 | -9.56 | 49.5 |  | -9.56 | 49.5 | 16 | int | 0.188 | 60000 | 788 | 0.78 | 0.59 | 10 | [10 empty] | 529 |  | -97.71492186 | 33.14774971 | 789.42 | 3t x 3t
3820 | 4742 | metal loss corrosion | 11:21 | 19483.04 | -9.68 | 49.39 |  | -9.68 | 49.39 | 16 | int | 0.188 | 60000 | 788 | 0.43 | 0.69 | 13 |  | 1547.49 |  | 1.96 |  |  |  | 928.49 | 0.85 |  |  |  | -97.71492217 | 33.14774986 | 789.42
3820 | 4743 | metal loss corrosion | 2:03 | 19483.15 | -9.78 | 49.29 |  | -9.78 | 49.29 | 16 | int | 0.188 | 60000 | 788 | 0.39 | 0.59 | 15 |  | 1547.72 |  | 1.96 |  |  |  | 928.63 | 0.85 |  |  |  | -97.71492246 | 33.14775 | 789.42
3820 | 4744 | metal loss corrosion | 11:57 | 19483.23 | -9.86 | 49.2 |  | -9.86 | 49.2 | 16 | int | 0.188 | 60000 | 788 | 0.37 | 0.59 | 10 | [12 empty] | -97.7149227 | 33.14775012 | 789.42
3820 | 4745 | metal loss corrosion | 11:30 | 19483.26 | -9.89 | 49.18 |  | -9.89 | 49.18 | 16 | int | 0.188 | 60000 | 788 | 0.33 | 0.59 | 10 | [12 empty] | -97.71492278 | 33.14775016 | 789.42
3820 | 4746 | metal loss corrosion | 1:08 | 19483.56 | -10.19 | 48.88 |  | -10.19 | 48.88 | 16 | int | 0.188 | 60000 | 788 | 0.53 | 0.59 | 12 | [12 empty] | -97.71492362 | 33.14775057 | 789.42
3820 | 4747 | metal loss corrosion | 12:43 | 19483.61 | -10.24 | 48.82 |  | -10.24 | 48.82 | 16 | int | 0.188 | 60000 | 788 | 0.46 | 0.59 | 12 | [12 empty] | -97.71492377 | 33.14775064 | 789.42
3820 | 4748 | metal loss corrosion | 1:20 | 19483.65 | -10.29 | 48.78 |  | -10.29 | 48.78 | 16 | int | 0.188 | 60000 | 788 | 1.29 | 0.59 | 10 | [12 empty] | -97.7149239 | 33.1477507 | 789.42
3820 | 4749 | metal loss corrosion | 10:10 | 19483.71 | -10.34 | 48.73 |  | -10.34 | 48.73 | 16 | int | 0.188 | 60000 | 788 | 0.32 | 0.59 | 10 | [12 empty] | -97.71492404 | 33.14775077 | 789.42
3820 | 4750 | metal loss corrosion | 10:41 | 19483.71 | -10.34 | 48.73 |  | -10.34 | 48.73 | 16 | int | 0.188 | 60000 | 788 | 0.34 | 0.59 | 13 | [10 empty] | 530 |  | -97.71492405 | 33.14775078 | 789.42 | 3t x 3t
3820 | 4751 | cluster | 10:41 | 19483.71 | -10.34 | 48.73 |  | -10.34 | 48.73 | 16 | int | 0.188 | 60000 | 788 | 0.97 | 1.34 | 13 |  | 1535.22 |  | 1.95 |  |  |  | 921.13 | 0.86 |  | 530 |  | -97.71492405 | 33.14775078 | 789.42 | 3t x 3t
3820 | 4752 | metal loss corrosion | 11:14 | 19483.73 | -10.36 | 48.71 |  | -10.36 | 48.71 | 16 | int | 0.188 | 60000 | 788 | 0.6 | 0.59 | 13 |  | 1544.45 |  | 1.96 |  |  |  | 926.67 | 0.85 |  |  |  | -97.7149241 | 33.1477508 | 789.42
3820 | 4753 | metal loss corrosion | 10:49 | 19483.75 | -10.39 | 48.68 |  | -10.39 | 48.68 | 16 | int | 0.188 | 60000 | 788 | 0.43 | 0.78 | 13 | [10 empty] | 530 |  | -97.71492418 | 33.14775084 | 789.42 | 3t x 3t
3820 | 4754 | metal loss corrosion | 11:29 | 19483.87 | -10.5 | 48.57 |  | -10.5 | 48.57 | 16 | int | 0.188 | 60000 | 788 | 0.35 | 0.59 | 10 | [12 empty] | -97.7149245 | 33.147751 | 789.42
3820 | 4755 | metal loss corrosion | 10:10 | 19483.87 | -10.51 | 48.56 |  | -10.51 | 48.56 | 16 | int | 0.188 | 60000 | 788 | 0.32 | 0.59 | 13 |  | 1548.99 |  | 1.97 |  |  |  | 929.39 | 0.85 |  |  |  | -97.71492452 | 33.147751 | 789.42
3820 | 4756 | metal loss corrosion | 9:54 | 19483.98 | -10.61 | 48.45 |  | -10.61 | 48.45 | 16 | int | 0.188 | 60000 | 788 | 0.35 | 0.59 | 13 |  | 1548.69 |  | 1.97 |  |  |  | 929.21 | 0.85 |  |  |  | -97.71492482 | 33.14775115 | 789.42
3820 | 4757 | metal loss corrosion | 10:16 | 19483.98 | -10.61 | 48.45 |  | -10.61 | 48.45 | 16 | int | 0.188 | 60000 | 788 | 0.38 | 0.59 | 12 | [12 empty] | -97.71492482 | 33.14775115 | 789.42
3820 | 4758 | metal loss corrosion | 10:49 | 19484.12 | -10.75 | 48.31 |  | -10.75 | 48.31 | 16 | int | 0.188 | 60000 | 788 | 0.76 | 0.7 | 10 | [12 empty] | -97.71492522 | 33.14775135 | 789.42
3820 | 4759 | metal loss corrosion | 11:14 | 19484.14 | -10.77 | 48.3 |  | -10.77 | 48.3 | 16 | int | 0.188 | 60000 | 788 | 0.57 | 0.76 | 12 | [12 empty] | -97.71492526 | 33.14775137 | 789.42
3820 | 4760 | metal loss corrosion | 1:51 | 19484.17 | -10.8 | 48.26 |  | -10.8 | 48.26 | 16 | int | 0.188 | 60000 | 788 | 0.32 | 0.59 | 15 |  | 1548.65 |  | 1.97 |  |  |  | 929.19 | 0.85 |  |  |  | -97.71492536 | 33.14775141 | 789.42
3820 | 4761 | metal loss corrosion | 1:52 | 19484.28 | -10.91 | 48.15 |  | -10.91 | 48.15 | 16 | int | 0.188 | 60000 | 788 | 0.32 | 0.59 | 10 | [12 empty] | -97.71492567 | 33.14775156 | 789.41
3820 | 4762 | metal loss corrosion | 1:46 | 19484.43 | -11.06 | 48 |  | -11.06 | 48 | 16 | int | 0.188 | 60000 | 788 | 0.33 | 0.8 | 10 | [12 empty] | -97.7149261 | 33.14775177 | 789.41
3820 | 4763 | cluster | 9:52 | 19484.5 | -11.13 | 47.93 |  | -11.13 | 47.93 | 16 | int | 0.188 | 60000 | 788 | 1.26 | 1.26 | 12 | [10 empty] | 531 |  | -97.71492629 | 33.14775187 | 789.41 | 3t x 3t
3820 | 4764 | metal loss corrosion | 10:01 | 19484.5 | -11.13 | 47.93 |  | -11.13 | 47.93 | 16 | int | 0.188 | 60000 | 788 | 0.68 | 0.59 | 12 | [10 empty] | 531 |  | -97.71492629 | 33.14775187 | 789.41 | 3t x 3t
3820 | 4765 | metal loss corrosion | 9:52 | 19484.55 | -11.18 | 47.88 |  | -11.18 | 47.88 | 16 | int | 0.188 | 60000 | 788 | 0.66 | 0.59 | 8 | [10 empty] | 531 |  | -97.71492643 | 33.14775194 | 789.41 | 3t x 3t
3820 | 4766 | metal loss corrosion | 10:38 | 19484.63 | -11.27 | 47.8 |  | -11.27 | 47.8 | 16 | int | 0.188 | 60000 | 788 | 0.32 | 0.59 | 12 | [12 empty] | -97.71492667 | 33.14775205 | 789.41
3820 | 4767 | metal loss corrosion | 10:35 | 19484.91 | -11.54 | 47.52 |  | -11.54 | 47.52 | 16 | int | 0.188 | 60000 | 788 | 0.49 | 0.59 | 10 | [12 empty] | -97.71492745 | 33.14775243 | 789.41
3820 | 4768 | metal loss corrosion | 11:03 | 19484.96 | -11.59 | 47.48 |  | -11.59 | 47.48 | 16 | int | 0.188 | 60000 | 788 | 0.6 | 0.59 | 10 | [12 empty] | -97.71492759 | 33.1477525 | 789.41
3820 | 4769 | metal loss corrosion | 9:54 | 19485.01 | -11.64 | 47.43 |  | -11.64 | 47.43 | 16 | int | 0.188 | 60000 | 788 | 0.38 | 0.59 | 12 | [12 empty] | -97.71492772 | 33.14775256 | 789.41
3820 | 4770 | metal loss corrosion | 10:18 | 19485.03 | -11.66 | 47.41 |  | -11.66 | 47.41 | 16 | int | 0.188 | 60000 | 788 | 0.37 | 0.59 | 13 |  | 1548.37 |  | 1.96 |  |  |  | 929.02 | 0.85 |  |  |  | -97.71492778 | 33.14775259 | 789.41
3820 | 4771 | metal loss corrosion | 10:17 | 19485.17 | -11.8 | 47.26 |  | -11.8 | 47.26 | 16 | int | 0.188 | 60000 | 788 | 0.32 | 0.59 | 10 | [12 empty] | -97.71492819 | 33.14775279 | 789.41
3820 | 4772 | metal loss corrosion | 11:05 | 19485.18 | -11.81 | 47.26 |  | -11.81 | 47.26 | 16 | int | 0.188 | 60000 | 788 | 0.35 | 0.59 | 10 | [12 empty] | -97.7149282 | 33.1477528 | 789.41
3820 | 4773 | metal loss corrosion | 9:57 | 19485.36 | -11.99 | 47.07 |  | -11.99 | 47.07 | 16 | int | 0.188 | 60000 | 788 | 0.4 | 0.59 | 10 | [12 empty] | -97.71492873 | 33.14775306 | 789.41
3820 | 4774 | cluster | 1:50 | 19485.47 | -12.1 | 46.97 |  | -12.1 | 46.97 | 16 | int | 0.188 | 60000 | 788 | 1.32 | 0.88 | 10 | [10 empty] | 532 |  | -97.71492903 | 33.1477532 | 789.41 | 3t x 3t
3820 | 4775 | metal loss corrosion | 1:54 | 19485.47 | -12.1 | 46.97 |  | -12.1 | 46.97 | 16 | int | 0.188 | 60000 | 788 | 0.35 | 0.59 | 10 | [10 empty] | 532 |  | -97.71492903 | 33.1477532 | 789.41 | 3t x 3t
3820 | 4776 | cluster | 10:21 | 19485.5 | -12.13 | 46.93 |  | -12.13 | 46.93 | 16 | int | 0.188 | 60000 | 788 | 1.42 | 2.56 | 12 | [10 empty] | 533 |  | -97.71492912 | 33.14775324 | 789.41 | 3t x 3t
3820 | 4777 | metal loss corrosion | 10:49 | 19485.5 | -12.13 | 46.93 |  | -12.13 | 46.93 | 16 | int | 0.188 | 60000 | 788 | 1.1 | 0.59 | 10 | [10 empty] | 533 |  | -97.71492912 | 33.14775324 | 789.41 | 3t x 3t
3820 | 4778 | metal loss corrosion | 10:35 | 19485.53 | -12.16 | 46.9 |  | -12.16 | 46.9 | 16 | int | 0.188 | 60000 | 788 | 0.34 | 0.59 | 12 | [10 empty] | 533 |  | -97.7149292 | 33.14775329 | 789.41 | 3t x 3t
3820 | 4779 | metal loss corrosion | 1:50 | 19485.54 | -12.17 | 46.9 |  | -12.17 | 46.9 | 16 | int | 0.188 | 60000 | 788 | 0.47 | 0.89 | 10 | [10 empty] | 532 |  | -97.71492922 | 33.1477533 | 789.41 | 3t x 3t
3820 | 4780 | metal loss corrosion | 1:11 | 19485.59 | -12.22 | 46.85 |  | -12.22 | 46.85 | 16 | int | 0.188 | 60000 | 788 | 0.38 | 0.59 | 10 | [12 empty] | -97.71492936 | 33.14775336 | 789.41
3820 | 4781 | metal loss corrosion | 10:21 | 19485.59 | -12.22 | 46.85 |  | -12.22 | 46.85 | 16 | int | 0.188 | 60000 | 788 | 0.36 | 0.59 | 10 | [10 empty] | 533 |  | -97.71492937 | 33.14775337 | 789.41 | 3t x 3t
3820 | 4782 | metal loss corrosion | 1:56 | 19485.87 | -12.5 | 46.57 |  | -12.5 | 46.57 | 16 | int | 0.188 | 60000 | 788 | 0.32 | 0.59 | 10 | [12 empty] | -97.71493016 | 33.14775375 | 789.4
3820 | 4783 | metal loss corrosion | 9:56 | 19485.94 | -12.57 | 46.5 |  | -12.57 | 46.5 | 16 | int | 0.188 | 60000 | 788 | 0.32 | 0.59 | 10 | [12 empty] | -97.71493036 | 33.14775385 | 789.4
3820 | 4784 | metal loss corrosion | 1:54 | 19485.97 | -12.6 | 46.47 |  | -12.6 | 46.47 | 16 | int | 0.188 | 60000 | 788 | 0.65 | 0.59 | 12 | [12 empty] | -97.71493044 | 33.14775389 | 789.4
3820 | 4785 | metal loss corrosion | 11:03 | 19486.02 | -12.65 | 46.42 |  | -12.65 | 46.42 | 16 | int | 0.188 | 60000 | 788 | 0.94 | 0.59 | 10 | [12 empty] | -97.71493058 | 33.14775396 | 789.4
3820 | 4786 | metal loss corrosion | 12:41 | 19486.07 | -12.7 | 46.37 |  | -12.7 | 46.37 | 16 | int | 0.188 | 60000 | 788 | 0.34 | 0.59 | 10 | [12 empty] | -97.71493073 | 33.14775403 | 789.4
3820 | 4787 | metal loss corrosion | 9:52 | 19486.15 | -12.78 | 46.28 |  | -12.78 | 46.28 | 16 | int | 0.188 | 60000 | 788 | 0.32 | 0.59 | 12 | [12 empty] | -97.71493096 | 33.14775414 | 789.4
3820 | 4788 | metal loss corrosion | 2:03 | 19486.16 | -12.79 | 46.28 |  | -12.79 | 46.28 | 16 | int | 0.188 | 60000 | 788 | 0.32 | 0.59 | 10 | [10 empty] | 534 |  | -97.71493098 | 33.14775415 | 789.4 | 3t x 3t
3820 | 4789 | cluster | 1:54 | 19486.16 | -12.79 | 46.28 |  | -12.79 | 46.28 | 16 | int | 0.188 | 60000 | 788 | 1.22 | 1.24 | 13 |  | 1528.71 |  | 1.94 |  |  |  | 917.22 | 0.86 |  | 534 |  | -97.71493098 | 33.14775415 | 789.4 | 3t x 3t
3820 | 4790 | metal loss corrosion | 11:00 | 19486.21 | -12.84 | 46.22 |  | -12.84 | 46.22 | 16 | int | 0.188 | 60000 | 788 | 0.39 | 0.59 | 17 |  | 1547.23 |  | 1.96 |  |  |  | 928.34 | 0.85 |  |  |  | -97.71493113 | 33.14775422 | 789.4
3820 | 4791 | metal loss corrosion | 1:54 | 19486.22 | -12.85 | 46.21 |  | -12.85 | 46.21 | 16 | int | 0.188 | 60000 | 788 | 0.45 | 0.59 | 13 | [10 empty] | 534 |  | -97.71493116 | 33.14775424 | 789.4 | 3t x 3t
3820 | 4792 | metal loss corrosion | 10:49 | 19486.3 | -12.93 | 46.14 |  | -12.93 | 46.14 | 16 | int | 0.188 | 60000 | 788 | 0.37 | 0.59 | 10 | [12 empty] | -97.71493138 | 33.14775434 | 789.4
3820 | 4793 | metal loss corrosion | 1:56 | 19486.31 | -12.94 | 46.12 |  | -12.94 | 46.12 | 16 | int | 0.188 | 60000 | 788 | 0.37 | 0.59 | 13 |  | 1548.37 |  | 1.96 |  |  |  | 929.02 | 0.85 |  |  |  | -97.71493141 | 33.14775436 | 789.4
3820 | 4794 | metal loss corrosion | 1:54 | 19486.43 | -13.06 | 46.01 |  | -13.06 | 46.01 | 16 | int | 0.188 | 60000 | 788 | 0.38 | 0.78 | 10 | [12 empty] | -97.71493174 | 33.14775452 | 789.4
3820 | 4795 | metal loss corrosion | 11:15 | 19486.51 | -13.14 | 45.92 |  | -13.14 | 45.92 | 16 | int | 0.188 | 60000 | 788 | 0.4 | 0.65 | 10 | [10 empty] | 535 |  | -97.71493198 | 33.14775464 | 789.4 | 3t x 3t
3820 | 4796 | cluster | 10:46 | 19486.51 | -13.14 | 45.92 |  | -13.14 | 45.92 | 16 | int | 0.188 | 60000 | 788 | 1.67 | 2.72 | 10 | [10 empty] | 535 |  | -97.71493198 | 33.14775464 | 789.4 | 3t x 3t
3820 | 4797 | metal loss corrosion | 12:22 | 19486.51 | -13.15 | 45.92 |  | -13.15 | 45.92 | 16 | int | 0.188 | 60000 | 788 | 0.33 | 0.59 | 12 | [12 empty] | -97.71493199 | 33.14775464 | 789.4
3820 | 4798 | metal loss corrosion | 11:00 | 19486.52 | -13.15 | 45.92 |  | -13.15 | 45.92 | 16 | int | 0.188 | 60000 | 788 | 0.43 | 0.59 | 10 | [10 empty] | 535 |  | -97.71493199 | 33.14775464 | 789.4 | 3t x 3t
3820 | 4799 | metal loss corrosion | 2:00 | 19486.52 | -13.16 | 45.91 |  | -13.16 | 45.91 | 16 | int | 0.188 | 60000 | 788 | 0.32 | 0.59 | 10 | [12 empty] | -97.71493201 | 33.14775465 | 789.4
3820 | 4800 | metal loss corrosion | 10:04 | 19486.56 | -13.19 | 45.87 |  | -13.19 | 45.87 | 16 | int | 0.188 | 60000 | 788 | 0.49 | 0.72 | 10 | [12 empty] | -97.71493212 | 33.1477547 | 789.4
3820 | 4801 | metal loss corrosion | 10:45 | 19486.58 | -13.22 | 45.85 |  | -13.22 | 45.85 | 16 | int | 0.188 | 60000 | 788 | 0.78 | 0.59 | 10 | [10 empty] | 535 |  | -97.71493219 | 33.14775474 | 789.4 | 3t x 3t
3820 | 4802 | metal loss corrosion | 1:57 | 19486.65 | -13.28 | 45.78 |  | -13.28 | 45.78 | 16 | int | 0.188 | 60000 | 788 | 0.32 | 0.59 | 12 | [12 empty] | -97.71493237 | 33.14775483 | 789.4
3820 | 4803 | cluster | 1:53 | 19486.79 | -13.42 | 45.65 |  | -13.42 | 45.65 | 16 | int | 0.188 | 60000 | 788 | 1.19 | 1.22 | 10 | [10 empty] | 536 |  | -97.71493276 | 33.14775502 | 789.4 | 3t x 3t
3820 | 4804 | metal loss corrosion | 1:53 | 19486.79 | -13.42 | 45.65 |  | -13.42 | 45.65 | 16 | int | 0.188 | 60000 | 788 | 0.69 | 0.59 | 10 | [10 empty] | 536 |  | -97.71493276 | 33.14775502 | 789.4 | 3t x 3t
3820 | 4805 | metal loss corrosion | 2:02 | 19486.83 | -13.46 | 45.61 |  | -13.46 | 45.61 | 16 | int | 0.188 | 60000 | 788 | 0.71 | 0.59 | 10 | [10 empty] | 536 |  | -97.71493287 | 33.14775507 | 789.4 | 3t x 3t
3820 | 4806 | metal loss corrosion | 1:11 | 19486.83 | -13.47 | 45.6 |  | -13.47 | 45.6 | 16 | int | 0.188 | 60000 | 788 | 0.32 | 0.59 | 10 | [12 empty] | -97.71493289 | 33.14775508 | 789.4
3820 | 4807 | metal loss corrosion | 1:39 | 19487.07 | -13.7 | 45.37 |  | -13.7 | 45.37 | 16 | int | 0.188 | 60000 | 788 | 0.46 | 0.59 | 13 |  | 1547.1 |  | 1.96 |  |  |  | 928.26 | 0.85 |  |  |  | -97.71493355 | 33.1477554 | 789.4
3820 | 4808 | metal loss corrosion | 1:58 | 19487.08 | -13.72 | 45.35 |  | -13.72 | 45.35 | 16 | int | 0.188 | 60000 | 788 | 0.49 | 0.59 | 12 | [12 empty] | -97.7149336 | 33.14775543 | 789.4
3820 | 4809 | metal loss corrosion | 9:54 | 19487.37 | -14 | 45.07 |  | -14 | 45.07 | 16 | int | 0.188 | 60000 | 788 | 0.32 | 0.59 | 10 | [12 empty] | -97.7149344 | 33.14775582 | 789.39
3820 | 4810 | metal loss corrosion | 12:46 | 19487.48 | -14.11 | 44.95 |  | -14.11 | 44.95 | 16 | int | 0.188 | 60000 | 788 | 0.32 | 0.59 | 12 | [12 empty] | -97.71493472 | 33.14775597 | 789.39
3820 | 4811 | metal loss corrosion | 10:44 | 19487.59 | -14.23 | 44.84 |  | -14.23 | 44.84 | 16 | int | 0.188 | 60000 | 788 | 0.49 | 0.59 | 12 | [12 empty] | -97.71493504 | 33.14775613 | 789.39
3820 | 4812 | metal loss corrosion | 9:55 | 19487.72 | -14.35 | 44.71 |  | -14.35 | 44.71 | 16 | int | 0.188 | 60000 | 788 | 0.32 | 0.59 | 10 | [12 empty] | -97.7149354 | 33.1477563 | 789.39
3820 | 4813 | metal loss corrosion | 9:55 | 19487.97 | -14.6 | 44.47 |  | -14.6 | 44.47 | 16 | int | 0.188 | 60000 | 788 | 0.39 | 0.59 | 10 | [12 empty] | -97.71493609 | 33.14775664 | 789.39
3820 | 4814 | metal loss corrosion | 11:06 | 19488.12 | -14.75 | 44.32 |  | -14.75 | 44.32 | 16 | int | 0.188 | 60000 | 788 | 0.33 | 0.59 | 10 | [12 empty] | -97.71493652 | 33.14775685 | 789.39
3820 | 4815 | metal loss corrosion | 9:59 | 19488.44 | -15.07 | 44 |  | -15.07 | 44 | 16 | int | 0.188 | 60000 | 788 | 0.45 | 0.59 | 10 | [12 empty] | -97.71493742 | 33.14775729 | 789.39
3820 | 4816 | metal loss corrosion | 11:40 | 19488.53 | -15.16 | 43.91 |  | -15.16 | 43.91 | 16 | int | 0.188 | 60000 | 788 | 0.34 | 0.59 | 10 | [12 empty] | -97.71493768 | 33.14775742 | 789.39
3820 | 4817 | metal loss corrosion | 9:54 | 19488.57 | -15.2 | 43.86 |  | -15.2 | 43.86 | 16 | int | 0.188 | 60000 | 788 | 0.39 | 0.59 | 12 | [12 empty] | -97.7149378 | 33.14775748 | 789.39
3820 | 4818 | metal loss corrosion | 10:42 | 19488.57 | -15.2 | 43.86 |  | -15.2 | 43.86 | 16 | int | 0.188 | 60000 | 788 | 0.32 | 0.59 | 12 | [12 empty] | -97.71493781 | 33.14775748 | 789.39
3820 | 4819 | metal loss corrosion | 9:56 | 19489.22 | -15.86 | 43.21 |  | -15.86 | 43.21 | 16 | int | 0.188 | 60000 | 788 | 0.33 | 0.59 | 10 | [12 empty] | -97.71493965 | 33.14775838 | 789.38
3820 | 4820 | metal loss corrosion | 10:43 | 19489.23 | -15.86 | 43.21 |  | -15.86 | 43.21 | 16 | int | 0.188 | 60000 | 788 | 0.56 | 0.59 | 10 | [12 empty] | -97.71493966 | 33.14775838 | 789.38
3820 | 4821 | metal loss corrosion | 11:00 | 19489.48 | -16.11 | 42.95 |  | -16.11 | 42.95 | 16 | int | 0.188 | 60000 | 788 | 0.38 | 0.59 | 15 |  | 1547.72 |  | 1.96 |  |  |  | 928.63 | 0.85 |  |  |  | -97.71494038 | 33.14775873 | 789.38
3820 | 4822 | metal loss corrosion | 10:37 | 19489.54 | -16.17 | 42.89 |  | -16.17 | 42.89 | 16 | int | 0.188 | 60000 | 788 | 0.41 | 0.59 | 10 | [12 empty] | -97.71494055 | 33.14775881 | 789.38
3820 | 4823 | metal loss corrosion | 10:15 | 19489.64 | -16.27 | 42.79 |  | -16.27 | 42.79 | 16 | int | 0.188 | 60000 | 788 | 0.32 | 0.59 | 12 | [12 empty] | -97.71494083 | 33.14775895 | 789.38
3820 | 4824 | metal loss corrosion | 12:19 | 19489.65 | -16.28 | 42.79 |  | -16.28 | 42.79 | 16 | int | 0.188 | 60000 | 788 | 0.38 | 0.59 | 10 | [12 empty] | -97.71494085 | 33.14775896 | 789.38
3820 | 4825 | metal loss corrosion | 10:52 | 19489.78 | -16.41 | 42.66 |  | -16.41 | 42.66 | 16 | int | 0.188 | 60000 | 788 | 0.4 | 0.59 | 19 |  | 1546.46 |  | 1.96 |  |  |  | 927.88 | 0.85 |  |  |  | -97.71494122 | 33.14775914 | 789.38
3820 | 4826 | metal loss corrosion | 2:02 | 19489.99 | -16.62 | 42.45 |  | -16.62 | 42.45 | 16 | int | 0.188 | 60000 | 788 | 0.63 | 0.59 | 10 | [12 empty] | -97.71494181 | 33.14775943 | 789.38
3820 | 4827 | metal loss corrosion | 1:16 | 19489.99 | -16.63 | 42.44 |  | -16.63 | 42.44 | 16 | int | 0.188 | 60000 | 788 | 0.35 | 0.59 | 10 | [12 empty] | -97.71494183 | 33.14775944 | 789.38
3820 | 4828 | metal loss corrosion | 9:58 | 19490.01 | -16.64 | 42.43 |  | -16.64 | 42.43 | 16 | int | 0.188 | 60000 | 788 | 0.34 | 0.59 | 10 | [12 empty] | -97.71494186 | 33.14775945 | 789.38
3820 | 4829 | metal loss corrosion | 9:50 | 19490.43 | -17.06 | 42.01 |  | -17.06 | 42.01 | 16 | int | 0.188 | 60000 | 788 | 0.49 | 0.61 | 17 |  | 1544.93 |  | 1.96 |  |  |  | 926.96 | 0.85 |  |  |  | -97.71494306 | 33.14776004 | 789.37
3820 | 4830 | cluster | 10:15 | 19490.44 | -17.07 | 41.99 |  | -17.07 | 41.99 | 16 | int | 0.188 | 60000 | 788 | 2.77 | 2.89 | 12 | [10 empty] | 537 |  | -97.71494309 | 33.14776005 | 789.37 | 3t x 3t
3820 | 4831 | metal loss corrosion | 10:15 | 19490.44 | -17.07 | 41.99 |  | -17.07 | 41.99 | 16 | int | 0.188 | 60000 | 788 | 0.66 | 0.59 | 10 | [10 empty] | 537 |  | -97.71494309 | 33.14776005 | 789.37 | 3t x 3t
3820 | 4832 | metal loss corrosion | 10:48 | 19490.48 | -17.11 | 41.95 |  | -17.11 | 41.95 | 16 | int | 0.188 | 60000 | 788 | 1.06 | 0.59 | 10 | [10 empty] | 537 |  | -97.71494321 | 33.14776011 | 789.37 | 3t x 3t
3820 | 4833 | metal loss corrosion | 10:27 | 19490.53 | -17.16 | 41.9 |  | -17.16 | 41.9 | 16 | int | 0.188 | 60000 | 788 | 1.05 | 0.95 | 8 | [10 empty] | 537 |  | -97.71494335 | 33.14776018 | 789.37 | 3t x 3t
3820 | 4834 | metal loss corrosion | 2:00 | 19490.54 | -17.17 | 41.89 |  | -17.17 | 41.89 | 16 | int | 0.188 | 60000 | 788 | 0.49 | 0.75 | 13 |  | 1546.49 |  | 1.96 |  |  |  | 927.9 | 0.85 |  |  |  | -97.71494338 | 33.14776019 | 789.37
3820 | 4835 | metal loss corrosion | 11:07 | 19490.59 | -17.22 | 41.85 |  | -17.22 | 41.85 | 16 | int | 0.188 | 60000 | 788 | 0.57 | 0.92 | 10 | [12 empty] | -97.71494351 | 33.14776026 | 789.37
3820 | 4836 | metal loss corrosion | 11:30 | 19490.6 | -17.24 | 41.83 |  | -17.24 | 41.83 | 16 | int | 0.188 | 60000 | 788 | 0.52 | 0.59 | 12 | [12 empty] | -97.71494355 | 33.14776028 | 789.37
3820 | 4837 | metal loss corrosion | 10:19 | 19490.64 | -17.28 | 41.79 |  | -17.28 | 41.79 | 16 | int | 0.188 | 60000 | 788 | 0.35 | 0.59 | 12 | [10 empty] | 537 |  | -97.71494367 | 33.14776033 | 789.37 | 3t x 3t
3820 | 4838 | cluster | 10:39 | 19490.88 | -17.51 | 41.56 |  | -17.51 | 41.56 | 16 | int | 0.188 | 60000 | 788 | 0.7 | 1.09 | 12 | [10 empty] | 538 |  | -97.71494432 | 33.14776065 | 789.37 | 3t x 3t
3820 | 4839 | metal loss corrosion | 10:47 | 19490.88 | -17.51 | 41.56 |  | -17.51 | 41.56 | 16 | int | 0.188 | 60000 | 788 | 0.69 | 0.59 | 8 | [10 empty] | 538 |  | -97.71494432 | 33.14776065 | 789.37 | 3t x 3t
3820 | 4840 | metal loss corrosion | 10:39 | 19490.9 | -17.53 | 41.54 |  | -17.53 | 41.54 | 16 | int | 0.188 | 60000 | 788 | 0.37 | 0.59 | 12 | [10 empty] | 538 |  | -97.71494438 | 33.14776068 | 789.37 | 3t x 3t
3820 | 4841 | metal loss corrosion | 10:47 | 19491.15 | -17.78 | 41.29 |  | -17.78 | 41.29 | 16 | int | 0.188 | 60000 | 788 | 0.36 | 0.59 | 10 | [12 empty] | -97.71494508 | 33.14776102 | 789.37
3820 | 4842 | metal loss corrosion | 11:13 | 19491.16 | -17.79 | 41.28 |  | -17.79 | 41.28 | 16 | int | 0.188 | 60000 | 788 | 0.33 | 0.59 | 13 |  | 1548.84 |  | 1.97 |  |  |  | 929.31 | 0.85 |  |  |  | -97.71494512 | 33.14776104 | 789.37
3820 | 4843 | metal loss corrosion | 2:19 | 19491.24 | -17.87 | 41.19 |  | -17.87 | 41.19 | 16 | int | 0.188 | 60000 | 788 | 0.39 | 0.59 | 10 | [12 empty] | -97.71494535 | 33.14776115 | 789.37
3820 | 4844 | metal loss corrosion | 1:06 | 19491.31 | -17.94 | 41.13 |  | -17.94 | 41.13 | 16 | int | 0.188 | 60000 | 788 | 0.79 | 0.59 | 10 | [12 empty] | -97.71494554 | 33.14776124 | 789.37
3820 | 4845 | metal loss corrosion | 12:43 | 19491.33 | -17.96 | 41.11 |  | -17.96 | 41.11 | 16 | int | 0.188 | 60000 | 788 | 0.62 | 0.61 | 12 | [12 empty] | -97.7149456 | 33.14776128 | 789.37
3820 | 4846 | metal loss corrosion | 9:52 | 19491.42 | -18.05 | 41.02 |  | -18.05 | 41.02 | 16 | int | 0.188 | 60000 | 788 | 0.34 | 0.59 | 12 | [12 empty] | -97.71494585 | 33.14776139 | 789.37
3820 | 4847 | metal loss corrosion | 2:11 | 19491.44 | -18.07 | 41 |  | -18.07 | 41 | 16 | int | 0.188 | 60000 | 788 | 0.36 | 0.59 | 12 | [12 empty] | -97.71494591 | 33.14776143 | 789.37
3820 | 4848 | metal loss corrosion | 10:42 | 19491.56 | -18.19 | 40.87 |  | -18.19 | 40.87 | 16 | int | 0.188 | 60000 | 788 | 0.5 | 0.78 | 12 | [12 empty] | -97.71494626 | 33.1477616 | 789.37
3820 | 4849 | metal loss corrosion | 1:52 | 19491.58 | -18.21 | 40.86 |  | -18.21 | 40.86 | 16 | int | 0.188 | 60000 | 788 | 0.32 | 0.59 | 10 | [12 empty] | -97.71494631 | 33.14776162 | 789.37
3820 | 4850 | cluster | 10:18 | 19491.79 | -18.42 | 40.64 |  | -18.42 | 40.64 | 16 | int | 0.188 | 60000 | 788 | 1.16 | 0.6 | 10 | [10 empty] | 539 |  | -97.71494691 | 33.14776191 | 789.36 | 3t x 3t
3820 | 4851 | metal loss corrosion | 10:18 | 19491.79 | -18.42 | 40.64 |  | -18.42 | 40.64 | 16 | int | 0.188 | 60000 | 788 | 0.32 | 0.59 | 10 | [10 empty] | 539 |  | -97.71494691 | 33.14776191 | 789.36 | 3t x 3t
3820 | 4852 | metal loss corrosion | 9:54 | 19491.82 | -18.45 | 40.61 |  | -18.45 | 40.61 | 16 | int | 0.188 | 60000 | 788 | 0.32 | 0.59 | 10 | [12 empty] | -97.714947 | 33.14776196 | 789.36
3820 | 4853 | metal loss corrosion | 1:58 | 19491.83 | -18.46 | 40.61 |  | -18.46 | 40.61 | 16 | int | 0.188 | 60000 | 788 | 0.32 | 0.59 | 10 | [12 empty] | -97.71494701 | 33.14776196 | 789.36
3820 | 4854 | metal loss corrosion | 10:18 | 19491.86 | -18.49 | 40.57 |  | -18.49 | 40.57 | 16 | int | 0.188 | 60000 | 788 | 0.32 | 0.59 | 10 | [10 empty] | 539 |  | -97.71494711 | 33.14776201 | 789.36 | 3t x 3t
3820 | 4855 | metal loss corrosion | 2:17 | 19492.01 | -18.64 | 40.43 |  | -18.64 | 40.43 | 16 | int | 0.188 | 60000 | 788 | 0.32 | 0.59 | 12 | [12 empty] | -97.71494752 | 33.14776221 | 789.36
3820 | 4856 | metal loss corrosion | 1:16 | 19492.08 | -18.71 | 40.36 |  | -18.71 | 40.36 | 16 | int | 0.188 | 60000 | 788 | 0.38 | 0.59 | 12 | [12 empty] | -97.71494771 | 33.1477623 | 789.36
3820 | 4857 | metal loss corrosion | 11:04 | 19492.15 | -18.79 | 40.28 |  | -18.79 | 40.28 | 16 | int | 0.188 | 60000 | 788 | 0.44 | 0.59 | 12 | [12 empty] | -97.71494794 | 33.14776241 | 789.36
3820 | 4858 | metal loss corrosion | 1:07 | 19492.17 | -18.8 | 40.26 |  | -18.8 | 40.26 | 16 | int | 0.188 | 60000 | 788 | 0.38 | 0.59 | 10 | [12 empty] | -97.71494799 | 33.14776244 | 789.36
3820 | 4859 | metal loss corrosion | 1:52 | 19492.24 | -18.87 | 40.19 |  | -18.87 | 40.19 | 16 | int | 0.188 | 60000 | 788 | 0.32 | 0.59 | 10 | [12 empty] | -97.71494818 | 33.14776253 | 789.36
3820 | 4860 | metal loss corrosion | 1:32 | 19492.35 | -18.98 | 40.08 |  | -18.98 | 40.08 | 16 | int | 0.188 | 60000 | 788 | 0.34 | 0.59 | 10 | [12 empty] | -97.7149485 | 33.14776269 | 789.36
3820 | 4861 | metal loss corrosion | 1:05 | 19492.45 | -19.08 | 39.98 |  | -19.08 | 39.98 | 16 | int | 0.188 | 60000 | 788 | 0.45 | 0.59 | 10 | [12 empty] | -97.71494878 | 33.14776283 | 789.36
3820 | 4862 | metal loss corrosion | 9:51 | 19492.46 | -19.1 | 39.97 |  | -19.1 | 39.97 | 16 | int | 0.188 | 60000 | 788 | 0.32 | 0.59 | 10 | [12 empty] | -97.71494881 | 33.14776284 | 789.36
3820 | 4863 | metal loss corrosion | 1:55 | 19492.54 | -19.17 | 39.9 |  | -19.17 | 39.9 | 16 | int | 0.188 | 60000 | 788 | 0.33 | 0.59 | 12 | [12 empty] | -97.71494902 | 33.14776294 | 789.36
3820 | 4864 | metal loss corrosion | 1:06 | 19492.67 | -19.3 | 39.76 |  | -19.3 | 39.76 | 16 | int | 0.188 | 60000 | 788 | 0.86 | 0.59 | 10 | [12 empty] | -97.7149494 | 33.14776313 | 789.36
3820 | 4865 | metal loss corrosion | 2:00 | 19492.81 | -19.44 | 39.62 |  | -19.44 | 39.62 | 16 | int | 0.188 | 60000 | 788 | 0.33 | 0.59 | 12 | [12 empty] | -97.71494979 | 33.14776332 | 789.36
3820 | 4866 | metal loss corrosion | 2:03 | 19493.13 | -19.76 | 39.31 |  | -19.76 | 39.31 | 16 | int | 0.188 | 60000 | 788 | 0.39 | 0.59 | 13 |  | 1548.03 |  | 1.96 |  |  |  | 928.82 | 0.85 |  |  |  | -97.71495069 | 33.14776375 | 789.35
3820 | 4867 | metal loss corrosion | 10:35 | 19493.13 | -19.76 | 39.3 |  | -19.76 | 39.3 | 16 | int | 0.188 | 60000 | 788 | 0.34 | 0.59 | 12 | [12 empty] | -97.7149507 | 33.14776376 | 789.35
3820 | 4868 | metal loss corrosion | 2:01 | 19493.23 | -19.86 | 39.2 |  | -19.86 | 39.2 | 16 | int | 0.188 | 60000 | 788 | 0.57 | 0.59 | 12 | [12 empty] | -97.71495098 | 33.1477639 | 789.35
3820 | 4869 | metal loss corrosion | 1:07 | 19493.35 | -19.98 | 39.08 |  | -19.98 | 39.08 | 16 | int | 0.188 | 60000 | 788 | 0.32 | 0.59 | 10 | [12 empty] | -97.71495133 | 33.14776407 | 789.35
3820 | 4870 | metal loss corrosion | 10:15 | 19493.38 | -20.02 | 39.05 |  | -20.02 | 39.05 | 16 | int | 0.188 | 60000 | 788 | 0.36 | 0.59 | 12 | [12 empty] | -97.71495141 | 33.14776411 | 789.35
3820 | 4871 | metal loss corrosion | 10:37 | 19493.48 | -20.11 | 38.95 |  | -20.11 | 38.95 | 16 | int | 0.188 | 60000 | 788 | 0.69 | 0.59 | 15 |  | 1541.25 |  | 1.96 |  |  |  | 924.75 | 0.85 |  |  |  | -97.71495169 | 33.14776425 | 789.35
3820 | 4872 | metal loss corrosion | 9:57 | 19493.67 | -20.3 | 38.76 |  | -20.3 | 38.76 | 16 | int | 0.188 | 60000 | 788 | 0.36 | 0.59 | 12 | [12 empty] | -97.71495223 | 33.14776451 | 789.35
3820 | 4873 | metal loss corrosion | 10:40 | 19493.67 | -20.3 | 38.76 |  | -20.3 | 38.76 | 16 | int | 0.188 | 60000 | 788 | 0.33 | 0.59 | 12 | [12 empty] | -97.71495223 | 33.14776451 | 789.35
3820 | 4874 | metal loss corrosion | 1:06 | 19493.76 | -20.39 | 38.67 |  | -20.39 | 38.67 | 16 | int | 0.188 | 60000 | 788 | 0.33 | 0.59 | 10 | [12 empty] | -97.71495248 | 33.14776463 | 789.35
3820 | 4875 | metal loss corrosion | 12:41 | 19493.8 | -20.43 | 38.64 |  | -20.43 | 38.64 | 16 | int | 0.188 | 60000 | 788 | 0.36 | 0.59 | 10 | [12 empty] | -97.71495258 | 33.14776468 | 789.35
3820 | 4876 | metal loss corrosion | 10:38 | 19493.83 | -20.47 | 38.6 |  | -20.47 | 38.6 | 16 | int | 0.188 | 60000 | 788 | 0.32 | 0.59 | 10 | [10 empty] | 540 |  | -97.71495269 | 33.14776473 | 789.35 | 3t x 3t
3820 | 4877 | cluster | 10:34 | 19493.83 | -20.47 | 38.6 |  | -20.47 | 38.6 | 16 | int | 0.188 | 60000 | 788 | 1.03 | 0.89 | 12 | [10 empty] | 540 |  | -97.71495269 | 33.14776473 | 789.35 | 3t x 3t
3820 | 4878 | metal loss corrosion | 10:34 | 19493.89 | -20.52 | 38.54 |  | -20.52 | 38.54 | 16 | int | 0.188 | 60000 | 788 | 0.32 | 0.59 | 12 | [10 empty] | 540 |  | -97.71495285 | 33.14776481 | 789.35 | 3t x 3t
3820 | 4879 | metal loss corrosion | 1:09 | 19493.97 | -20.6 | 38.47 |  | -20.6 | 38.47 | 16 | int | 0.188 | 60000 | 788 | 0.32 | 0.59 | 12 | [12 empty] | -97.71495307 | 33.14776492 | 789.35
3820 | 4880 | metal loss corrosion | 1:57 | 19494.24 | -20.87 | 38.2 |  | -20.87 | 38.2 | 16 | int | 0.188 | 60000 | 788 | 0.34 | 0.59 | 10 | [12 empty] | -97.71495382 | 33.14776528 | 789.35
3820 | 4881 | metal loss corrosion | 10:20 | 19494.29 | -20.92 | 38.14 |  | -20.92 | 38.14 | 16 | int | 0.188 | 60000 | 788 | 0.54 | 1.35 | 10 | [12 empty] | -97.71495398 | 33.14776536 | 789.35
3820 | 4882 | metal loss corrosion | 10:50 | 19494.31 | -20.94 | 38.13 |  | -20.94 | 38.13 | 16 | int | 0.188 | 60000 | 788 | 0.66 | 0.59 | 12 | [12 empty] | -97.71495403 | 33.14776538 | 789.35
3820 | 4883 | cluster | 10:19 | 19494.42 | -21.05 | 38.01 |  | -21.05 | 38.01 | 16 | int | 0.188 | 60000 | 788 | 0.54 | 2.56 | 13 |  | 1545.41 |  | 1.96 |  |  |  | 927.25 | 0.85 |  | 541 |  | -97.71495435 | 33.14776554 | 789.35 | 3t x 3t
3820 | 4884 | metal loss corrosion | 10:47 | 19494.42 | -21.05 | 38.01 |  | -21.05 | 38.01 | 16 | int | 0.188 | 60000 | 788 | 0.45 | 0.59 | 12 | [10 empty] | 541 |  | -97.71495435 | 33.14776554 | 789.35 | 3t x 3t
3820 | 4885 | metal loss corrosion | 10:35 | 19494.43 | -21.06 | 38.01 |  | -21.06 | 38.01 | 16 | int | 0.188 | 60000 | 788 | 0.32 | 0.59 | 13 | [10 empty] | 541 |  | -97.71495437 | 33.14776555 | 789.35 | 3t x 3t
3820 | 4886 | metal loss corrosion | 10:19 | 19494.43 | -21.07 | 38 |  | -21.07 | 38 | 16 | int | 0.188 | 60000 | 788 | 0.38 | 0.59 | 12 | [10 empty] | 541 |  | -97.71495438 | 33.14776556 | 789.35 | 3t x 3t
3820 | 4887 | metal loss corrosion | 2:04 | 19494.52 | -21.15 | 37.91 |  | -21.15 | 37.91 | 16 | int | 0.188 | 60000 | 788 | 0.33 | 0.59 | 15 |  | 1548.65 |  | 1.97 |  |  |  | 929.19 | 0.85 |  |  |  | -97.71495463 | 33.14776568 | 789.34
3820 | 4888 | metal loss corrosion | 10:00 | 19494.56 | -21.19 | 37.88 |  | -21.19 | 37.88 | 16 | int | 0.188 | 60000 | 788 | 0.33 | 0.59 | 10 | [12 empty] | -97.71495474 | 33.14776573 | 789.34
3820 | 4889 | metal loss corrosion | 10:39 | 19494.57 | -21.2 | 37.87 |  | -21.2 | 37.87 | 16 | int | 0.188 | 60000 | 788 | 0.32 | 0.59 | 12 | [12 empty] | -97.71495476 | 33.14776574 | 789.34
3820 | 4890 | metal loss corrosion | 11:01 | 19494.59 | -21.22 | 37.84 |  | -21.22 | 37.84 | 16 | int | 0.188 | 60000 | 788 | 0.82 | 0.77 | 13 |  | 1539.56 |  | 1.95 |  |  |  | 923.74 | 0.85 |  |  |  | -97.71495483 | 33.14776578 | 789.34
3820 | 4891 | metal loss corrosion | 2:06 | 19494.61 | -21.24 | 37.83 |  | -21.24 | 37.83 | 16 | int | 0.188 | 60000 | 788 | 0.47 | 0.99 | 10 | [12 empty] | -97.71495487 | 33.1477658 | 789.34
3820 | 4892 | cluster | 11:21 | 19494.78 | -21.41 | 37.66 |  | -21.41 | 37.66 | 16 | int | 0.188 | 60000 | 788 | 0.9 | 1.27 | 10 | [10 empty] | 542 |  | -97.71495536 | 33.14776603 | 789.34 | 3t x 3t
3820 | 4893 | metal loss corrosion | 11:30 | 19494.78 | -21.41 | 37.66 |  | -21.41 | 37.66 | 16 | int | 0.188 | 60000 | 788 | 0.87 | 0.59 | 10 | [10 empty] | 542 |  | -97.71495536 | 33.14776603 | 789.34 | 3t x 3t
3820 | 4894 | metal loss corrosion | 11:21 | 19494.8 | -21.43 | 37.63 |  | -21.43 | 37.63 | 16 | int | 0.188 | 60000 | 788 | 0.63 | 0.59 | 10 | [10 empty] | 542 |  | -97.71495542 | 33.14776606 | 789.34 | 3t x 3t
3820 | 4895 | metal loss corrosion | 9:51 | 19495.03 | -21.66 | 37.41 |  | -21.66 | 37.41 | 16 | int | 0.188 | 60000 | 788 | 0.32 | 0.59 | 10 | [12 empty] | -97.71495606 | 33.14776637 | 789.34
3820 | 4896 | metal loss corrosion | 10:03 | 19495.26 | -21.89 | 37.17 |  | -21.89 | 37.17 | 16 | int | 0.188 | 60000 | 788 | 0.41 | 0.92 | 8 | [10 empty] | 543 |  | -97.71495672 | 33.1477667 | 789.34 | 3t x 3t
3820 | 4897 | cluster | 9:48 | 19495.26 | -21.89 | 37.17 |  | -21.89 | 37.17 | 16 | int | 0.188 | 60000 | 788 | 0.46 | 1.96 | 10 | [10 empty] | 543 |  | -97.71495672 | 33.1477667 | 789.34 | 3t x 3t
3820 | 4898 | metal loss corrosion | 9:48 | 19495.27 | -21.9 | 37.17 |  | -21.9 | 37.17 | 16 | int | 0.188 | 60000 | 788 | 0.39 | 0.59 | 10 | [10 empty] | 543 |  | -97.71495674 | 33.14776671 | 789.34 | 3t x 3t
3820 | 4899 | metal loss corrosion | 12:43 | 19495.37 | -22 | 37.07 |  | -22 | 37.07 | 16 | int | 0.188 | 60000 | 788 | 0.76 | 0.59 | 10 | [12 empty] | -97.71495702 | 33.14776684 | 789.34
3820 | 4900 | metal loss corrosion | 1:05 | 19495.4 | -22.03 | 37.04 |  | -22.03 | 37.04 | 16 | int | 0.188 | 60000 | 788 | 0.6 | 0.75 | 10 | [12 empty] | -97.71495711 | 33.14776688 | 789.34
3820 | 4901 | metal loss corrosion | 1:13 | 19495.65 | -22.28 | 36.79 |  | -22.28 | 36.79 | 16 | int | 0.188 | 60000 | 788 | 0.32 | 0.59 | 15 |  | 1548.81 |  | 1.97 |  |  |  | 929.29 | 0.85 |  |  |  | -97.71495782 | 33.14776723 | 789.34
3820 | 4902 | metal loss corrosion | 1:59 | 19495.66 | -22.29 | 36.77 |  | -22.29 | 36.77 | 16 | int | 0.188 | 60000 | 788 | 0.33 | 0.59 | 13 |  | 1548.99 |  | 1.97 |  |  |  | 929.39 | 0.85 |  |  |  | -97.71495786 | 33.14776725 | 789.34
3820 | 4903 | metal loss corrosion | 1:04 | 19495.91 | -22.54 | 36.52 |  | -22.54 | 36.52 | 16 | int | 0.188 | 60000 | 788 | 0.49 | 0.59 | 12 | [12 empty] | -97.71495856 | 33.14776759 | 789.33
3820 | 4904 | metal loss corrosion | 11:28 | 19496.04 | -22.67 | 36.4 |  | -22.67 | 36.4 | 16 | int | 0.188 | 60000 | 788 | 0.66 | 0.59 | 12 | [12 empty] | -97.71495891 | 33.14776776 | 789.33
3820 | 4905 | metal loss corrosion | 12:37 | 19496.1 | -22.73 | 36.33 |  | -22.73 | 36.33 | 16 | int | 0.188 | 60000 | 788 | 0.83 | 0.59 | 10 | [12 empty] | -97.7149591 | 33.14776786 | 789.33
3820 | 4906 | metal loss corrosion | 12:16 | 19496.15 | -22.78 | 36.29 |  | -22.78 | 36.29 | 16 | int | 0.188 | 60000 | 788 | 0.4 | 0.59 | 12 | [12 empty] | -97.71495922 | 33.14776792 | 789.33
3820 | 4907 | metal loss corrosion | 9:52 | 19496.25 | -22.88 | 36.18 |  | -22.88 | 36.18 | 16 | int | 0.188 | 60000 | 788 | 0.32 | 0.59 | 12 | [12 empty] | -97.71495952 | 33.14776806 | 789.33
3820 | 4908 | metal loss corrosion | 1:52 | 19496.28 | -22.91 | 36.16 |  | -22.91 | 36.16 | 16 | int | 0.188 | 60000 | 788 | 0.32 | 0.59 | 10 | [12 empty] | -97.7149596 | 33.1477681 | 789.33
3820 | 4909 | metal loss corrosion | 12:22 | 19496.35 | -22.98 | 36.08 |  | -22.98 | 36.08 | 16 | int | 0.188 | 60000 | 788 | 0.46 | 0.59 | 12 | [12 empty] | -97.71495981 | 33.1477682 | 789.33
3820 | 4910 | metal loss corrosion | 12:46 | 19496.36 | -22.99 | 36.08 |  | -22.99 | 36.08 | 16 | int | 0.188 | 60000 | 788 | 0.5 | 0.85 | 12 | [12 empty] | -97.71495983 | 33.14776821 | 789.33
3820 | 4911 | metal loss corrosion | 9:52 | 19496.46 | -23.09 | 35.97 |  | -23.09 | 35.97 | 16 | int | 0.188 | 60000 | 788 | 0.47 | 0.59 | 10 | [12 empty] | -97.71496011 | 33.14776835 | 789.33
3820 | 4912 | cluster | 10:39 | 19496.59 | -23.22 | 35.84 |  | -23.22 | 35.84 | 16 | int | 0.188 | 60000 | 788 | 0.97 | 1.76 | 10 | [10 empty] | 544 |  | -97.71496048 | 33.14776853 | 789.33 | 3t x 3t
3820 | 4913 | metal loss corrosion | 10:49 | 19496.59 | -23.22 | 35.84 |  | -23.22 | 35.84 | 16 | int | 0.188 | 60000 | 788 | 0.97 | 1.06 | 8 | [10 empty] | 544 |  | -97.71496048 | 33.14776853 | 789.33 | 3t x 3t
3820 | 4914 | metal loss corrosion | 10:39 | 19496.6 | -23.24 | 35.83 |  | -23.24 | 35.83 | 16 | int | 0.188 | 60000 | 788 | 0.76 | 0.59 | 10 | [10 empty] | 544 |  | -97.71496052 | 33.14776855 | 789.33 | 3t x 3t
3820 | 4915 | metal loss corrosion | 10:48 | 19496.87 | -23.5 | 35.57 |  | -23.5 | 35.57 | 16 | int | 0.188 | 60000 | 788 | 0.32 | 0.64 | 10 | [12 empty] | -97.71496126 | 33.14776891 | 789.33
3820 | 4916 | metal loss corrosion | 12:39 | 19496.93 | -23.56 | 35.51 |  | -23.56 | 35.51 | 16 | int | 0.188 | 60000 | 788 | 0.44 | 0.59 | 12 | [12 empty] | -97.71496144 | 33.147769 | 789.33
3820 | 4917 | metal loss corrosion | 10:58 | 19496.95 | -23.58 | 35.49 |  | -23.58 | 35.49 | 16 | int | 0.188 | 60000 | 788 | 0.48 | 0.59 | 10 | [12 empty] | -97.71496149 | 33.14776902 | 789.33
3820 | 4918 | metal loss corrosion | 1:59 | 19497.51 | -24.14 | 34.93 |  | -24.14 | 34.93 | 16 | int | 0.188 | 60000 | 788 | 0.39 | 0.59 | 10 | [10 empty] | 545 |  | -97.71496307 | 33.14776979 | 789.32 | 3t x 3t
3820 | 4919 | cluster | 1:59 | 19497.51 | -24.14 | 34.93 |  | -24.14 | 34.93 | 16 | int | 0.188 | 60000 | 788 | 1 | 1.72 | 10 | [10 empty] | 545 |  | -97.71496307 | 33.14776979 | 789.32 | 3t x 3t
3820 | 4920 | metal loss corrosion | 2:10 | 19497.53 | -24.16 | 34.9 |  | -24.16 | 34.9 | 16 | int | 0.188 | 60000 | 788 | 0.71 | 0.96 | 8 | [10 empty] | 545 |  | -97.71496314 | 33.14776983 | 789.32 | 3t x 3t
3820 | 4921 | metal loss corrosion | 2:21 | 19497.81 | -24.44 | 34.62 |  | -24.44 | 34.62 | 16 | int | 0.188 | 60000 | 788 | 0.4 | 0.59 | 12 | [10 empty] | 546 |  | -97.71496393 | 33.14777021 | 789.32 | 3t x 3t
3820 | 4922 | cluster | 2:16 | 19497.81 | -24.44 | 34.62 |  | -24.44 | 34.62 | 16 | int | 0.188 | 60000 | 788 | 0.95 | 0.96 | 12 | [10 empty] | 546 |  | -97.71496393 | 33.14777021 | 789.32 | 3t x 3t
3820 | 4923 | metal loss corrosion | 2:16 | 19497.86 | -24.49 | 34.57 |  | -24.49 | 34.57 | 16 | int | 0.188 | 60000 | 788 | 0.32 | 0.59 | 10 | [10 empty] | 546 |  | -97.71496408 | 33.14777029 | 789.32 | 3t x 3t
3820 | 4924 | metal loss corrosion | 2:18 | 19498.02 | -24.66 | 34.41 |  | -24.66 | 34.41 | 16 | int | 0.188 | 60000 | 788 | 0.39 | 0.59 | 10 | [12 empty] | -97.71496453 | 33.14777051 | 789.32
3820 | 4925 | metal loss corrosion | 11:32 | 19498.17 | -24.8 | 34.26 |  | -24.8 | 34.26 | 16 | int | 0.188 | 60000 | 788 | 0.33 | 0.59 | 10 | [12 empty] | -97.71496495 | 33.14777071 | 789.32
3820 | 4926 | metal loss corrosion | 2:18 | 19498.24 | -24.87 | 34.19 |  | -24.87 | 34.19 | 16 | int | 0.188 | 60000 | 788 | 0.32 | 0.59 | 12 | [12 empty] | -97.71496515 | 33.14777081 | 789.32
3820 | 4927 | cluster | 10:30 | 19498.36 | -24.99 | 34.08 |  | -24.99 | 34.08 | 16 | int | 0.188 | 60000 | 788 | 1.43 | 1.76 | 10 | [10 empty] | 547 |  | -97.71496548 | 33.14777097 | 789.32 | 3t x 3t
3820 | 4928 | metal loss corrosion | 10:47 | 19498.36 | -24.99 | 34.08 |  | -24.99 | 34.08 | 16 | int | 0.188 | 60000 | 788 | 0.32 | 0.59 | 10 | [10 empty] | 547 |  | -97.71496548 | 33.14777097 | 789.32 | 3t x 3t
3820 | 4929 | metal loss corrosion | 10:30 | 19498.41 | -25.04 | 34.03 |  | -25.04 | 34.03 | 16 | int | 0.188 | 60000 | 788 | 0.84 | 1.08 | 8 | [10 empty] | 547 |  | -97.71496562 | 33.14777104 | 789.32 | 3t x 3t
3820 | 4930 | metal loss corrosion | 11:06 | 19498.43 | -25.06 | 34.01 |  | -25.06 | 34.01 | 16 | int | 0.188 | 60000 | 788 | 0.45 | 0.59 | 12 | [12 empty] | -97.71496568 | 33.14777107 | 789.32
3820 | 4931 | metal loss corrosion | 2:20 | 19498.72 | -25.35 | 33.71 |  | -25.35 | 33.71 | 16 | int | 0.188 | 60000 | 788 | 0.32 | 0.59 | 10 | [12 empty] | -97.71496651 | 33.14777147 | 789.31
3820 | 4932 | cluster | 1:02 | 19498.74 | -25.37 | 33.69 |  | -25.37 | 33.69 | 16 | int | 0.188 | 60000 | 788 | 1.28 | 1.1 | 12 | [10 empty] | 548 |  | -97.71496656 | 33.1477715 | 789.31 | 3t x 3t
3820 | 4933 | metal loss corrosion | 1:10 | 19498.74 | -25.37 | 33.69 |  | -25.37 | 33.69 | 16 | int | 0.188 | 60000 | 788 | 0.32 | 0.59 | 10 | [10 empty] | 548 |  | -97.71496656 | 33.1477715 | 789.31 | 3t x 3t
3820 | 4934 | metal loss corrosion | 2:19 | 19498.81 | -25.44 | 33.63 |  | -25.44 | 33.63 | 16 | int | 0.188 | 60000 | 788 | 0.32 | 0.59 | 13 |  | 1548.99 |  | 1.97 |  |  |  | 929.39 | 0.85 |  |  |  | -97.71496674 | 33.14777159 | 789.31
3820 | 4935 | metal loss corrosion | 1:02 | 19498.81 | -25.44 | 33.62 |  | -25.44 | 33.62 | 16 | int | 0.188 | 60000 | 788 | 0.41 | 0.59 | 12 | [10 empty] | 548 |  | -97.71496676 | 33.1477716 | 789.31 | 3t x 3t
3820 | 4936 | metal loss corrosion | 1:29 | 19499.53 | -26.16 | 32.9 |  | -26.16 | 32.9 | 16 | int | 0.188 | 60000 | 788 | 0.32 | 0.59 | 10 | [12 empty] | -97.71496879 | 33.14777259 | 789.31
3820 | 4937 | metal loss corrosion | 1:16 | 19499.64 | -26.27 | 32.79 |  | -26.27 | 32.79 | 16 | int | 0.188 | 60000 | 788 | 0.32 | 0.59 | 10 | [12 empty] | -97.7149691 | 33.14777274 | 789.31
3820 | 4938 | metal loss corrosion | 12:43 | 19499.77 | -26.4 | 32.66 |  | -26.4 | 32.66 | 16 | int | 0.188 | 60000 | 788 | 0.33 | 0.71 | 10 | [12 empty] | -97.71496948 | 33.14777292 | 789.31
3820 | 4939 | metal loss corrosion | 9:46 | 19499.92 | -26.55 | 32.51 |  | -26.55 | 32.51 | 16 | int | 0.188 | 60000 | 788 | 0.32 | 0.59 | 12 | [12 empty] | -97.7149699 | 33.14777313 | 789.3
3820 | 4940 | metal loss corrosion | 12:43 | 19500.01 | -26.64 | 32.43 |  | -26.64 | 32.43 | 16 | int | 0.188 | 60000 | 788 | 0.33 | 0.59 | 10 | [12 empty] | -97.71497013 | 33.14777324 | 789.3
3820 | 4941 | cluster | 10:46 | 19500.07 | -26.7 | 32.36 |  | -26.7 | 32.36 | 16 | int | 0.188 | 60000 | 788 | 1.58 | 1.62 | 12 | [10 empty] | 549 |  | -97.71497032 | 33.14777333 | 789.3 | 3t x 3t
3820 | 4942 | metal loss corrosion | 10:46 | 19500.07 | -26.7 | 32.36 |  | -26.7 | 32.36 | 16 | int | 0.188 | 60000 | 788 | 0.34 | 0.59 | 12 | [10 empty] | 549 |  | -97.71497032 | 33.14777333 | 789.3 | 3t x 3t
3820 | 4943 | metal loss corrosion | 11:01 | 19500.13 | -26.76 | 32.3 |  | -26.76 | 32.3 | 16 | int | 0.188 | 60000 | 788 | 0.84 | 0.59 | 10 | [10 empty] | 549 |  | -97.71497049 | 33.14777342 | 789.3 | 3t x 3t
3820 | 4944 | metal loss corrosion | 10:34 | 19500.29 | -26.92 | 32.14 |  | -26.92 | 32.14 | 16 | int | 0.188 | 60000 | 788 | 0.32 | 0.59 | 12 | [12 empty] | -97.71497095 | 33.14777364 | 789.3
3820 | 4945 | metal loss corrosion | 2:15 | 19500.32 | -26.95 | 32.11 |  | -26.95 | 32.11 | 16 | int | 0.188 | 60000 | 788 | 0.33 | 0.59 | 10 | [12 empty] | -97.71497103 | 33.14777368 | 789.3
3820 | 4946 | metal loss corrosion | 10:50 | 19500.48 | -27.11 | 31.96 |  | -27.11 | 31.96 | 16 | int | 0.188 | 60000 | 788 | 0.34 | 0.59 | 13 |  | 1548.69 |  | 1.97 |  |  |  | 929.21 | 0.85 |  |  |  | -97.71497147 | 33.1477739 | 789.3
3820 | 4947 | metal loss corrosion | 2:21 | 19500.5 | -27.13 | 31.94 |  | -27.13 | 31.94 | 16 | int | 0.188 | 60000 | 788 | 0.34 | 0.59 | 15 |  | 1548.47 |  | 1.97 |  |  |  | 929.08 | 0.85 |  |  |  | -97.71497152 | 33.14777392 | 789.3
3820 | 4948 | metal loss corrosion | 11:05 | 19500.91 | -27.54 | 31.52 |  | -27.54 | 31.52 | 16 | int | 0.188 | 60000 | 788 | 0.44 | 0.59 | 12 | [12 empty] | -97.7149727 | 33.1477745 | 789.3
3820 | 4949 | metal loss corrosion | 2:19 | 19500.99 | -27.63 | 31.44 |  | -27.63 | 31.44 | 16 | int | 0.188 | 60000 | 788 | 0.67 | 0.59 | 12 | [12 empty] | -97.71497293 | 33.14777461 | 789.3
3820 | 4950 | metal loss corrosion | 1:57 | 19501.16 | -27.79 | 31.28 |  | -27.79 | 31.28 | 16 | int | 0.188 | 60000 | 788 | 0.35 | 0.59 | 15 |  | 1548.11 |  | 1.96 |  |  |  | 928.87 | 0.85 |  |  |  | -97.71497339 | 33.14777483 | 789.29
3820 | 4951 | metal loss corrosion | 1:50 | 19501.55 | -28.18 | 30.89 |  | -28.18 | 30.89 | 16 | int | 0.188 | 60000 | 788 | 0.32 | 0.59 | 10 | [12 empty] | -97.71497449 | 33.14777537 | 789.29
3820 | 4952 | metal loss corrosion | 1:10 | 19501.57 | -28.2 | 30.86 |  | -28.2 | 30.86 | 16 | int | 0.188 | 60000 | 788 | 0.6 | 0.59 | 10 | [12 empty] | -97.71497456 | 33.14777541 | 789.29
3820 | 4953 | metal loss corrosion | 1:57 | 19501.69 | -28.32 | 30.75 |  | -28.32 | 30.75 | 16 | int | 0.188 | 60000 | 788 | 0.42 | 0.59 | 10 | [12 empty] | -97.71497489 | 33.14777557 | 789.29
3820 | 4954 | metal loss corrosion | 10:18 | 19502 | -28.63 | 30.44 |  | -28.63 | 30.44 | 16 | int | 0.188 | 60000 | 788 | 0.32 | 0.59 | 10 | [12 empty] | -97.71497577 | 33.147776 | 789.29
3820 | 4955 | cluster | 10:44 | 19502.03 | -28.66 | 30.41 |  | -28.66 | 30.41 | 16 | int | 0.188 | 60000 | 788 | 1.24 | 0.71 | 13 |  | 1528.71 |  | 1.94 |  |  |  | 917.22 | 0.86 |  | 550 |  | -97.71497584 | 33.14777603 | 789.29 | 3t x 3t
3820 | 4956 | metal loss corrosion | 10:46 | 19502.03 | -28.66 | 30.41 |  | -28.66 | 30.41 | 16 | int | 0.188 | 60000 | 788 | 0.38 | 0.59 | 12 | [10 empty] | 550 |  | -97.71497584 | 33.14777603 | 789.29 | 3t x 3t
3820 | 4957 | metal loss corrosion | 10:16 | 19502.09 | -28.72 | 30.35 |  | -28.72 | 30.35 | 16 | int | 0.188 | 60000 | 788 | 0.47 | 0.59 | 19 |  | 1544.75 |  | 1.96 |  |  |  | 926.85 | 0.85 |  |  |  | -97.71497602 | 33.14777612 | 789.29
3820 | 4958 | metal loss corrosion | 10:44 | 19502.1 | -28.73 | 30.34 |  | -28.73 | 30.34 | 16 | int | 0.188 | 60000 | 788 | 0.38 | 0.59 | 13 | [10 empty] | 550 |  | -97.71497604 | 33.14777613 | 789.29 | 3t x 3t
3820 | 4959 | metal loss corrosion | 11:02 | 19502.18 | -28.81 | 30.25 |  | -28.81 | 30.25 | 16 | int | 0.188 | 60000 | 788 | 0.32 | 0.59 | 12 | [12 empty] | -97.71497628 | 33.14777625 | 789.29
3820 | 4960 | metal loss corrosion | 1:16 | 19502.23 | -28.86 | 30.21 |  | -28.86 | 30.21 | 16 | int | 0.188 | 60000 | 788 | 0.35 | 0.59 | 10 | [12 empty] | -97.71497642 | 33.14777631 | 789.29
3820 | 4961 | metal loss corrosion | 2:01 | 19502.23 | -28.86 | 30.2 |  | -28.86 | 30.2 | 16 | int | 0.188 | 60000 | 788 | 0.32 | 0.59 | 13 |  | 1548.99 |  | 1.97 |  |  |  | 929.39 | 0.85 |  |  |  | -97.71497642 | 33.14777632 | 789.29
3820 | 4962 | metal loss corrosion | 2:22 | 19502.24 | -28.87 | 30.2 |  | -28.87 | 30.2 | 16 | int | 0.188 | 60000 | 788 | 0.47 | 0.59 | 10 | [12 empty] | -97.71497643 | 33.14777632 | 789.29
3820 | 4963 | metal loss corrosion | 10:16 | 19502.29 | -28.92 | 30.15 |  | -28.92 | 30.15 | 16 | int | 0.188 | 60000 | 788 | 0.57 | 0.59 | 10 | [12 empty] | -97.71497659 | 33.1477764 | 789.29
3820 | 4964 | metal loss corrosion | 10:45 | 19502.31 | -28.94 | 30.13 |  | -28.94 | 30.13 | 16 | int | 0.188 | 60000 | 788 | 0.38 | 0.66 | 12 | [10 empty] | 551 |  | -97.71497664 | 33.14777643 | 789.29 | 3t x 3t
3820 | 4965 | cluster | 10:44 | 19502.31 | -28.94 | 30.13 |  | -28.94 | 30.13 | 16 | int | 0.188 | 60000 | 788 | 1.01 | 0.73 | 12 | [10 empty] | 551 |  | -97.71497664 | 33.14777643 | 789.29 | 3t x 3t
3820 | 4966 | metal loss corrosion | 10:44 | 19502.37 | -29 | 30.07 |  | -29 | 30.07 | 16 | int | 0.188 | 60000 | 788 | 0.34 | 0.59 | 10 | [10 empty] | 551 |  | -97.7149768 | 33.1477765 | 789.28 | 3t x 3t
3820 | 4967 | metal loss corrosion | 1:56 | 19502.42 | -29.05 | 30.02 |  | -29.05 | 30.02 | 16 | int | 0.188 | 60000 | 788 | 0.35 | 0.59 | 15 |  | 1548.29 |  | 1.96 |  |  |  | 928.98 | 0.85 |  |  |  | -97.71497694 | 33.14777657 | 789.28
3820 | 4968 | metal loss corrosion | 12:47 | 19502.44 | -29.07 | 29.99 |  | -29.07 | 29.99 | 16 | int | 0.188 | 60000 | 788 | 0.45 | 0.67 | 10 | [12 empty] | -97.71497702 | 33.14777661 | 789.28
3820 | 4969 | metal loss corrosion | 12:38 | 19502.54 | -29.17 | 29.89 |  | -29.17 | 29.89 | 16 | int | 0.188 | 60000 | 788 | 0.46 | 0.59 | 12 | [12 empty] | -97.7149773 | 33.14777675 | 789.28
3820 | 4970 | metal loss corrosion | 10:22 | 19502.55 | -29.18 | 29.89 |  | -29.18 | 29.89 | 16 | int | 0.188 | 60000 | 788 | 0.36 | 0.74 | 12 | [12 empty] | -97.71497732 | 33.14777675 | 789.28
3820 | 4971 | metal loss corrosion | 10:59 | 19502.92 | -29.56 | 29.51 |  | -29.56 | 29.51 | 16 | int | 0.188 | 60000 | 788 | 0.41 | 0.59 | 10 | [12 empty] | -97.71497838 | 33.14777728 | 789.28
3820 | 4972 | metal loss corrosion | 2:16 | 19502.93 | -29.56 | 29.51 |  | -29.56 | 29.51 | 16 | int | 0.188 | 60000 | 788 | 0.34 | 0.66 | 12 | [12 empty] | -97.71497839 | 33.14777728 | 789.28
3820 | 4973 | metal loss corrosion | 1:52 | 19502.95 | -29.58 | 29.49 |  | -29.58 | 29.49 | 16 | int | 0.188 | 60000 | 788 | 0.41 | 0.59 | 12 | [12 empty] | -97.71497845 | 33.14777731 | 789.28
3820 | 4974 | metal loss corrosion | 1:15 | 19503.06 | -29.69 | 29.37 |  | -29.69 | 29.37 | 16 | int | 0.188 | 60000 | 788 | 0.39 | 0.59 | 12 | [12 empty] | -97.71497877 | 33.14777747 | 789.28
3820 | 4975 | metal loss corrosion | 2:14 | 19503.16 | -29.79 | 29.28 |  | -29.79 | 29.28 | 16 | int | 0.188 | 60000 | 788 | 0.32 | 0.59 | 10 | [12 empty] | -97.71497904 | 33.1477776 | 789.28
3820 | 4976 | metal loss corrosion | 11:24 | 19503.26 | -29.89 | 29.18 |  | -29.89 | 29.18 | 16 | int | 0.188 | 60000 | 788 | 0.56 | 0.59 | 10 | [12 empty] | -97.71497932 | 33.14777773 | 789.28
3820 | 4977 | metal loss corrosion | 10:48 | 19503.3 | -29.93 | 29.14 |  | -29.93 | 29.14 | 16 | int | 0.188 | 60000 | 788 | 0.37 | 0.59 | 10 | [12 empty] | -97.71497943 | 33.14777779 | 789.28
3820 | 4978 | metal loss corrosion | 2:20 | 19503.37 | -30 | 29.06 |  | -30 | 29.06 | 16 | int | 0.188 | 60000 | 788 | 0.41 | 0.59 | 10 | [12 empty] | -97.71497965 | 33.14777789 | 789.28
3820 | 4979 | metal loss corrosion | 11:04 | 19503.65 | -30.28 | 28.79 |  | -30.28 | 28.79 | 16 | int | 0.188 | 60000 | 788 | 0.42 | 0.59 | 10 | [12 empty] | -97.71498042 | 33.14777827 | 789.27
3820 | 4980 | metal loss corrosion | 10:59 | 19503.88 | -30.51 | 28.55 |  | -30.51 | 28.55 | 16 | int | 0.188 | 60000 | 788 | 0.33 | 0.59 | 12 | [12 empty] | -97.71498108 | 33.1477786 | 789.27
3820 | 4981 | metal loss corrosion | 2:20 | 19503.93 | -30.56 | 28.5 |  | -30.56 | 28.5 | 16 | int | 0.188 | 60000 | 788 | 0.49 | 0.59 | 10 | [12 empty] | -97.71498123 | 33.14777867 | 789.27
3820 | 4982 | metal loss corrosion | 9:58 | 19503.94 | -30.57 | 28.49 |  | -30.57 | 28.49 | 16 | int | 0.188 | 60000 | 788 | 0.35 | 0.59 | 12 | [12 empty] | -97.71498125 | 33.14777868 | 789.27
3820 | 4983 | metal loss corrosion | 2:00 | 19503.94 | -30.58 | 28.49 |  | -30.58 | 28.49 | 16 | int | 0.188 | 60000 | 788 | 0.32 | 0.59 | 13 | [10 empty] | 552 |  | -97.71498126 | 33.14777869 | 789.27 | 3t x 3t
3820 | 4984 | cluster | 1:48 | 19503.94 | -30.58 | 28.49 |  | -30.58 | 28.49 | 16 | int | 0.188 | 60000 | 788 | 0.47 | 1.43 | 13 |  | 1546.83 |  | 1.96 |  |  |  | 928.1 | 0.85 |  | 552 |  | -97.71498126 | 33.14777869 | 789.27 | 3t x 3t
3820 | 4985 | metal loss corrosion | 1:28 | 19503.95 | -30.58 | 28.49 |  | -30.58 | 28.49 | 16 | int | 0.188 | 60000 | 788 | 0.38 | 0.59 | 10 | [12 empty] | -97.71498127 | 33.14777869 | 789.27
3820 | 4986 | metal loss corrosion | 1:48 | 19503.96 | -30.59 | 28.48 |  | -30.59 | 28.48 | 16 | int | 0.188 | 60000 | 788 | 0.32 | 0.59 | 10 | [10 empty] | 552 |  | -97.7149813 | 33.1477787 | 789.27 | 3t x 3t
3820 | 4987 | metal loss corrosion | 10:45 | 19504.07 | -30.7 | 28.37 |  | -30.7 | 28.37 | 16 | int | 0.188 | 60000 | 788 | 0.5 | 0.59 | 10 | [12 empty] | -97.71498161 | 33.14777885 | 789.27
3820 | 4988 | metal loss corrosion | 1:35 | 19504.13 | -30.76 | 28.31 |  | -30.76 | 28.31 | 16 | int | 0.188 | 60000 | 788 | 0.32 | 0.59 | 12 | [12 empty] | -97.71498178 | 33.14777894 | 789.27
3820 | 4989 | metal loss corrosion | 9:56 | 19504.19 | -30.82 | 28.24 |  | -30.82 | 28.24 | 16 | int | 0.188 | 60000 | 788 | 0.32 | 0.59 | 10 | [12 empty] | -97.71498196 | 33.14777903 | 789.27
3820 | 4990 | metal loss corrosion | 10:38 | 19505.35 | -31.98 | 27.09 |  | -31.98 | 27.09 | 16 | int | 0.188 | 60000 | 788 | 0.32 | 0.59 | 12 | [12 empty] | -97.71498522 | 33.14778062 | 789.26
3820 | 4991 | metal loss corrosion | 2:16 | 19505.41 | -32.04 | 27.03 |  | -32.04 | 27.03 | 16 | int | 0.188 | 60000 | 788 | 0.34 | 0.59 | 12 | [12 empty] | -97.7149854 | 33.14778071 | 789.26
3820 | 4992 | metal loss corrosion | 9:51 | 19505.43 | -32.06 | 27 |  | -32.06 | 27 | 16 | int | 0.188 | 60000 | 788 | 0.44 | 0.59 | 12 | [12 empty] | -97.71498546 | 33.14778074 | 789.26
3820 | 4993 | metal loss corrosion | 9:53 | 19505.56 | -32.19 | 26.88 |  | -32.19 | 26.88 | 16 | int | 0.188 | 60000 | 788 | 0.41 | 0.59 | 13 |  | 1547.85 |  | 1.96 |  |  |  | 928.71 | 0.85 |  |  |  | -97.71498583 | 33.14778092 | 789.26
3820 | 4994 | metal loss corrosion | 2:19 | 19505.56 | -32.2 | 26.87 |  | -32.2 | 26.87 | 16 | int | 0.188 | 60000 | 788 | 0.53 | 0.59 | 12 | [12 empty] | -97.71498584 | 33.14778093 | 789.26
3820 | 4995 | metal loss corrosion | 10:43 | 19505.58 | -32.21 | 26.85 |  | -32.21 | 26.85 | 16 | int | 0.188 | 60000 | 788 | 0.32 | 0.59 | 12 | [12 empty] | -97.71498589 | 33.14778095 | 789.26
3820 | 4996 | cluster | 2:20 | 19505.8 | -32.43 | 26.63 |  | -32.43 | 26.63 | 16 | int | 0.188 | 60000 | 788 | 1.24 | 0.76 | 12 | [10 empty] | 553 |  | -97.71498651 | 33.14778125 | 789.26 | 3t x 3t
3820 | 4997 | metal loss corrosion | 2:23 | 19505.8 | -32.43 | 26.63 |  | -32.43 | 26.63 | 16 | int | 0.188 | 60000 | 788 | 0.4 | 0.59 | 10 | [10 empty] | 553 |  | -97.71498651 | 33.14778125 | 789.26 | 3t x 3t
3820 | 4998 | metal loss corrosion | 2:20 | 19505.87 | -32.5 | 26.56 |  | -32.5 | 26.56 | 16 | int | 0.188 | 60000 | 788 | 0.44 | 0.59 | 12 | [10 empty] | 553 |  | -97.7149867 | 33.14778135 | 789.26 | 3t x 3t
3820 | 4999 | metal loss corrosion | 10:40 | 19505.95 | -32.58 | 26.49 |  | -32.58 | 26.49 | 16 | int | 0.188 | 60000 | 788 | 0.36 | 0.59 | 13 |  | 1548.53 |  | 1.97 |  |  |  | 929.12 | 0.85 |  |  |  | -97.71498693 | 33.14778146 | 789.26
3820 | 5000 | cluster | 10:12 | 19506.05 | -32.68 | 26.39 |  | -32.68 | 26.39 | 16 | int | 0.188 | 60000 | 788 | 1.9 | 3.9 | 13 |  | 1510.32 |  | 1.92 |  |  |  | 906.19 | 0.87 |  | 554 |  | -97.71498721 | 33.14778159 | 789.25 | 3t x 3t
3820 | 5001 | metal loss corrosion | 11:00 | 19506.05 | -32.68 | 26.39 |  | -32.68 | 26.39 | 16 | int | 0.188 | 60000 | 788 | 0.49 | 0.59 | 13 | [10 empty] | 554 |  | -97.71498721 | 33.14778159 | 789.25 | 3t x 3t
3820 | 5002 | metal loss corrosion | 10:27 | 19506.1 | -32.73 | 26.34 |  | -32.73 | 26.34 | 16 | int | 0.188 | 60000 | 788 | 0.6 | 0.71 | 10 | [10 empty] | 554 |  | -97.71498735 | 33.14778166 | 789.25 | 3t x 3t
3820 | 5003 | metal loss corrosion | 10:12 | 19506.1 | -32.73 | 26.33 |  | -32.73 | 26.33 | 16 | int | 0.188 | 60000 | 788 | 0.88 | 0.6 | 10 | [10 empty] | 554 |  | -97.71498736 | 33.14778167 | 789.25 | 3t x 3t
3820 | 5004 | metal loss corrosion | 10:46 | 19506.11 | -32.74 | 26.32 |  | -32.74 | 26.32 | 16 | int | 0.188 | 60000 | 788 | 0.32 | 0.59 | 13 | [10 empty] | 554 |  | -97.71498739 | 33.14778168 | 789.25 | 3t x 3t
3820 | 5005 | metal loss corrosion | 10:41 | 19506.13 | -32.76 | 26.3 |  | -32.76 | 26.3 | 16 | int | 0.188 | 60000 | 788 | 0.89 | 0.59 | 12 | [10 empty] | 554 |  | -97.71498745 | 33.14778171 | 789.25 | 3t x 3t
3820 | 5006 | metal loss corrosion | 11:05 | 19506.15 | -32.78 | 26.29 |  | -32.78 | 26.29 | 16 | int | 0.188 | 60000 | 788 | 0.69 | 0.59 | 12 | [12 empty] | -97.71498748 | 33.14778173 | 789.25
3820 | 5007 | metal loss corrosion | 2:17 | 19506.34 | -32.97 | 26.09 |  | -32.97 | 26.09 | 16 | int | 0.188 | 60000 | 788 | 0.34 | 0.59 | 12 | [12 empty] | -97.71498803 | 33.147782 | 789.25
3820 | 5008 | metal loss corrosion | 10:40 | 19506.75 | -33.38 | 25.69 |  | -33.38 | 25.69 | 16 | int | 0.188 | 60000 | 788 | 0.38 | 0.59 | 12 | [12 empty] | -97.71498918 | 33.14778256 | 789.25
3820 | 5009 | metal loss corrosion | 10:28 | 19507.14 | -33.77 | 25.29 |  | -33.77 | 25.29 | 16 | int | 0.188 | 60000 | 788 | 0.32 | 0.59 | 12 | [10 empty] | 555 |  | -97.7149903 | 33.14778311 | 789.25 | 3t x 3t
3820 | 5010 | cluster | 10:15 | 19507.14 | -33.77 | 25.29 |  | -33.77 | 25.29 | 16 | int | 0.188 | 60000 | 788 | 0.71 | 1.51 | 12 | [10 empty] | 555 |  | -97.7149903 | 33.14778311 | 789.25 | 3t x 3t
3820 | 5011 | metal loss corrosion | 10:15 | 19507.18 | -33.81 | 25.26 |  | -33.81 | 25.26 | 16 | int | 0.188 | 60000 | 788 | 0.32 | 0.59 | 10 | [10 empty] | 555 |  | -97.71499039 | 33.14778315 | 789.25 | 3t x 3t
3820 | 5012 | metal loss corrosion | 2:21 | 19507.42 | -34.06 | 25.01 |  | -34.06 | 25.01 | 16 | int | 0.188 | 60000 | 788 | 0.38 | 0.59 | 12 | [12 empty] | -97.71499109 | 33.1477835 | 789.24
3820 | 5013 | metal loss corrosion | 1:09 | 19507.47 | -34.1 | 24.97 |  | -34.1 | 24.97 | 16 | int | 0.188 | 60000 | 788 | 0.4 | 0.59 | 15 |  | 1547.52 |  | 1.96 |  |  |  | 928.51 | 0.85 |  |  |  | -97.71499121 | 33.14778355 | 789.24
3820 | 5014 | metal loss corrosion | 1:48 | 19507.69 | -34.32 | 24.74 |  | -34.32 | 24.74 | 16 | int | 0.188 | 60000 | 788 | 0.48 | 0.59 | 12 | [12 empty] | -97.71499184 | 33.14778387 | 789.24
3820 | 5015 | metal loss corrosion | 10:34 | 19507.84 | -34.47 | 24.6 |  | -34.47 | 24.6 | 16 | int | 0.188 | 60000 | 788 | 0.32 | 0.59 | 10 | [12 empty] | -97.71499226 | 33.14778407 | 789.24
3820 | 5016 | metal loss corrosion | 1:59 | 19507.96 | -34.6 | 24.47 |  | -34.6 | 24.47 | 16 | int | 0.188 | 60000 | 788 | 0.47 | 0.59 | 13 | [10 empty] | 556 |  | -97.71499262 | 33.14778425 | 789.24 | 3t x 3t
3820 | 5017 | cluster | 1:52 | 19507.96 | -34.6 | 24.47 |  | -34.6 | 24.47 | 16 | int | 0.188 | 60000 | 788 | 0.53 | 1.06 | 13 |  | 1546.14 |  | 1.96 |  |  |  | 927.69 | 0.85 |  | 556 |  | -97.71499262 | 33.14778425 | 789.24 | 3t x 3t
3820 | 5018 | metal loss corrosion | 1:52 | 19507.97 | -34.61 | 24.46 |  | -34.61 | 24.46 | 16 | int | 0.188 | 60000 | 788 | 0.41 | 0.59 | 12 | [10 empty] | 556 |  | -97.71499265 | 33.14778426 | 789.24 | 3t x 3t
3820 | 5019 | metal loss corrosion | 2:18 | 19507.99 | -34.62 | 24.45 |  | -34.62 | 24.45 | 16 | int | 0.188 | 60000 | 788 | 0.39 | 0.59 | 15 |  | 1547.52 |  | 1.96 |  |  |  | 928.51 | 0.85 |  |  |  | -97.71499269 | 33.14778428 | 789.24
3820 | 5020 | metal loss corrosion | 10:25 | 19508.19 | -34.82 | 24.24 |  | -34.82 | 24.24 | 16 | int | 0.188 | 60000 | 788 | 0.54 | 0.7 | 10 | [12 empty] | -97.71499326 | 33.14778456 | 789.24
3820 | 5021 | metal loss corrosion | 9:53 | 19508.34 | -34.97 | 24.09 |  | -34.97 | 24.09 | 16 | int | 0.188 | 60000 | 788 | 0.36 | 0.59 | 12 | [12 empty] | -97.71499368 | 33.14778477 | 789.24
3820 | 5022 | metal loss corrosion | 10:42 | 19508.37 | -35.01 | 24.06 |  | -35.01 | 24.06 | 16 | int | 0.188 | 60000 | 788 | 0.59 | 0.87 | 10 | [12 empty] | -97.71499378 | 33.14778481 | 789.24
3820 | 5023 | metal loss corrosion | 2:21 | 19508.68 | -35.31 | 23.75 |  | -35.31 | 23.75 | 16 | int | 0.188 | 60000 | 788 | 0.4 | 0.59 | 10 | [12 empty] | -97.71499464 | 33.14778524 | 789.23
3820 | 5024 | metal loss corrosion | 1:11 | 19508.8 | -35.44 | 23.63 |  | -35.44 | 23.63 | 16 | int | 0.188 | 60000 | 788 | 0.32 | 0.59 | 10 | [12 empty] | -97.71499499 | 33.14778541 | 789.23
3820 | 5025 | metal loss corrosion | 9:52 | 19509.12 | -35.75 | 23.32 |  | -35.75 | 23.32 | 16 | int | 0.188 | 60000 | 788 | 0.37 | 0.71 | 13 |  | 1548.37 |  | 1.96 |  |  |  | 929.02 | 0.85 |  |  |  | -97.71499588 | 33.14778584 | 789.23
3820 | 5026 | metal loss corrosion | 10:36 | 19509.3 | -35.93 | 23.14 |  | -35.93 | 23.14 | 16 | int | 0.188 | 60000 | 788 | 0.41 | 0.63 | 12 | [12 empty] | -97.71499638 | 33.14778609 | 789.23
3820 | 5027 | metal loss corrosion | 2:23 | 19509.56 | -36.19 | 22.88 |  | -36.19 | 22.88 | 16 | int | 0.188 | 60000 | 788 | 0.42 | 0.59 | 12 | [12 empty] | -97.71499711 | 33.14778645 | 789.23
3820 | 5028 | metal loss corrosion | 10:32 | 19509.86 | -36.49 | 22.57 |  | -36.49 | 22.57 | 16 | int | 0.188 | 60000 | 788 | 0.45 | 0.59 | 10 | [10 empty] | 557 |  | -97.71499798 | 33.14778687 | 789.22 | 3t x 3t
3820 | 5029 | cluster | 10:32 | 19509.86 | -36.49 | 22.57 |  | -36.49 | 22.57 | 16 | int | 0.188 | 60000 | 788 | 1.38 | 1.44 | 12 | [10 empty] | 557 |  | -97.71499798 | 33.14778687 | 789.22 | 3t x 3t
3820 | 5030 | metal loss corrosion | 10:44 | 19509.87 | -36.5 | 22.57 |  | -36.5 | 22.57 | 16 | int | 0.188 | 60000 | 788 | 0.58 | 0.59 | 12 | [10 empty] | 557 |  | -97.71499799 | 33.14778688 | 789.22 | 3t x 3t
3820 | 5031 | metal loss corrosion | 10:41 | 19509.95 | -36.58 | 22.48 |  | -36.58 | 22.48 | 16 | int | 0.188 | 60000 | 788 | 0.32 | 0.59 | 10 | [10 empty] | 557 |  | -97.71499823 | 33.147787 | 789.22 | 3t x 3t
3820 | 5032 | metal loss corrosion | 11:03 | 19510.03 | -36.66 | 22.4 |  | -36.66 | 22.4 | 16 | int | 0.188 | 60000 | 788 | 0.4 | 0.59 | 12 | [12 empty] | -97.71499845 | 33.14778711 | 789.22
3820 | 5033 | metal loss corrosion | 10:22 | 19510.35 | -36.98 | 22.09 |  | -36.98 | 22.09 | 16 | int | 0.188 | 60000 | 788 | 0.33 | 0.59 | 12 | [12 empty] | -97.71499935 | 33.14778754 | 789.22
3820 | 5034 | metal loss corrosion | 2:18 | 19510.41 | -37.04 | 22.02 |  | -37.04 | 22.02 | 16 | int | 0.188 | 60000 | 788 | 0.32 | 0.59 | 13 |  | 1548.99 |  | 1.97 |  |  |  | 929.39 | 0.85 |  |  |  | -97.71499953 | 33.14778764 | 789.22
3820 | 5035 | metal loss corrosion | 1:25 | 19510.46 | -37.09 | 21.98 |  | -37.09 | 21.98 | 16 | int | 0.188 | 60000 | 788 | 0.35 | 0.59 | 10 | [12 empty] | -97.71499966 | 33.1477877 | 789.22
3820 | 5036 | metal loss corrosion | 1:06 | 19510.51 | -37.14 | 21.92 |  | -37.14 | 21.92 | 16 | int | 0.188 | 60000 | 788 | 0.34 | 0.59 | 10 | [12 empty] | -97.71499981 | 33.14778777 | 789.22
3820 | 5037 | metal loss corrosion | 1:34 | 19510.54 | -37.17 | 21.89 |  | -37.17 | 21.89 | 16 | int | 0.188 | 60000 | 788 | 0.41 | 0.59 | 12 | [12 empty] | -97.71499989 | 33.14778781 | 789.22
3820 | 5038 | metal loss corrosion | 2:03 | 19510.64 | -37.27 | 21.8 |  | -37.27 | 21.8 | 16 | int | 0.188 | 60000 | 788 | 0.35 | 0.59 | 10 | [12 empty] | -97.71500016 | 33.14778794 | 789.22
3820 | 5039 | metal loss corrosion | 9:46 | 19510.65 | -37.28 | 21.78 |  | -37.28 | 21.78 | 16 | int | 0.188 | 60000 | 788 | 0.34 | 0.59 | 15 |  | 1548.47 |  | 1.97 |  |  |  | 929.08 | 0.85 |  |  |  | -97.7150002 | 33.14778796 | 789.22
3820 | 5040 | metal loss corrosion | 2:20 | 19510.68 | -37.32 | 21.75 |  | -37.32 | 21.75 | 16 | int | 0.188 | 60000 | 788 | 0.33 | 0.65 | 12 | [12 empty] | -97.7150003 | 33.14778801 | 789.22
3820 | 5041 | metal loss corrosion | 10:41 | 19510.83 | -37.46 | 21.61 |  | -37.46 | 21.61 | 16 | int | 0.188 | 60000 | 788 | 0.34 | 0.59 | 15 |  | 1548.29 |  | 1.96 |  |  |  | 928.98 | 0.85 |  |  |  | -97.7150007 | 33.14778821 | 789.22
3820 | 5042 | metal loss corrosion | 2:13 | 19510.88 | -37.51 | 21.55 |  | -37.51 | 21.55 | 16 | int | 0.188 | 60000 | 788 | 0.33 | 0.7 | 10 | [12 empty] | -97.71500086 | 33.14778828 | 789.22
3820 | 5043 | metal loss corrosion | 10:22 | 19511 | -37.63 | 21.43 |  | -37.63 | 21.43 | 16 | int | 0.188 | 60000 | 788 | 0.35 | 0.59 | 10 | [12 empty] | -97.7150012 | 33.14778845 | 789.22
3820 | 5044 | metal loss corrosion | 1:37 | 19511.12 | -37.75 | 21.32 |  | -37.75 | 21.32 | 16 | int | 0.188 | 60000 | 788 | 0.33 | 0.59 | 15 | [10 empty] | 558 |  | -97.71500152 | 33.14778861 | 789.21 | 3t x 3t
3820 | 5045 | cluster | 1:25 | 19511.12 | -37.75 | 21.32 |  | -37.75 | 21.32 | 16 | int | 0.188 | 60000 | 788 | 1.86 | 1.45 | 15 |  | 1504.76 |  | 1.91 |  |  |  | 902.86 | 0.87 |  | 558 |  | -97.71500152 | 33.14778861 | 789.21 | 3t x 3t
3820 | 5046 | metal loss corrosion | 1:25 | 19511.13 | -37.76 | 21.31 |  | -37.76 | 21.31 | 16 | int | 0.188 | 60000 | 788 | 0.41 | 0.59 | 12 | [10 empty] | 558 |  | -97.71500154 | 33.14778862 | 789.21 | 3t x 3t
3820 | 5047 | metal loss corrosion | 1:06 | 19511.17 | -37.8 | 21.26 |  | -37.8 | 21.26 | 16 | int | 0.188 | 60000 | 788 | 0.63 | 0.59 | 10 | [12 empty] | -97.71500168 | 33.14778869 | 789.21
3820 | 5048 | metal loss corrosion | 1:25 | 19511.17 | -37.81 | 21.26 |  | -37.81 | 21.26 | 16 | int | 0.188 | 60000 | 788 | 0.34 | 0.87 | 8 | [10 empty] | 558 |  | -97.71500168 | 33.14778869 | 789.21 | 3t x 3t
3820 | 5049 | metal loss corrosion | 1:35 | 19511.23 | -37.86 | 21.2 |  | -37.86 | 21.2 | 16 | int | 0.188 | 60000 | 788 | 0.5 | 0.59 | 13 | [10 empty] | 558 |  | -97.71500184 | 33.14778877 | 789.21 | 3t x 3t
3820 | 5050 | metal loss corrosion | 2:24 | 19511.35 | -37.99 | 21.08 |  | -37.99 | 21.08 | 16 | int | 0.188 | 60000 | 788 | 0.54 | 0.66 | 13 |  | 1545.62 |  | 1.96 |  |  |  | 927.37 | 0.85 |  |  |  | -97.71500219 | 33.14778894 | 789.21
3820 | 5051 | metal loss corrosion | 10:43 | 19511.42 | -38.05 | 21.01 |  | -38.05 | 21.01 | 16 | int | 0.188 | 60000 | 788 | 0.46 | 0.59 | 15 |  | 1546.44 |  | 1.96 |  |  |  | 927.86 | 0.85 |  |  |  | -97.71500238 | 33.14778903 | 789.21
3820 | 5052 | metal loss corrosion | 1:07 | 19511.59 | -38.22 | 20.85 |  | -38.22 | 20.85 | 16 | int | 0.188 | 60000 | 788 | 0.32 | 0.59 | 10 | [12 empty] | -97.71500285 | 33.14778926 | 789.21
3820 | 5053 | metal loss corrosion | 1:28 | 19511.66 | -38.29 | 20.78 |  | -38.29 | 20.78 | 16 | int | 0.188 | 60000 | 788 | 0.42 | 0.59 | 12 | [12 empty] | -97.71500304 | 33.14778936 | 789.21
3820 | 5054 | metal loss corrosion | 2:14 | 19511.71 | -38.34 | 20.73 |  | -38.34 | 20.73 | 16 | int | 0.188 | 60000 | 788 | 0.34 | 0.59 | 13 |  | 1548.84 |  | 1.97 |  |  |  | 929.31 | 0.85 |  |  |  | -97.71500319 | 33.14778943 | 789.21
3820 | 5055 | metal loss corrosion | 2:21 | 19511.87 | -38.5 | 20.57 |  | -38.5 | 20.57 | 16 | int | 0.188 | 60000 | 788 | 0.44 | 0.59 | 10 | [12 empty] | -97.71500364 | 33.14778965 | 789.21
3820 | 5056 | metal loss corrosion | 9:53 | 19512.01 | -38.64 | 20.43 |  | -38.64 | 20.43 | 16 | int | 0.188 | 60000 | 788 | 0.32 | 0.59 | 12 | [12 empty] | -97.71500403 | 33.14778984 | 789.21
3820 | 5057 | metal loss corrosion | 9:53 | 19512.13 | -38.76 | 20.3 |  | -38.76 | 20.3 | 16 | int | 0.188 | 60000 | 788 | 0.51 | 0.59 | 15 |  | 1545.23 |  | 1.96 |  |  |  | 927.14 | 0.85 |  |  |  | -97.71500439 | 33.14779002 | 789.21
3820 | 5058 | metal loss corrosion | 10:41 | 19512.19 | -38.82 | 20.24 |  | -38.82 | 20.24 | 16 | int | 0.188 | 60000 | 788 | 0.47 | 0.59 | 17 | [10 empty] | 559 |  | -97.71500456 | 33.1477901 | 789.21 | 3t x 3t
3820 | 5059 | cluster | 10:34 | 19512.19 | -38.82 | 20.24 |  | -38.82 | 20.24 | 16 | int | 0.188 | 60000 | 788 | 1.44 | 1.06 | 17 |  | 1512.25 |  | 1.92 |  |  |  | 907.35 | 0.87 |  | 559 |  | -97.71500456 | 33.1477901 | 789.21 | 3t x 3t
3820 | 5060 | metal loss corrosion | 1:54 | 19512.24 | -38.87 | 20.19 |  | -38.87 | 20.19 | 16 | int | 0.188 | 60000 | 788 | 0.35 | 0.59 | 12 | [12 empty] | -97.7150047 | 33.14779017 | 789.21
3820 | 5061 | metal loss corrosion | 10:34 | 19512.26 | -38.89 | 20.17 |  | -38.89 | 20.17 | 16 | int | 0.188 | 60000 | 788 | 0.6 | 0.59 | 10 | [10 empty] | 559 |  | -97.71500475 | 33.14779019 | 789.21 | 3t x 3t
3820 | 5062 | metal loss corrosion | 9:57 | 19512.39 | -39.02 | 20.04 |  | -39.02 | 20.04 | 16 | int | 0.188 | 60000 | 788 | 0.5 | 0.59 | 10 | [12 empty] | -97.71500512 | 33.14779037 | 789.2
3820 | 5063 | metal loss corrosion | 1:53 | 19512.56 | -39.19 | 19.88 |  | -39.19 | 19.88 | 16 | int | 0.188 | 60000 | 788 | 0.39 | 0.59 | 13 |  | 1548.03 |  | 1.96 |  |  |  | 928.82 | 0.85 |  |  |  | -97.71500558 | 33.1477906 | 789.2
3820 | 5064 | metal loss corrosion | 12:43 | 19512.77 | -39.4 | 19.66 |  | -39.4 | 19.66 | 16 | int | 0.188 | 60000 | 788 | 0.39 | 0.59 | 12 | [12 empty] | -97.7150062 | 33.1477909 | 789.2
3820 | 5065 | metal loss corrosion | 11:26 | 19512.78 | -39.41 | 19.66 |  | -39.41 | 19.66 | 16 | int | 0.188 | 60000 | 788 | 0.33 | 0.59 | 10 | [12 empty] | -97.71500621 | 33.14779091 | 789.2
3820 | 5066 | metal loss corrosion | 1:50 | 19512.83 | -39.46 | 19.61 |  | -39.46 | 19.61 | 16 | int | 0.188 | 60000 | 788 | 0.32 | 0.59 | 10 | [12 empty] | -97.71500634 | 33.14779097 | 789.2
3820 | 5067 | metal loss corrosion | 1:09 | 19513.03 | -39.67 | 19.4 |  | -39.67 | 19.4 | 16 | int | 0.188 | 60000 | 788 | 0.37 | 0.59 | 10 | [12 empty] | -97.71500693 | 33.14779126 | 789.2
3820 | 5068 | metal loss corrosion | 9:57 | 19513.43 | -40.06 | 19.01 |  | -40.06 | 19.01 | 16 | int | 0.188 | 60000 | 788 | 0.32 | 0.59 | 10 | [12 empty] | -97.71500804 | 33.14779181 | 789.2
3820 | 5069 | metal loss corrosion | 1:10 | 19513.61 | -40.24 | 18.83 |  | -40.24 | 18.83 | 16 | int | 0.188 | 60000 | 788 | 0.32 | 0.59 | 10 | [12 empty] | -97.71500855 | 33.14779206 | 789.2
3820 | 5070 | metal loss corrosion | 10:43 | 19513.74 | -40.37 | 18.69 |  | -40.37 | 18.69 | 16 | int | 0.188 | 60000 | 788 | 0.35 | 0.59 | 10 | [12 empty] | -97.71500894 | 33.14779224 | 789.19
3820 | 5071 | metal loss corrosion | 9:55 | 19513.79 | -40.42 | 18.65 |  | -40.42 | 18.65 | 16 | int | 0.188 | 60000 | 788 | 0.72 | 0.59 | 15 |  | 1540.3 |  | 1.95 |  |  |  | 924.18 | 0.85 |  |  |  | -97.71500906 | 33.1477923 | 789.19
3820 | 5072 | metal loss corrosion | 10:12 | 19513.8 | -40.43 | 18.64 |  | -40.43 | 18.64 | 16 | int | 0.188 | 60000 | 788 | 0.95 | 0.59 | 10 | [12 empty] | -97.71500909 | 33.14779232 | 789.19
3820 | 5073 | metal loss corrosion | 10:32 | 19513.86 | -40.49 | 18.57 |  | -40.49 | 18.57 | 16 | int | 0.188 | 60000 | 788 | 0.63 | 0.84 | 10 | [10 empty] | 560 |  | -97.71500927 | 33.14779241 | 789.19 | 3t x 3t
3820 | 5074 | cluster | 10:32 | 19513.86 | -40.49 | 18.57 |  | -40.49 | 18.57 | 16 | int | 0.188 | 60000 | 788 | 1.08 | 1.96 | 10 | [10 empty] | 560 |  | -97.71500927 | 33.14779241 | 789.19 | 3t x 3t
3820 | 5075 | metal loss corrosion | 10:52 | 19513.88 | -40.51 | 18.55 |  | -40.51 | 18.55 | 16 | int | 0.188 | 60000 | 788 | 0.82 | 0.59 | 10 | [10 empty] | 560 |  | -97.71500933 | 33.14779244 | 789.19 | 3t x 3t
3820 | 5076 | metal loss corrosion | 9:50 | 19513.93 | -40.56 | 18.51 |  | -40.56 | 18.51 | 16 | int | 0.188 | 60000 | 788 | 0.32 | 0.59 | 10 | [12 empty] | -97.71500946 | 33.1477925 | 789.19
3820 | 5077 | cluster | 10:38 | 19514.04 | -40.67 | 18.4 |  | -40.67 | 18.4 | 16 | int | 0.188 | 60000 | 788 | 1.09 | 1.51 | 13 |  | 1532.01 |  | 1.94 |  |  |  | 919.2 | 0.86 |  | 561 |  | -97.71500976 | 33.14779265 | 789.19 | 3t x 3t
3820 | 5078 | metal loss corrosion | 10:51 | 19514.04 | -40.67 | 18.4 |  | -40.67 | 18.4 | 16 | int | 0.188 | 60000 | 788 | 0.32 | 0.59 | 10 | [10 empty] | 561 |  | -97.71500976 | 33.14779265 | 789.19 | 3t x 3t
3820 | 5079 | metal loss corrosion | 10:38 | 19514.1 | -40.73 | 18.34 |  | -40.73 | 18.34 | 16 | int | 0.188 | 60000 | 788 | 0.38 | 0.62 | 13 | [10 empty] | 561 |  | -97.71500993 | 33.14779273 | 789.19 | 3t x 3t
3820 | 5080 | metal loss corrosion | 12:43 | 19514.17 | -40.8 | 18.27 |  | -40.8 | 18.27 | 16 | int | 0.188 | 60000 | 788 | 0.84 | 0.59 | 10 | [12 empty] | -97.71501014 | 33.14779283 | 789.19
3820 | 5081 | metal loss corrosion | 2:20 | 19514.19 | -40.82 | 18.24 |  | -40.82 | 18.24 | 16 | int | 0.188 | 60000 | 788 | 0.51 | 0.59 | 19 |  | 1543.8 |  | 1.96 |  |  |  | 926.28 | 0.85 |  |  |  | -97.7150102 | 33.14779286 | 789.19
3820 | 5082 | metal loss corrosion | 1:41 | 19514.24 | -40.88 | 18.19 |  | -40.88 | 18.19 | 16 | int | 0.188 | 60000 | 788 | 0.32 | 0.59 | 15 |  | 1548.65 |  | 1.97 |  |  |  | 929.19 | 0.85 |  |  |  | -97.71501035 | 33.14779294 | 789.19
3820 | 5083 | metal loss corrosion | 10:18 | 19514.27 | -40.9 | 18.17 |  | -40.9 | 18.17 | 16 | int | 0.188 | 60000 | 788 | 0.37 | 0.59 | 13 |  | 1548.37 |  | 1.96 |  |  |  | 929.02 | 0.85 |  |  |  | -97.71501042 | 33.14779297 | 789.19
3820 | 5084 | metal loss corrosion | 12:20 | 19514.38 | -41.01 | 18.05 |  | -41.01 | 18.05 | 16 | int | 0.188 | 60000 | 788 | 0.44 | 0.59 | 12 | [12 empty] | -97.71501074 | 33.14779313 | 789.19
3820 | 5085 | metal loss corrosion | 12:46 | 19514.38 | -41.01 | 18.05 |  | -41.01 | 18.05 | 16 | int | 0.188 | 60000 | 788 | 0.36 | 0.59 | 10 | [12 empty] | -97.71501074 | 33.14779313 | 789.19
3820 | 5086 | cluster | 9:59 | 19514.42 | -41.06 | 18.01 |  | -41.06 | 18.01 | 16 | int | 0.188 | 60000 | 788 | 0.78 | 2.36 | 13 |  | 1540.26 |  | 1.95 |  |  |  | 924.16 | 0.85 |  | 562 |  | -97.71501086 | 33.14779319 | 789.19 | 3t x 3t
3820 | 5087 | metal loss corrosion | 10:12 | 19514.42 | -41.06 | 18.01 |  | -41.06 | 18.01 | 16 | int | 0.188 | 60000 | 788 | 0.69 | 0.59 | 13 | [10 empty] | 562 |  | -97.71501086 | 33.14779319 | 789.19 | 3t x 3t
3820 | 5088 | metal loss corrosion | 10:23 | 19514.44 | -41.07 | 17.99 |  | -41.07 | 17.99 | 16 | int | 0.188 | 60000 | 788 | 0.57 | 0.68 | 12 | [10 empty] | 562 |  | -97.71501091 | 33.14779321 | 789.19 | 3t x 3t
3820 | 5089 | metal loss corrosion | 9:59 | 19514.44 | -41.08 | 17.99 |  | -41.08 | 17.99 | 16 | int | 0.188 | 60000 | 788 | 0.51 | 0.59 | 10 | [10 empty] | 562 |  | -97.71501092 | 33.14779322 | 789.19 | 3t x 3t
3820 | 5090 | metal loss corrosion | 10:19 | 19514.72 | -41.35 | 17.71 |  | -41.35 | 17.71 | 16 | int | 0.188 | 60000 | 788 | 0.37 | 0.59 | 10 | [12 empty] | -97.7150117 | 33.1477936 | 789.19
3820 | 5091 | cluster | 10:36 | 19514.72 | -41.36 | 17.71 |  | -41.36 | 17.71 | 16 | int | 0.188 | 60000 | 788 | 0.42 | 1.28 | 12 | [10 empty] | 563 |  | -97.71501171 | 33.1477936 | 789.19 | 3t x 3t
3820 | 5092 | metal loss corrosion | 10:36 | 19514.72 | -41.36 | 17.71 |  | -41.36 | 17.71 | 16 | int | 0.188 | 60000 | 788 | 0.32 | 0.59 | 10 | [10 empty] | 563 |  | -97.71501171 | 33.1477936 | 789.19 | 3t x 3t
3820 | 5093 | metal loss corrosion | 10:46 | 19514.73 | -41.36 | 17.71 |  | -41.36 | 17.71 | 16 | int | 0.188 | 60000 | 788 | 0.38 | 0.59 | 12 | [10 empty] | 563 |  | -97.71501172 | 33.14779361 | 789.19 | 3t x 3t
3820 | 5094 | metal loss corrosion | 10:27 | 19514.86 | -41.49 | 17.58 |  | -41.49 | 17.58 | 16 | int | 0.188 | 60000 | 788 | 0.44 | 0.59 | 13 |  | 1547.49 |  | 1.96 |  |  |  | 928.49 | 0.85 |  |  |  | -97.71501208 | 33.14779378 | 789.19
3820 | 5095 | metal loss corrosion | 10:05 | 19514.87 | -41.5 | 17.57 |  | -41.5 | 17.57 | 16 | int | 0.188 | 60000 | 788 | 0.38 | 0.94 | 10 | [12 empty] | -97.71501211 | 33.1477938 | 789.19
3820 | 5096 | cluster | 10:33 | 19515.03 | -41.66 | 17.4 |  | -41.66 | 17.4 | 16 | int | 0.188 | 60000 | 788 | 1.06 | 1.47 | 13 |  | 1533.09 |  | 1.95 |  |  |  | 919.85 | 0.86 |  | 564 |  | -97.71501258 | 33.14779403 | 789.18 | 3t x 3t
3820 | 5097 | metal loss corrosion | 10:33 | 19515.03 | -41.66 | 17.4 |  | -41.66 | 17.4 | 16 | int | 0.188 | 60000 | 788 | 0.72 | 0.59 | 13 | [10 empty] | 564 |  | -97.71501258 | 33.14779403 | 789.18 | 3t x 3t
3820 | 5098 | metal loss corrosion | 10:46 | 19515.07 | -41.7 | 17.37 |  | -41.7 | 17.37 | 16 | int | 0.188 | 60000 | 788 | 0.66 | 0.59 | 12 | [10 empty] | 564 |  | -97.71501267 | 33.14779408 | 789.18 | 3t x 3t
3820 | 5099 | metal loss corrosion | 1:39 | 19515.08 | -41.71 | 17.35 |  | -41.71 | 17.35 | 16 | int | 0.188 | 60000 | 788 | 0.41 | 0.59 | 12 | [12 empty] | -97.71501272 | 33.1477941 | 789.18
3820 | 5100 | metal loss corrosion | 10:15 | 19515.14 | -41.77 | 17.29 |  | -41.77 | 17.29 | 16 | int | 0.188 | 60000 | 788 | 0.55 | 0.59 | 10 | [12 empty] | -97.71501289 | 33.14779418 | 789.18
3820 | 5101 | metal loss corrosion | 10:40 | 19515.45 | -42.08 | 16.99 |  | -42.08 | 16.99 | 16 | int | 0.188 | 60000 | 788 | 0.44 | 0.59 | 12 | [12 empty] | -97.71501375 | 33.1477946 | 789.18
3820 | 5102 | metal loss corrosion | 2:17 | 19515.45 | -42.08 | 16.98 |  | -42.08 | 16.98 | 16 | int | 0.188 | 60000 | 788 | 0.34 | 0.59 | 13 |  | 1548.69 |  | 1.97 |  |  |  | 929.21 | 0.85 |  |  |  | -97.71501376 | 33.14779461 | 789.18
3820 | 5103 | metal loss corrosion | 10:17 | 19515.46 | -42.09 | 16.98 |  | -42.09 | 16.98 | 16 | int | 0.188 | 60000 | 788 | 0.54 | 0.59 | 12 | [12 empty] | -97.71501377 | 33.14779462 | 789.18
3820 | 5104 | metal loss corrosion | 1:28 | 19515.49 | -42.12 | 16.95 |  | -42.12 | 16.95 | 16 | int | 0.188 | 60000 | 788 | 0.32 | 0.59 | 10 | [12 empty] | -97.71501387 | 33.14779466 | 789.18
3820 | 5105 | metal loss corrosion | 10:13 | 19515.63 | -42.27 | 16.8 |  | -42.27 | 16.8 | 16 | int | 0.188 | 60000 | 788 | 0.32 | 0.59 | 12 | [12 empty] | -97.71501428 | 33.14779486 | 789.18
3820 | 5106 | metal loss corrosion | 10:43 | 19515.64 | -42.27 | 16.8 |  | -42.27 | 16.8 | 16 | int | 0.188 | 60000 | 788 | 0.45 | 0.59 | 10 | [12 empty] | -97.71501429 | 33.14779487 | 789.18
3820 | 5107 | metal loss corrosion | 1:28 | 19515.72 | -42.35 | 16.72 |  | -42.35 | 16.72 | 16 | int | 0.188 | 60000 | 788 | 0.34 | 0.59 | 10 | [12 empty] | -97.71501451 | 33.14779498 | 789.18
3820 | 5108 | metal loss corrosion | 2:03 | 19515.75 | -42.38 | 16.68 |  | -42.38 | 16.68 | 16 | int | 0.188 | 60000 | 788 | 0.93 | 0.59 | 10 | [12 empty] | -97.71501461 | 33.14779503 | 789.18
3820 | 5109 | metal loss corrosion | 1:06 | 19515.76 | -42.4 | 16.67 |  | -42.4 | 16.67 | 16 | int | 0.188 | 60000 | 788 | 0.32 | 0.59 | 10 | [12 empty] | -97.71501465 | 33.14779504 | 789.18
3820 | 5110 | metal loss corrosion | 10:15 | 19515.98 | -42.61 | 16.46 |  | -42.61 | 16.46 | 16 | int | 0.188 | 60000 | 788 | 0.35 | 0.73 | 13 |  | 1548.69 |  | 1.97 |  |  |  | 929.21 | 0.85 |  |  |  | -97.71501524 | 33.14779534 | 789.18
3820 | 5111 | metal loss corrosion | 11:04 | 19516.06 | -42.69 | 16.38 |  | -42.69 | 16.38 | 16 | int | 0.188 | 60000 | 788 | 0.45 | 0.59 | 10 | [12 empty] | -97.71501547 | 33.14779545 | 789.18
3820 | 5112 | cluster | 9:55 | 19516.07 | -42.71 | 16.36 |  | -42.71 | 16.36 | 16 | int | 0.188 | 60000 | 788 | 1.45 | 2.39 | 13 |  | 1522.05 |  | 1.93 |  |  |  | 913.23 | 0.86 |  | 565 |  | -97.71501552 | 33.14779547 | 789.18 | 3t x 3t
3820 | 5113 | metal loss corrosion | 10:20 | 19516.07 | -42.71 | 16.36 |  | -42.71 | 16.36 | 16 | int | 0.188 | 60000 | 788 | 0.39 | 0.59 | 13 | [10 empty] | 565 |  | -97.71501552 | 33.14779547 | 789.18 | 3t x 3t
3820 | 5114 | metal loss corrosion | 1:04 | 19516.1 | -42.73 | 16.33 |  | -42.73 | 16.33 | 16 | int | 0.188 | 60000 | 788 | 0.33 | 0.59 | 10 | [12 empty] | -97.7150156 | 33.14779551 | 789.18
3820 | 5115 | metal loss corrosion | 12:45 | 19516.11 | -42.74 | 16.33 |  | -42.74 | 16.33 | 16 | int | 0.188 | 60000 | 788 | 0.32 | 0.59 | 13 |  | 1548.99 |  | 1.97 |  |  |  | 929.39 | 0.85 |  |  |  | -97.71501562 | 33.14779552 | 789.18
3820 | 5116 | metal loss corrosion | 10:10 | 19516.14 | -42.77 | 16.3 |  | -42.77 | 16.3 | 16 | int | 0.188 | 60000 | 788 | 0.39 | 0.83 | 8 | [10 empty] | 565 |  | -97.7150157 | 33.14779556 | 789.18 | 3t x 3t
3820 | 5117 | metal loss corrosion | 1:37 | 19516.14 | -42.77 | 16.29 |  | -42.77 | 16.29 | 16 | int | 0.188 | 60000 | 788 | 0.32 | 0.63 | 12 | [12 empty] | -97.71501571 | 33.14779557 | 789.18
3820 | 5118 | metal loss corrosion | 9:55 | 19516.16 | -42.79 | 16.27 |  | -42.79 | 16.27 | 16 | int | 0.188 | 60000 | 788 | 0.39 | 0.59 | 10 | [10 empty] | 565 |  | -97.71501577 | 33.14779559 | 789.18 | 3t x 3t
3820 | 5119 | metal loss corrosion | 1:36 | 19516.39 | -43.02 | 16.05 |  | -43.02 | 16.05 | 16 | int | 0.188 | 60000 | 788 | 0.32 | 0.59 | 10 | [12 empty] | -97.71501641 | 33.14779591 | 789.17
3820 | 5120 | metal loss corrosion | 12:23 | 19516.42 | -43.06 | 16.01 |  | -43.06 | 16.01 | 16 | int | 0.188 | 60000 | 788 | 0.36 | 0.59 | 12 | [12 empty] | -97.71501651 | 33.14779596 | 789.17
3820 | 5121 | metal loss corrosion | 10:15 | 19516.44 | -43.07 | 16 |  | -43.07 | 16 | 16 | int | 0.188 | 60000 | 788 | 0.39 | 0.59 | 13 |  | 1548.2 |  | 1.96 |  |  |  | 928.92 | 0.85 |  |  |  | -97.71501655 | 33.14779598 | 789.17
3820 | 5122 | metal loss corrosion | 12:47 | 19516.45 | -43.08 | 15.98 |  | -43.08 | 15.98 | 16 | int | 0.188 | 60000 | 788 | 0.34 | 0.59 | 12 | [12 empty] | -97.71501658 | 33.14779599 | 789.17
3820 | 5123 | metal loss corrosion | 1:36 | 19516.46 | -43.1 | 15.97 |  | -43.1 | 15.97 | 16 | int | 0.188 | 60000 | 788 | 0.35 | 0.59 | 10 | [12 empty] | -97.71501662 | 33.14779601 | 789.17
3820 | 5124 | metal loss corrosion | 1:36 | 19516.74 | -43.37 | 15.7 |  | -43.37 | 15.7 | 16 | int | 0.188 | 60000 | 788 | 0.32 | 0.59 | 12 | [12 empty] | -97.71501739 | 33.14779639 | 789.17
3820 | 5125 | metal loss corrosion | 9:28 | 19516.75 | -43.38 | 15.69 |  | -43.38 | 15.69 | 16 | int | 0.188 | 60000 | 788 | 0.32 | 0.59 | 10 | [12 empty] | -97.71501742 | 33.1477964 | 789.17
3820 | 5126 | cluster | 1:09 | 19516.82 | -43.45 | 15.62 |  | -43.45 | 15.62 | 16 | int | 0.188 | 60000 | 788 | 0.94 | 2.5 | 15 |  | 1533.78 |  | 1.95 |  |  |  | 920.27 | 0.86 |  | 566 |  | -97.71501762 | 33.1477965 | 789.17 | 3t x 3t
3820 | 5127 | metal loss corrosion | 1:36 | 19516.82 | -43.45 | 15.62 |  | -43.45 | 15.62 | 16 | int | 0.188 | 60000 | 788 | 0.78 | 0.59 | 13 | [10 empty] | 566 |  | -97.71501762 | 33.1477965 | 789.17 | 3t x 3t
3820 | 5128 | metal loss corrosion | 1:09 | 19516.83 | -43.46 | 15.6 |  | -43.46 | 15.6 | 16 | int | 0.188 | 60000 | 788 | 0.48 | 0.59 | 15 | [10 empty] | 566 |  | -97.71501766 | 33.14779652 | 789.17 | 3t x 3t
3820 | 5129 | metal loss corrosion | 1:24 | 19516.85 | -43.48 | 15.58 |  | -43.48 | 15.58 | 16 | int | 0.188 | 60000 | 788 | 0.55 | 0.59 | 10 | [10 empty] | 566 |  | -97.71501771 | 33.14779655 | 789.17 | 3t x 3t
3820 | 5130 | metal loss corrosion | 10:27 | 19516.9 | -43.54 | 15.53 |  | -43.54 | 15.53 | 16 | int | 0.188 | 60000 | 788 | 0.34 | 0.59 | 12 | [10 empty] | 567 |  | -97.71501787 | 33.14779662 | 789.17 | 3t x 3t
3820 | 5131 | cluster | 10:18 | 19516.9 | -43.54 | 15.53 |  | -43.54 | 15.53 | 16 | int | 0.188 | 60000 | 788 | 0.85 | 1.27 | 12 | [10 empty] | 567 |  | -97.71501787 | 33.14779662 | 789.17 | 3t x 3t
3820 | 5132 | cluster | 11:27 | 19516.95 | -43.58 | 15.49 |  | -43.58 | 15.49 | 16 | int | 0.188 | 60000 | 788 | 1.15 | 1.5 | 12 | [10 empty] | 568 |  | -97.71501798 | 33.14779668 | 789.17 | 3t x 3t
3820 | 5133 | metal loss corrosion | 11:40 | 19516.95 | -43.58 | 15.49 |  | -43.58 | 15.49 | 16 | int | 0.188 | 60000 | 788 | 0.78 | 0.59 | 10 | [10 empty] | 568 |  | -97.71501798 | 33.14779668 | 789.17 | 3t x 3t
3820 | 5134 | metal loss corrosion | 10:18 | 19516.95 | -43.58 | 15.48 |  | -43.58 | 15.48 | 16 | int | 0.188 | 60000 | 788 | 0.32 | 0.59 | 10 | [10 empty] | 567 |  | -97.71501799 | 33.14779668 | 789.17 | 3t x 3t
3820 | 5135 | metal loss corrosion | 11:27 | 19516.96 | -43.59 | 15.48 |  | -43.59 | 15.48 | 16 | int | 0.188 | 60000 | 788 | 1 | 0.59 | 12 | [10 empty] | 568 |  | -97.71501802 | 33.1477967 | 789.17 | 3t x 3t
3820 | 5136 | metal loss corrosion | 9:51 | 19516.98 | -43.62 | 15.45 |  | -43.62 | 15.45 | 16 | int | 0.188 | 60000 | 788 | 0.32 | 0.59 | 10 | [12 empty] | -97.71501809 | 33.14779673 | 789.17
3820 | 5137 | metal loss corrosion | 11:27 | 19517.1 | -43.73 | 15.34 |  | -43.73 | 15.34 | 16 | int | 0.188 | 60000 | 788 | 0.32 | 0.59 | 10 | [12 empty] | -97.7150184 | 33.14779689 | 789.17
3820 | 5138 | metal loss corrosion | 10:19 | 19517.1 | -43.73 | 15.33 |  | -43.73 | 15.33 | 16 | int | 0.188 | 60000 | 788 | 0.32 | 0.59 | 13 |  | 1549.13 |  | 1.97 |  |  |  | 929.48 | 0.85 |  |  |  | -97.71501842 | 33.14779689 | 789.17
3820 | 5139 | metal loss corrosion | 1:36 | 19517.14 | -43.77 | 15.3 |  | -43.77 | 15.3 | 16 | int | 0.188 | 60000 | 788 | 0.44 | 0.59 | 13 |  | 1547.3 |  | 1.96 |  |  |  | 928.38 | 0.85 |  |  |  | -97.71501852 | 33.14779694 | 789.17
3820 | 5140 | metal loss corrosion | 9:46 | 19517.32 | -43.95 | 15.12 |  | -43.95 | 15.12 | 16 | int | 0.188 | 60000 | 788 | 0.37 | 0.59 | 12 | [12 empty] | -97.71501903 | 33.1477972 | 789.17
3820 | 5141 | metal loss corrosion | 10:44 | 19517.35 | -43.98 | 15.09 |  | -43.98 | 15.09 | 16 | int | 0.188 | 60000 | 788 | 0.4 | 0.59 | 15 |  | 1547.52 |  | 1.96 |  |  |  | 928.51 | 0.85 |  |  |  | -97.71501912 | 33.14779724 | 789.17
3820 | 5142 | metal loss corrosion | 1:34 | 19517.36 | -43.99 | 15.08 |  | -43.99 | 15.08 | 16 | int | 0.188 | 60000 | 788 | 0.34 | 0.59 | 20 | [10 empty] | 569 |  | -97.71501914 | 33.14779725 | 789.17 | 3t x 3t
3820 | 5143 | cluster | 1:29 | 19517.36 | -43.99 | 15.08 |  | -43.99 | 15.08 | 16 | int | 0.188 | 60000 | 788 | 4.46 | 1.17 | 20 |  | 1419.84 | 1477.96 | 1.8 | 1.88 |  | 886.78 | 851.9 | 0.92 | 8 | 569 |  | -97.71501914 | 33.14779725 | 789.17 | 3t x 3t
3820 | 5144 | cluster | 10:23 | 19517.36 | -43.99 | 15.08 |  | -43.99 | 15.08 | 16 | int | 0.188 | 60000 | 788 | 1.32 | 0.92 | 12 | [10 empty] | 570 |  | -97.71501914 | 33.14779725 | 789.17 | 3t x 3t
3820 | 5145 | metal loss corrosion | 10:23 | 19517.36 | -43.99 | 15.08 |  | -43.99 | 15.08 | 16 | int | 0.188 | 60000 | 788 | 0.47 | 0.59 | 12 | [10 empty] | 570 |  | -97.71501914 | 33.14779725 | 789.17 | 3t x 3t
3820 | 5146 | metal loss corrosion | 1:56 | 19517.37 | -44 | 15.07 |  | -44 | 15.07 | 16 | int | 0.188 | 60000 | 788 | 0.37 | 0.59 | 12 | [12 empty] | -97.71501917 | 33.14779726 | 789.17
3820 | 5147 | metal loss corrosion | 2:20 | 19517.38 | -44.02 | 15.05 |  | -44.02 | 15.05 | 16 | int | 0.188 | 60000 | 788 | 0.41 | 0.59 | 13 |  | 1547.85 |  | 1.96 |  |  |  | 928.71 | 0.85 |  |  |  | -97.71501922 | 33.14779729 | 789.17
3820 | 5148 | metal loss corrosion | 12:16 | 19517.39 | -44.02 | 15.05 |  | -44.02 | 15.05 | 16 | int | 0.188 | 60000 | 788 | 0.49 | 0.59 | 10 | [12 empty] | -97.71501923 | 33.14779729 | 789.17
3820 | 5149 | metal loss corrosion | 1:33 | 19517.43 | -44.06 | 15.01 |  | -44.06 | 15.01 | 16 | int | 0.188 | 60000 | 788 | 0.33 | 0.59 | 15 | [10 empty] | 569 |  | -97.71501934 | 33.14779734 | 789.17 | 3t x 3t
3820 | 5150 | metal loss corrosion | 10:26 | 19517.44 | -44.07 | 15 |  | -44.07 | 15 | 16 | int | 0.188 | 60000 | 788 | 0.34 | 0.65 | 10 | [10 empty] | 570 |  | -97.71501937 | 33.14779736 | 789.17 | 3t x 3t
3820 | 5151 | cluster | 10:37 | 19517.45 | -44.08 | 14.99 |  | -44.08 | 14.99 | 16 | int | 0.188 | 60000 | 788 | 1.31 | 2.04 | 13 |  | 1526.49 |  | 1.94 |  |  |  | 915.89 | 0.86 |  | 571 |  | -97.71501939 | 33.14779737 | 789.17 | 3t x 3t
3820 | 5152 | metal loss corrosion | 10:50 | 19517.45 | -44.08 | 14.99 |  | -44.08 | 14.99 | 16 | int | 0.188 | 60000 | 788 | 0.44 | 0.85 | 13 | [10 empty] | 571 |  | -97.71501939 | 33.14779737 | 789.17 | 3t x 3t
3820 | 5153 | metal loss corrosion | 1:31 | 19517.47 | -44.11 | 14.96 |  | -44.11 | 14.96 | 16 | int | 0.188 | 60000 | 788 | 0.32 | 0.59 | 12 | [10 empty] | 569 |  | -97.71501947 | 33.14779741 | 789.17 | 3t x 3t
3820 | 5154 | cluster | 11:24 | 19517.49 | -44.12 | 14.95 |  | -44.12 | 14.95 | 16 | int | 0.188 | 60000 | 788 | 1.03 | 1.2 | 10 | [10 empty] | 572 |  | -97.71501951 | 33.14779743 | 789.17 | 3t x 3t
3820 | 5155 | metal loss corrosion | 11:24 | 19517.49 | -44.12 | 14.95 |  | -44.12 | 14.95 | 16 | int | 0.188 | 60000 | 788 | 0.83 | 0.59 | 10 | [10 empty] | 572 |  | -97.71501951 | 33.14779743 | 789.17 | 3t x 3t
3820 | 5156 | metal loss corrosion | 11:32 | 19517.49 | -44.12 | 14.94 |  | -44.12 | 14.94 | 16 | int | 0.188 | 60000 | 788 | 1.01 | 0.63 | 10 | [10 empty] | 572 |  | -97.71501952 | 33.14779743 | 789.17 | 3t x 3t
3820 | 5157 | cluster | 12:15 | 19517.5 | -44.13 | 14.93 |  | -44.13 | 14.93 | 16 | int | 0.188 | 60000 | 788 | 2.12 | 1.63 | 12 | [10 empty] | 573 |  | -97.71501955 | 33.14779745 | 789.16 | 3t x 3t
3820 | 5158 | metal loss corrosion | 12:15 | 19517.5 | -44.13 | 14.93 |  | -44.13 | 14.93 | 16 | int | 0.188 | 60000 | 788 | 0.75 | 0.86 | 8 | [10 empty] | 573 |  | -97.71501955 | 33.14779745 | 789.16 | 3t x 3t
3820 | 5159 | metal loss corrosion | 10:58 | 19517.51 | -44.14 | 14.93 |  | -44.14 | 14.93 | 16 | int | 0.188 | 60000 | 788 | 0.44 | 0.59 | 10 | [10 empty] | 571 |  | -97.71501957 | 33.14779746 | 789.16 | 3t x 3t
3820 | 5160 | metal loss corrosion | 10:37 | 19517.52 | -44.15 | 14.92 |  | -44.15 | 14.92 | 16 | int | 0.188 | 60000 | 788 | 0.44 | 0.59 | 13 | [10 empty] | 571 |  | -97.71501959 | 33.14779747 | 789.16 | 3t x 3t
3820 | 5161 | metal loss corrosion | 2:16 | 19517.53 | -44.16 | 14.91 |  | -44.16 | 14.91 | 16 | int | 0.188 | 60000 | 788 | 0.38 | 0.59 | 12 | [12 empty] | -97.71501963 | 33.14779749 | 789.16
3820 | 5162 | metal loss corrosion | 1:37 | 19517.53 | -44.17 | 14.9 |  | -44.17 | 14.9 | 16 | int | 0.188 | 60000 | 788 | 0.34 | 0.59 | 12 | [10 empty] | 569 |  | -97.71501964 | 33.14779749 | 789.16 | 3t x 3t
3820 | 5163 | metal loss corrosion | 11:54 | 19517.54 | -44.17 | 14.9 |  | -44.17 | 14.9 | 16 | int | 0.188 | 60000 | 788 | 0.6 | 0.59 | 10 | [12 empty] | -97.71501965 | 33.1477975 | 789.16
3820 | 5164 | metal loss corrosion | 12:30 | 19517.55 | -44.18 | 14.89 |  | -44.18 | 14.89 | 16 | int | 0.188 | 60000 | 788 | 0.74 | 0.59 | 12 | [10 empty] | 573 |  | -97.71501968 | 33.14779751 | 789.16 | 3t x 3t
3820 | 5165 | metal loss corrosion | 1:34 | 19517.61 | -44.24 | 14.83 |  | -44.24 | 14.83 | 16 | int | 0.188 | 60000 | 788 | 0.32 | 0.59 | 10 | [10 empty] | 569 |  | -97.71501985 | 33.1477976 | 789.16 | 3t x 3t
3820 | 5166 | metal loss corrosion | 12:28 | 19517.63 | -44.26 | 14.81 |  | -44.26 | 14.81 | 16 | int | 0.188 | 60000 | 788 | 0.61 | 0.59 | 10 | [10 empty] | 573 |  | -97.71501991 | 33.14779762 | 789.16 | 3t x 3t
3820 | 5167 | metal loss corrosion | 9:51 | 19517.67 | -44.3 | 14.76 |  | -44.3 | 14.76 | 16 | int | 0.188 | 60000 | 788 | 0.34 | 0.59 | 10 | [12 empty] | -97.71502003 | 33.14779769 | 789.16
3820 | 5168 | metal loss corrosion | 1:07 | 19517.68 | -44.31 | 14.76 |  | -44.31 | 14.76 | 16 | int | 0.188 | 60000 | 788 | 0.42 | 0.59 | 17 |  | 1546.52 |  | 1.96 |  |  |  | 927.91 | 0.85 |  |  |  | -97.71502005 | 33.14779769 | 789.16
3820 | 5169 | metal loss corrosion | 1:29 | 19517.68 | -44.31 | 14.75 |  | -44.31 | 14.75 | 16 | int | 0.188 | 60000 | 788 | 0.56 | 0.59 | 10 | [10 empty] | 569 |  | -97.71502006 | 33.1477977 | 789.16 | 3t x 3t
3820 | 5170 | metal loss corrosion | 1:05 | 19517.77 | -44.4 | 14.66 |  | -44.4 | 14.66 | 16 | int | 0.188 | 60000 | 788 | 0.51 | 0.59 | 12 | [12 empty] | -97.71502031 | 33.14779782 | 789.16
3820 | 5171 | cluster | 10:41 | 19517.78 | -44.41 | 14.66 |  | -44.41 | 14.66 | 16 | int | 0.188 | 60000 | 788 | 0.64 | 1.51 | 13 |  | 1543.83 |  | 1.96 |  |  |  | 926.3 | 0.85 |  | 574 |  | -97.71502032 | 33.14779783 | 789.16 | 3t x 3t
3820 | 5172 | metal loss corrosion | 10:41 | 19517.78 | -44.41 | 14.66 |  | -44.41 | 14.66 | 16 | int | 0.188 | 60000 | 788 | 0.5 | 0.59 | 13 | [10 empty] | 574 |  | -97.71502032 | 33.14779783 | 789.16 | 3t x 3t
3820 | 5173 | metal loss corrosion | 10:54 | 19517.78 | -44.41 | 14.66 |  | -44.41 | 14.66 | 16 | int | 0.188 | 60000 | 788 | 0.61 | 0.59 | 10 | [10 empty] | 574 |  | -97.71502033 | 33.14779783 | 789.16 | 3t x 3t
3820 | 5174 | metal loss corrosion | 10:18 | 19517.8 | -44.43 | 14.63 |  | -44.43 | 14.63 | 16 | int | 0.188 | 60000 | 788 | 0.66 | 0.59 | 12 | [12 empty] | -97.7150204 | 33.14779786 | 789.16
3820 | 5175 | metal loss corrosion | 1:38 | 19517.94 | -44.57 | 14.49 |  | -44.57 | 14.49 | 16 | int | 0.188 | 60000 | 788 | 0.49 | 0.59 | 15 |  | 1545.72 |  | 1.96 |  |  |  | 927.43 | 0.85 |  |  |  | -97.71502079 | 33.14779806 | 789.16
3820 | 5176 | metal loss corrosion | 10:43 | 19518.01 | -44.64 | 14.43 |  | -44.64 | 14.43 | 16 | int | 0.188 | 60000 | 788 | 0.38 | 0.59 | 10 | [12 empty] | -97.71502097 | 33.14779815 | 789.16
3820 | 5177 | metal loss corrosion | 2:17 | 19518.12 | -44.75 | 14.32 |  | -44.75 | 14.32 | 16 | int | 0.188 | 60000 | 788 | 0.4 | 0.59 | 13 |  | 1547.85 |  | 1.96 |  |  |  | 928.71 | 0.85 |  |  |  | -97.71502128 | 33.1477983 | 789.16
3820 | 5178 | metal loss corrosion | 10:16 | 19518.15 | -44.78 | 14.29 |  | -44.78 | 14.29 | 16 | int | 0.188 | 60000 | 788 | 0.32 | 0.59 | 12 | [12 empty] | -97.71502137 | 33.14779834 | 789.16
3820 | 5179 | metal loss corrosion | 9:49 | 19518.16 | -44.79 | 14.27 |  | -44.79 | 14.27 | 16 | int | 0.188 | 60000 | 788 | 0.32 | 0.59 | 15 |  | 1548.65 |  | 1.97 |  |  |  | 929.19 | 0.85 |  |  |  | -97.71502142 | 33.14779836 | 789.16
3820 | 5180 | metal loss corrosion | 1:08 | 19518.17 | -44.8 | 14.27 |  | -44.8 | 14.27 | 16 | int | 0.188 | 60000 | 788 | 0.35 | 0.59 | 17 |  | 1547.89 |  | 1.96 |  |  |  | 928.73 | 0.85 |  |  |  | -97.71502142 | 33.14779837 | 789.16
3820 | 5181 | metal loss corrosion | 10:47 | 19518.23 | -44.87 | 14.2 |  | -44.87 | 14.2 | 16 | int | 0.188 | 60000 | 788 | 0.48 | 0.59 | 10 | [10 empty] | 575 |  | -97.71502162 | 33.14779846 | 789.16 | 3t x 3t
3820 | 5182 | cluster | 10:26 | 19518.23 | -44.87 | 14.2 |  | -44.87 | 14.2 | 16 | int | 0.188 | 60000 | 788 | 1.58 | 2.02 | 15 |  | 1513.38 |  | 1.92 |  |  |  | 908.03 | 0.87 |  | 575 |  | -97.71502162 | 33.14779846 | 789.16 | 3t x 3t
3820 | 5183 | metal loss corrosion | 1:54 | 19518.25 | -44.88 | 14.19 |  | -44.88 | 14.19 | 16 | int | 0.188 | 60000 | 788 | 0.5 | 0.84 | 10 | [12 empty] | -97.71502165 | 33.14779848 | 789.16
3820 | 5184 | metal loss corrosion | 12:50 | 19518.25 | -44.88 | 14.19 |  | -44.88 | 14.19 | 16 | int | 0.188 | 60000 | 788 | 0.61 | 0.59 | 10 | [12 empty] | -97.71502166 | 33.14779848 | 789.16
3820 | 5185 | metal loss corrosion | 10:26 | 19518.26 | -44.89 | 14.18 |  | -44.89 | 14.18 | 16 | int | 0.188 | 60000 | 788 | 0.35 | 0.94 | 10 | [10 empty] | 575 |  | -97.71502168 | 33.14779849 | 789.16 | 3t x 3t
3820 | 5186 | metal loss corrosion | 9:56 | 19518.31 | -44.94 | 14.12 |  | -44.94 | 14.12 | 16 | int | 0.188 | 60000 | 788 | 0.38 | 0.59 | 10 | [12 empty] | -97.71502184 | 33.14779857 | 789.16
3820 | 5187 | metal loss corrosion | 10:40 | 19518.33 | -44.96 | 14.11 |  | -44.96 | 14.11 | 16 | int | 0.188 | 60000 | 788 | 0.49 | 0.59 | 15 | [10 empty] | 575 |  | -97.71502188 | 33.14779859 | 789.16 | 3t x 3t
3820 | 5188 | metal loss corrosion | 9:51 | 19518.5 | -45.14 | 13.93 |  | -45.14 | 13.93 | 16 | int | 0.188 | 60000 | 788 | 0.4 | 0.59 | 15 |  | 1547.32 |  | 1.96 |  |  |  | 928.39 | 0.85 |  |  |  | -97.71502238 | 33.14779884 | 789.16
3820 | 5189 | cluster | 10:23 | 19518.55 | -45.18 | 13.88 |  | -45.18 | 13.88 | 16 | int | 0.188 | 60000 | 788 | 0.68 | 1.68 | 15 |  | 1541.63 |  | 1.96 |  |  |  | 924.98 | 0.85 |  | 576 |  | -97.71502252 | 33.1477989 | 789.16 | 3t x 3t
3820 | 5190 | metal loss corrosion | 10:38 | 19518.55 | -45.18 | 13.88 |  | -45.18 | 13.88 | 16 | int | 0.188 | 60000 | 788 | 0.37 | 0.59 | 15 | [10 empty] | 576 |  | -97.71502252 | 33.1477989 | 789.16 | 3t x 3t
3820 | 5191 | metal loss corrosion | 10:23 | 19518.57 | -45.2 | 13.86 |  | -45.2 | 13.86 | 16 | int | 0.188 | 60000 | 788 | 0.45 | 0.75 | 8 | [10 empty] | 576 |  | -97.71502257 | 33.14779893 | 789.16 | 3t x 3t
3820 | 5192 | metal loss corrosion | 1:39 | 19518.63 | -45.26 | 13.81 |  | -45.26 | 13.81 | 16 | int | 0.188 | 60000 | 788 | 0.54 | 0.59 | 12 | [10 empty] | 577 |  | -97.71502273 | 33.14779901 | 789.16 | 3t x 3t
3820 | 5193 | cluster | 1:39 | 19518.63 | -45.26 | 13.81 |  | -45.26 | 13.81 | 16 | int | 0.188 | 60000 | 788 | 1.31 | 1.19 | 12 | [10 empty] | 577 |  | -97.71502273 | 33.14779901 | 789.16 | 3t x 3t
3820 | 5194 | metal loss corrosion | 9:31 | 19518.69 | -45.32 | 13.74 |  | -45.32 | 13.74 | 16 | int | 0.188 | 60000 | 788 | 0.35 | 0.59 | 12 | [12 empty] | -97.71502291 | 33.1477991 | 789.16
3820 | 5195 | metal loss corrosion | 1:47 | 19518.71 | -45.34 | 13.73 |  | -45.34 | 13.73 | 16 | int | 0.188 | 60000 | 788 | 0.34 | 0.59 | 12 | [10 empty] | 577 |  | -97.71502295 | 33.14779912 | 789.16 | 3t x 3t
3820 | 5196 | cluster | 1:09 | 19518.76 | -45.39 | 13.67 |  | -45.39 | 13.67 | 16 | int | 0.188 | 60000 | 788 | 1.08 | 0.78 | 13 |  | 1533.09 |  | 1.95 |  |  |  | 919.85 | 0.86 |  | 578 |  | -97.71502311 | 33.14779919 | 789.16 | 3t x 3t
3820 | 5197 | metal loss corrosion | 1:12 | 19518.76 | -45.39 | 13.67 |  | -45.39 | 13.67 | 16 | int | 0.188 | 60000 | 788 | 0.46 | 0.59 | 13 | [10 empty] | 578 |  | -97.71502311 | 33.14779919 | 789.16 | 3t x 3t
3820 | 5198 | metal loss corrosion | 10:18 | 19518.77 | -45.4 | 13.66 |  | -45.4 | 13.66 | 16 | int | 0.188 | 60000 | 788 | 0.37 | 0.59 | 13 |  | 1548.37 |  | 1.96 |  |  |  | 929.02 | 0.85 |  |  |  | -97.71502314 | 33.14779921 | 789.16
3820 | 5199 | metal loss corrosion | 1:30 | 19518.78 | -45.41 | 13.66 |  | -45.41 | 13.66 | 16 | int | 0.188 | 60000 | 788 | 0.34 | 0.59 | 12 | [12 empty] | -97.71502315 | 33.14779921 | 789.16
3820 | 5200 | metal loss corrosion | 10:35 | 19518.8 | -45.43 | 13.64 |  | -45.43 | 13.64 | 16 | int | 0.188 | 60000 | 788 | 0.34 | 0.59 | 15 |  | 1548.47 |  | 1.97 |  |  |  | 929.08 | 0.85 |  |  |  | -97.71502321 | 33.14779924 | 789.15
3820 | 5201 | metal loss corrosion | 1:09 | 19518.83 | -45.46 | 13.61 |  | -45.46 | 13.61 | 16 | int | 0.188 | 60000 | 788 | 0.32 | 0.59 | 12 | [10 empty] | 578 |  | -97.71502329 | 33.14779928 | 789.15 | 3t x 3t
3820 | 5202 | metal loss corrosion | 2:00 | 19518.9 | -45.53 | 13.53 |  | -45.53 | 13.53 | 16 | int | 0.188 | 60000 | 788 | 0.38 | 0.65 | 15 |  | 1547.72 |  | 1.96 |  |  |  | 928.63 | 0.85 |  |  |  | -97.7150235 | 33.14779939 | 789.15
3820 | 5203 | metal loss corrosion | 10:43 | 19518.91 | -45.55 | 13.52 |  | -45.55 | 13.52 | 16 | int | 0.188 | 60000 | 788 | 0.32 | 0.59 | 10 | [12 empty] | -97.71502354 | 33.1477994 | 789.15
3820 | 5204 | metal loss corrosion | 11:30 | 19518.93 | -45.57 | 13.5 |  | -45.57 | 13.5 | 16 | int | 0.188 | 60000 | 788 | 0.32 | 0.59 | 10 | [12 empty] | -97.71502359 | 33.14779943 | 789.15
3820 | 5205 | metal loss corrosion | 1:24 | 19518.95 | -45.58 | 13.48 |  | -45.58 | 13.48 | 16 | int | 0.188 | 60000 | 788 | 0.35 | 0.91 | 8 | [10 empty] | 579 |  | -97.71502365 | 33.14779946 | 789.15 | 3t x 3t
3820 | 5206 | cluster | 1:12 | 19518.95 | -45.58 | 13.48 |  | -45.58 | 13.48 | 16 | int | 0.188 | 60000 | 788 | 0.76 | 1.79 | 12 | [10 empty] | 579 |  | -97.71502365 | 33.14779946 | 789.15 | 3t x 3t
3820 | 5207 | metal loss corrosion | 11:04 | 19518.96 | -45.59 | 13.47 |  | -45.59 | 13.47 | 16 | int | 0.188 | 60000 | 788 | 0.72 | 0.59 | 10 | [12 empty] | -97.71502367 | 33.14779947 | 789.15
3820 | 5208 | metal loss corrosion | 1:12 | 19518.99 | -45.62 | 13.45 |  | -45.62 | 13.45 | 16 | int | 0.188 | 60000 | 788 | 0.34 | 0.59 | 12 | [10 empty] | 579 |  | -97.71502374 | 33.1477995 | 789.15 | 3t x 3t
3820 | 5209 | metal loss corrosion | 10:13 | 19519.05 | -45.68 | 13.39 |  | -45.68 | 13.39 | 16 | int | 0.188 | 60000 | 788 | 0.92 | 0.59 | 12 | [12 empty] | -97.71502391 | 33.14779959 | 789.15
3820 | 5210 | cluster | 10:36 | 19519.06 | -45.69 | 13.37 |  | -45.69 | 13.37 | 16 | int | 0.188 | 60000 | 788 | 1.14 | 0.6 | 15 |  | 1527.53 |  | 1.94 |  |  |  | 916.52 | 0.86 |  | 580 |  | -97.71502396 | 33.14779961 | 789.15 | 3t x 3t
3820 | 5211 | metal loss corrosion | 10:36 | 19519.06 | -45.69 | 13.37 |  | -45.69 | 13.37 | 16 | int | 0.188 | 60000 | 788 | 0.38 | 0.59 | 15 | [10 empty] | 580 |  | -97.71502396 | 33.14779961 | 789.15 | 3t x 3t
3820 | 5212 | metal loss corrosion | 12:10 | 19519.07 | -45.71 | 13.36 |  | -45.71 | 13.36 | 16 | int | 0.188 | 60000 | 788 | 0.47 | 0.59 | 12 | [12 empty] | -97.71502399 | 33.14779963 | 789.15
3820 | 5213 | metal loss corrosion | 10:36 | 19519.13 | -45.76 | 13.31 |  | -45.76 | 13.31 | 16 | int | 0.188 | 60000 | 788 | 0.36 | 0.59 | 13 | [10 empty] | 580 |  | -97.71502414 | 33.1477997 | 789.15 | 3t x 3t
3820 | 5214 | metal loss corrosion | 1:09 | 19519.21 | -45.84 | 13.23 |  | -45.84 | 13.23 | 16 | int | 0.188 | 60000 | 788 | 0.34 | 0.59 | 10 | [12 empty] | -97.71502436 | 33.14779981 | 789.15
3820 | 5215 | metal loss corrosion | 10:42 | 19519.28 | -45.91 | 13.15 |  | -45.91 | 13.15 | 16 | int | 0.188 | 60000 | 788 | 0.52 | 0.59 | 12 | [12 empty] | -97.71502457 | 33.14779991 | 789.15
3820 | 5216 | metal loss corrosion | 1:11 | 19519.31 | -45.94 | 13.13 |  | -45.94 | 13.13 | 16 | int | 0.188 | 60000 | 788 | 0.32 | 0.59 | 13 |  | 1548.99 |  | 1.97 |  |  |  | 929.39 | 0.85 |  |  |  | -97.71502465 | 33.14779995 | 789.15
3820 | 5217 | metal loss corrosion | 10:22 | 19519.37 | -46 | 13.07 |  | -46 | 13.07 | 16 | int | 0.188 | 60000 | 788 | 0.37 | 0.59 | 12 | [12 empty] | -97.71502481 | 33.14780003 | 789.15
3820 | 5218 | metal loss corrosion | 10:39 | 19519.45 | -46.08 | 12.99 |  | -46.08 | 12.99 | 16 | int | 0.188 | 60000 | 788 | 0.42 | 0.64 | 10 | [12 empty] | -97.71502504 | 33.14780014 | 789.15
3820 | 5219 | metal loss corrosion | 10:10 | 19519.45 | -46.08 | 12.98 |  | -46.08 | 12.98 | 16 | int | 0.188 | 60000 | 788 | 0.32 | 0.59 | 10 | [12 empty] | -97.71502506 | 33.14780015 | 789.15
3820 | 5220 | metal loss corrosion | 9:52 | 19519.46 | -46.09 | 12.98 |  | -46.09 | 12.98 | 16 | int | 0.188 | 60000 | 788 | 0.33 | 0.59 | 10 | [12 empty] | -97.71502507 | 33.14780015 | 789.15
3820 | 5221 | metal loss corrosion | 2:18 | 19519.49 | -46.12 | 12.95 |  | -46.12 | 12.95 | 16 | int | 0.188 | 60000 | 788 | 0.48 | 0.59 | 10 | [12 empty] | -97.71502516 | 33.1478002 | 789.15
3820 | 5222 | cluster | 9:50 | 19519.55 | -46.18 | 12.88 |  | -46.18 | 12.88 | 16 | int | 0.188 | 60000 | 788 | 1.26 | 1.13 | 12 | [10 empty] | 581 |  | -97.71502533 | 33.14780028 | 789.15 | 3t x 3t
3820 | 5223 | metal loss corrosion | 9:58 | 19519.55 | -46.18 | 12.88 |  | -46.18 | 12.88 | 16 | int | 0.188 | 60000 | 788 | 0.39 | 0.59 | 12 | [10 empty] | 581 |  | -97.71502533 | 33.14780028 | 789.15 | 3t x 3t
3820 | 5224 | metal loss corrosion | 10:46 | 19519.56 | -46.19 | 12.88 |  | -46.19 | 12.88 | 16 | int | 0.188 | 60000 | 788 | 0.51 | 0.59 | 12 | [12 empty] | -97.71502535 | 33.14780029 | 789.15
3820 | 5225 | metal loss corrosion | 10:21 | 19519.56 | -46.19 | 12.88 |  | -46.19 | 12.88 | 16 | int | 0.188 | 60000 | 788 | 0.4 | 0.6 | 15 |  | 1547.52 |  | 1.96 |  |  |  | 928.51 | 0.85 |  |  |  | -97.71502535 | 33.14780029 | 789.15
3820 | 5226 | metal loss corrosion | 2:19 | 19519.61 | -46.24 | 12.82 |  | -46.24 | 12.82 | 16 | int | 0.188 | 60000 | 788 | 0.5 | 0.59 | 13 |  | 1546.49 |  | 1.96 |  |  |  | 927.9 | 0.85 |  |  |  | -97.7150255 | 33.14780037 | 789.15
3820 | 5227 | metal loss corrosion | 12:33 | 19519.62 | -46.25 | 12.82 |  | -46.25 | 12.82 | 16 | int | 0.188 | 60000 | 788 | 0.34 | 0.59 | 10 | [12 empty] | -97.71502552 | 33.14780037 | 789.15
3820 | 5228 | metal loss corrosion | 12:51 | 19519.62 | -46.25 | 12.81 |  | -46.25 | 12.81 | 16 | int | 0.188 | 60000 | 788 | 0.41 | 0.59 | 13 |  | 1547.85 |  | 1.96 |  |  |  | 928.71 | 0.85 |  |  |  | -97.71502553 | 33.14780038 | 789.15
3820 | 5229 | metal loss corrosion | 9:50 | 19519.63 | -46.26 | 12.81 |  | -46.26 | 12.81 | 16 | int | 0.188 | 60000 | 788 | 0.32 | 0.59 | 12 | [10 empty] | 581 |  | -97.71502556 | 33.14780039 | 789.15 | 3t x 3t
3820 | 5230 | metal loss corrosion | 10:17 | 19519.74 | -46.37 | 12.69 |  | -46.37 | 12.69 | 16 | int | 0.188 | 60000 | 788 | 0.4 | 0.59 | 20 |  | 1545.9 | 1639.38 | 1.96 | 2.08 |  | 983.63 | 927.54 | 0.85 | 9 |  |  | -97.71502587 | 33.14780055 | 789.15
3820 | 5231 | metal loss corrosion | 9:51 | 19519.82 | -46.45 | 12.61 |  | -46.45 | 12.61 | 16 | int | 0.188 | 60000 | 788 | 0.65 | 0.59 | 10 | [12 empty] | -97.7150261 | 33.14780066 | 789.15
3820 | 5232 | metal loss corrosion | 2:15 | 19519.87 | -46.5 | 12.56 |  | -46.5 | 12.56 | 16 | int | 0.188 | 60000 | 788 | 0.87 | 0.59 | 10 | [12 empty] | -97.71502624 | 33.14780073 | 789.15
3820 | 5233 | metal loss corrosion | 1:06 | 19519.9 | -46.53 | 12.53 |  | -46.53 | 12.53 | 16 | int | 0.188 | 60000 | 788 | 0.4 | 0.64 | 13 |  | 1547.85 |  | 1.96 |  |  |  | 928.71 | 0.85 |  |  |  | -97.71502633 | 33.14780077 | 789.15
3820 | 5234 | metal loss corrosion | 10:51 | 19519.91 | -46.55 | 12.52 |  | -46.55 | 12.52 | 16 | int | 0.188 | 60000 | 788 | 0.52 | 0.59 | 15 |  | 1545.23 |  | 1.96 |  |  |  | 927.14 | 0.85 |  |  |  | -97.71502636 | 33.14780079 | 789.15
3820 | 5235 | metal loss corrosion | 1:10 | 19520.07 | -46.7 | 12.36 |  | -46.7 | 12.36 | 16 | int | 0.188 | 60000 | 788 | 0.54 | 0.71 | 17 |  | 1543.77 |  | 1.96 |  |  |  | 926.26 | 0.85 |  |  |  | -97.71502681 | 33.14780101 | 789.15
3820 | 5236 | metal loss corrosion | 10:26 | 19520.08 | -46.71 | 12.36 |  | -46.71 | 12.36 | 16 | int | 0.188 | 60000 | 788 | 0.54 | 0.59 | 10 | [10 empty] | 582 |  | -97.71502683 | 33.14780102 | 789.14 | 3t x 3t
3820 | 5237 | cluster | 10:15 | 19520.08 | -46.71 | 12.36 |  | -46.71 | 12.36 | 16 | int | 0.188 | 60000 | 788 | 0.54 | 1.37 | 10 | [10 empty] | 582 |  | -97.71502683 | 33.14780102 | 789.14 | 3t x 3t
3820 | 5238 | metal loss corrosion | 10:15 | 19520.08 | -46.71 | 12.35 |  | -46.71 | 12.35 | 16 | int | 0.188 | 60000 | 788 | 0.39 | 0.59 | 10 | [10 empty] | 582 |  | -97.71502683 | 33.14780102 | 789.14 | 3t x 3t
3820 | 5239 | metal loss corrosion | 11:07 | 19520.1 | -46.73 | 12.33 |  | -46.73 | 12.33 | 16 | int | 0.188 | 60000 | 788 | 0.32 | 0.59 | 10 | [12 empty] | -97.71502689 | 33.14780105 | 789.14
3820 | 5240 | metal loss corrosion | 1:54 | 19520.12 | -46.76 | 12.31 |  | -46.76 | 12.31 | 16 | int | 0.188 | 60000 | 788 | 0.32 | 0.59 | 12 | [12 empty] | -97.71502695 | 33.14780108 | 789.14
3820 | 5241 | metal loss corrosion | 10:33 | 19520.19 | -46.82 | 12.24 |  | -46.82 | 12.24 | 16 | int | 0.188 | 60000 | 788 | 0.42 | 1.37 | 10 | [12 empty] | -97.71502714 | 33.14780117 | 789.14
3820 | 5242 | metal loss corrosion | 1:11 | 19520.2 | -46.84 | 12.23 |  | -46.84 | 12.23 | 16 | int | 0.188 | 60000 | 788 | 0.32 | 0.59 | 12 | [12 empty] | -97.71502718 | 33.14780119 | 789.14
3820 | 5243 | metal loss corrosion | 2:00 | 19520.33 | -46.96 | 12.1 |  | -46.96 | 12.1 | 16 | int | 0.188 | 60000 | 788 | 0.36 | 0.59 | 13 |  | 1548.53 |  | 1.97 |  |  |  | 929.12 | 0.85 |  |  |  | -97.71502754 | 33.14780136 | 789.14
3820 | 5244 | cluster | 10:38 | 19520.33 | -46.96 | 12.1 |  | -46.96 | 12.1 | 16 | int | 0.188 | 60000 | 788 | 0.7 | 1.5 | 12 | [10 empty] | 583 |  | -97.71502754 | 33.14780136 | 789.14 | 3t x 3t
3820 | 5245 | metal loss corrosion | 10:51 | 19520.33 | -46.96 | 12.1 |  | -46.96 | 12.1 | 16 | int | 0.188 | 60000 | 788 | 0.32 | 0.59 | 12 | [10 empty] | 583 |  | -97.71502754 | 33.14780136 | 789.14 | 3t x 3t
3820 | 5246 | metal loss corrosion | 10:38 | 19520.36 | -46.99 | 12.07 |  | -46.99 | 12.07 | 16 | int | 0.188 | 60000 | 788 | 0.32 | 0.59 | 12 | [10 empty] | 583 |  | -97.71502763 | 33.14780141 | 789.14 | 3t x 3t
3820 | 5247 | cluster | 12:23 | 19520.49 | -47.12 | 11.95 |  | -47.12 | 11.95 | 16 | int | 0.188 | 60000 | 788 | 3.47 | 3.34 | 13 |  | 1479.19 |  | 1.88 |  |  |  | 887.51 | 0.89 |  | 584 |  | -97.71502798 | 33.14780158 | 789.14 | 3t x 3t
3820 | 5248 | metal loss corrosion | 1:02 | 19520.49 | -47.12 | 11.95 |  | -47.12 | 11.95 | 16 | int | 0.188 | 60000 | 788 | 0.32 | 0.59 | 10 | [10 empty] | 584 |  | -97.71502798 | 33.14780158 | 789.14 | 3t x 3t
3820 | 5249 | metal loss corrosion | 12:51 | 19520.5 | -47.14 | 11.93 |  | -47.14 | 11.93 | 16 | int | 0.188 | 60000 | 788 | 0.69 | 0.59 | 12 | [10 empty] | 584 |  | -97.71502803 | 33.14780161 | 789.14 | 3t x 3t
3820 | 5250 | metal loss corrosion | 10:17 | 19520.52 | -47.15 | 11.91 |  | -47.15 | 11.91 | 16 | int | 0.188 | 60000 | 788 | 0.41 | 0.59 | 10 | [12 empty] | -97.71502808 | 33.14780163 | 789.14
3820 | 5251 | metal loss corrosion | 10:39 | 19520.54 | -47.17 | 11.9 |  | -47.17 | 11.9 | 16 | int | 0.188 | 60000 | 788 | 0.49 | 0.59 | 10 | [12 empty] | -97.71502812 | 33.14780165 | 789.14
3820 | 5252 | metal loss corrosion | 1:36 | 19520.55 | -47.18 | 11.88 |  | -47.18 | 11.88 | 16 | int | 0.188 | 60000 | 788 | 0.59 | 0.59 | 10 | [10 empty] | 585 |  | -97.71502816 | 33.14780167 | 789.14 | 3t x 3t
3820 | 5253 | cluster | 1:11 | 19520.55 | -47.18 | 11.88 |  | -47.18 | 11.88 | 16 | int | 0.188 | 60000 | 788 | 3.07 | 2.56 | 15 |  | 1474.63 |  | 1.87 |  |  |  | 884.78 | 0.89 |  | 585 |  | -97.71502816 | 33.14780167 | 789.14 | 3t x 3t
3820 | 5254 | metal loss corrosion | 1:58 | 19520.56 | -47.19 | 11.88 |  | -47.19 | 11.88 | 16 | int | 0.188 | 60000 | 788 | 0.5 | 0.59 | 13 |  | 1546.49 |  | 1.96 |  |  |  | 927.9 | 0.85 |  |  |  | -97.71502818 | 33.14780168 | 789.14
3820 | 5255 | metal loss corrosion | 2:19 | 19520.56 | -47.19 | 11.87 |  | -47.19 | 11.87 | 16 | int | 0.188 | 60000 | 788 | 0.43 | 0.59 | 15 |  | 1546.89 |  | 1.96 |  |  |  | 928.13 | 0.85 |  |  |  | -97.71502819 | 33.14780168 | 789.14
3820 | 5256 | metal loss corrosion | 1:26 | 19520.59 | -47.22 | 11.85 |  | -47.22 | 11.85 | 16 | int | 0.188 | 60000 | 788 | 0.39 | 0.59 | 15 | [10 empty] | 585 |  | -97.71502827 | 33.14780172 | 789.14 | 3t x 3t
3820 | 5257 | metal loss corrosion | 12:45 | 19520.6 | -47.23 | 11.83 |  | -47.23 | 11.83 | 16 | int | 0.188 | 60000 | 788 | 1.29 | 0.59 | 13 | [10 empty] | 584 |  | -97.7150283 | 33.14780174 | 789.14 | 3t x 3t
3820 | 5258 | metal loss corrosion | 12:23 | 19520.61 | -47.24 | 11.82 |  | -47.24 | 11.82 | 16 | int | 0.188 | 60000 | 788 | 0.96 | 0.59 | 10 | [10 empty] | 584 |  | -97.71502833 | 33.14780175 | 789.14 | 3t x 3t
3820 | 5259 | metal loss corrosion | 12:36 | 19520.64 | -47.27 | 11.79 |  | -47.27 | 11.79 | 16 | int | 0.188 | 60000 | 788 | 0.74 | 0.59 | 12 | [10 empty] | 584 |  | -97.71502841 | 33.1478018 | 789.14 | 3t x 3t
3820 | 5260 | metal loss corrosion | 1:35 | 19520.66 | -47.29 | 11.78 |  | -47.29 | 11.78 | 16 | int | 0.188 | 60000 | 788 | 0.33 | 0.59 | 12 | [10 empty] | 585 |  | -97.71502846 | 33.14780182 | 789.14 | 3t x 3t
3820 | 5261 | metal loss corrosion | 10:37 | 19520.66 | -47.29 | 11.78 |  | -47.29 | 11.78 | 16 | int | 0.188 | 60000 | 788 | 0.36 | 0.59 | 13 |  | 1548.53 |  | 1.97 |  |  |  | 929.12 | 0.85 |  |  |  | -97.71502846 | 33.14780182 | 789.14
3820 | 5262 | metal loss corrosion | 1:58 | 19520.69 | -47.32 | 11.74 |  | -47.32 | 11.74 | 16 | int | 0.188 | 60000 | 788 | 0.35 | 0.59 | 12 | [12 empty] | -97.71502856 | 33.14780187 | 789.14
3820 | 5263 | metal loss corrosion | 1:32 | 19520.72 | -47.35 | 11.72 |  | -47.35 | 11.72 | 16 | int | 0.188 | 60000 | 788 | 0.32 | 0.78 | 13 | [10 empty] | 585 |  | -97.71502863 | 33.1478019 | 789.14 | 3t x 3t
3820 | 5264 | metal loss corrosion | 12:40 | 19520.73 | -47.36 | 11.7 |  | -47.36 | 11.7 | 16 | int | 0.188 | 60000 | 788 | 0.56 | 0.59 | 12 | [10 empty] | 584 |  | -97.71502867 | 33.14780192 | 789.14 | 3t x 3t
3820 | 5265 | metal loss corrosion | 1:11 | 19520.76 | -47.39 | 11.67 |  | -47.39 | 11.67 | 16 | int | 0.188 | 60000 | 788 | 0.36 | 0.65 | 15 | [10 empty] | 585 |  | -97.71502875 | 33.14780196 | 789.14 | 3t x 3t
3820 | 5266 | metal loss corrosion | 1:39 | 19520.77 | -47.4 | 11.67 |  | -47.4 | 11.67 | 16 | int | 0.188 | 60000 | 788 | 0.33 | 0.59 | 15 | [10 empty] | 585 |  | -97.71502878 | 33.14780197 | 789.14 | 3t x 3t
3820 | 5267 | metal loss corrosion | 1:58 | 19520.78 | -47.41 | 11.66 |  | -47.41 | 11.66 | 16 | int | 0.188 | 60000 | 788 | 0.38 | 0.59 | 10 | [12 empty] | -97.71502879 | 33.14780198 | 789.14
3820 | 5268 | metal loss corrosion | 1:28 | 19520.78 | -47.41 | 11.66 |  | -47.41 | 11.66 | 16 | int | 0.188 | 60000 | 788 | 0.35 | 0.59 | 12 | [10 empty] | 585 |  | -97.7150288 | 33.14780198 | 789.14 | 3t x 3t
3820 | 5269 | metal loss corrosion | 10:34 | 19520.88 | -47.51 | 11.55 |  | -47.51 | 11.55 | 16 | int | 0.188 | 60000 | 788 | 0.32 | 0.59 | 12 | [12 empty] | -97.7150291 | 33.14780213 | 789.14
3820 | 5270 | cluster | 9:53 | 19520.88 | -47.52 | 11.55 |  | -47.52 | 11.55 | 16 | int | 0.188 | 60000 | 788 | 1.25 | 1.89 | 12 | [10 empty] | 586 |  | -97.7150291 | 33.14780213 | 789.14 | 3t x 3t
3820 | 5271 | metal loss corrosion | 10:10 | 19520.88 | -47.52 | 11.55 |  | -47.52 | 11.55 | 16 | int | 0.188 | 60000 | 788 | 0.49 | 0.74 | 12 | [10 empty] | 586 |  | -97.7150291 | 33.14780213 | 789.14 | 3t x 3t
3820 | 5272 | metal loss corrosion | 2:21 | 19520.92 | -47.56 | 11.51 |  | -47.56 | 11.51 | 16 | int | 0.188 | 60000 | 788 | 0.34 | 0.59 | 12 | [12 empty] | -97.71502922 | 33.14780219 | 789.14
3820 | 5273 | metal loss corrosion | 9:53 | 19520.96 | -47.59 | 11.48 |  | -47.59 | 11.48 | 16 | int | 0.188 | 60000 | 788 | 0.38 | 0.59 | 10 | [10 empty] | 586 |  | -97.7150293 | 33.14780223 | 789.14 | 3t x 3t
3820 | 5274 | metal loss corrosion | 12:19 | 19520.98 | -47.61 | 11.45 |  | -47.61 | 11.45 | 16 | int | 0.188 | 60000 | 788 | 0.33 | 0.59 | 12 | [12 empty] | -97.71502937 | 33.14780226 | 789.14
3820 | 5275 | metal loss corrosion | 1:02 | 19521.02 | -47.65 | 11.42 |  | -47.65 | 11.42 | 16 | int | 0.188 | 60000 | 788 | 0.57 | 0.59 | 10 | [12 empty] | -97.71502948 | 33.14780232 | 789.14
3820 | 5276 | metal loss corrosion | 10:22 | 19521.09 | -47.73 | 11.34 |  | -47.73 | 11.34 | 16 | int | 0.188 | 60000 | 788 | 0.33 | 0.59 | 12 | [12 empty] | -97.71502969 | 33.14780242 | 789.14
3820 | 5277 | metal loss corrosion | 12:40 | 19521.13 | -47.76 | 11.3 |  | -47.76 | 11.3 | 16 | int | 0.188 | 60000 | 788 | 0.94 | 0.59 | 10 | [12 empty] | -97.7150298 | 33.14780248 | 789.14
3820 | 5278 | metal loss corrosion | 11:05 | 19521.18 | -47.82 | 11.25 |  | -47.82 | 11.25 | 16 | int | 0.188 | 60000 | 788 | 0.6 | 0.76 | 10 | [12 empty] | -97.71502995 | 33.14780255 | 789.14
3820 | 5279 | metal loss corrosion | 1:02 | 19521.23 | -47.86 | 11.21 |  | -47.86 | 11.21 | 16 | int | 0.188 | 60000 | 788 | 0.43 | 0.59 | 12 | [12 empty] | -97.71503007 | 33.14780261 | 789.14
3820 | 5280 | metal loss corrosion | 1:58 | 19521.26 | -47.9 | 11.17 |  | -47.9 | 11.17 | 16 | int | 0.188 | 60000 | 788 | 0.35 | 0.59 | 10 | [12 empty] | -97.71503017 | 33.14780266 | 789.14
3820 | 5281 | metal loss corrosion | 1:35 | 19521.27 | -47.9 | 11.17 |  | -47.9 | 11.17 | 16 | int | 0.188 | 60000 | 788 | 0.39 | 0.59 | 12 | [12 empty] | -97.71503018 | 33.14780266 | 789.14
3820 | 5282 | metal loss corrosion | 10:15 | 19521.29 | -47.92 | 11.14 |  | -47.92 | 11.14 | 16 | int | 0.188 | 60000 | 788 | 0.79 | 0.59 | 13 |  | 1540.15 |  | 1.95 |  |  |  | 924.09 | 0.85 |  |  |  | -97.71503025 | 33.14780269 | 789.14
3820 | 5283 | metal loss corrosion | 11:14 | 19521.36 | -47.99 | 11.07 |  | -47.99 | 11.07 | 16 | int | 0.188 | 60000 | 788 | 0.5 | 0.82 | 10 | [12 empty] | -97.71503044 | 33.14780279 | 789.13
3820 | 5284 | metal loss corrosion | 10:47 | 19521.59 | -48.22 | 10.84 |  | -48.22 | 10.84 | 16 | int | 0.188 | 60000 | 788 | 0.72 | 0.59 | 12 | [10 empty] | 587 |  | -97.7150311 | 33.14780311 | 789.13 | 3t x 3t
3820 | 5285 | cluster | 10:34 | 19521.59 | -48.22 | 10.84 |  | -48.22 | 10.84 | 16 | int | 0.188 | 60000 | 788 | 0.77 | 1.47 | 12 | [10 empty] | 587 |  | -97.7150311 | 33.14780311 | 789.13 | 3t x 3t
3820 | 5286 | cluster | 9:50 | 19521.59 | -48.22 | 10.84 |  | -48.22 | 10.84 | 16 | int | 0.188 | 60000 | 788 | 2.2 | 0.96 | 12 | [10 empty] | 588 |  | -97.7150311 | 33.14780311 | 789.13 | 3t x 3t
3820 | 5287 | metal loss corrosion | 9:53 | 19521.59 | -48.22 | 10.84 |  | -48.22 | 10.84 | 16 | int | 0.188 | 60000 | 788 | 0.32 | 0.59 | 12 | [10 empty] | 588 |  | -97.7150311 | 33.14780311 | 789.13 | 3t x 3t
3820 | 5288 | metal loss corrosion | 11:06 | 19521.62 | -48.25 | 10.82 |  | -48.25 | 10.82 | 16 | int | 0.188 | 60000 | 788 | 0.64 | 0.59 | 15 |  | 1542.46 |  | 1.96 |  |  |  | 925.48 | 0.85 |  |  |  | -97.71503117 | 33.14780315 | 789.13
3820 | 5289 | metal loss corrosion | 1:33 | 19521.62 | -48.25 | 10.82 |  | -48.25 | 10.82 | 16 | int | 0.188 | 60000 | 788 | 0.57 | 0.59 | 10 | [12 empty] | -97.71503118 | 33.14780315 | 789.13
3820 | 5290 | metal loss corrosion | 10:34 | 19521.62 | -48.25 | 10.81 |  | -48.25 | 10.81 | 16 | int | 0.188 | 60000 | 788 | 0.42 | 0.59 | 10 | [10 empty] | 587 |  | -97.71503118 | 33.14780315 | 789.13 | 3t x 3t
3820 | 5291 | metal loss corrosion | 9:55 | 19521.66 | -48.29 | 10.78 |  | -48.29 | 10.78 | 16 | int | 0.188 | 60000 | 788 | 0.66 | 0.63 | 10 | [10 empty] | 588 |  | -97.71503128 | 33.1478032 | 789.13 | 3t x 3t
3820 | 5292 | metal loss corrosion | 12:48 | 19521.69 | -48.32 | 10.75 |  | -48.32 | 10.75 | 16 | int | 0.188 | 60000 | 788 | 0.36 | 0.69 | 10 | [12 empty] | -97.71503137 | 33.14780324 | 789.13
3820 | 5293 | metal loss corrosion | 12:25 | 19521.72 | -48.35 | 10.71 |  | -48.35 | 10.71 | 16 | int | 0.188 | 60000 | 788 | 0.4 | 0.61 | 12 | [12 empty] | -97.71503147 | 33.14780329 | 789.13
3820 | 5294 | metal loss corrosion | 9:50 | 19521.75 | -48.38 | 10.69 |  | -48.38 | 10.69 | 16 | int | 0.188 | 60000 | 788 | 0.33 | 0.59 | 12 | [10 empty] | 588 |  | -97.71503154 | 33.14780333 | 789.13 | 3t x 3t
3820 | 5295 | metal loss corrosion | 12:50 | 19521.85 | -48.48 | 10.58 |  | -48.48 | 10.58 | 16 | int | 0.188 | 60000 | 788 | 0.51 | 0.88 | 8 | [10 empty] | 589 |  | -97.71503183 | 33.14780347 | 789.13 | 3t x 3t
3820 | 5296 | cluster | 12:50 | 19521.85 | -48.48 | 10.58 |  | -48.48 | 10.58 | 16 | int | 0.188 | 60000 | 788 | 0.65 | 1.94 | 10 | [10 empty] | 589 |  | -97.71503183 | 33.14780347 | 789.13 | 3t x 3t
3820 | 5297 | metal loss corrosion | 1:09 | 19521.88 | -48.51 | 10.56 |  | -48.51 | 10.56 | 16 | int | 0.188 | 60000 | 788 | 0.35 | 0.59 | 10 | [10 empty] | 589 |  | -97.7150319 | 33.14780351 | 789.13 | 3t x 3t
3820 | 5298 | metal loss corrosion | 9:48 | 19521.93 | -48.56 | 10.51 |  | -48.56 | 10.51 | 16 | int | 0.188 | 60000 | 788 | 0.41 | 0.59 | 17 |  | 1546.52 |  | 1.96 |  |  |  | 927.91 | 0.85 |  |  |  | -97.71503204 | 33.14780357 | 789.13
3820 | 5299 | metal loss corrosion | 10:57 | 19522.05 | -48.68 | 10.38 |  | -48.68 | 10.38 | 16 | int | 0.188 | 60000 | 788 | 0.32 | 0.59 | 12 | [12 empty] | -97.71503239 | 33.14780375 | 789.13
3820 | 5300 | metal loss corrosion | 1:31 | 19522.08 | -48.71 | 10.35 |  | -48.71 | 10.35 | 16 | int | 0.188 | 60000 | 788 | 0.76 | 0.59 | 12 | [10 empty] | 590 |  | -97.71503248 | 33.14780379 | 789.13 | 3t x 3t
3820 | 5301 | cluster | 1:13 | 19522.08 | -48.71 | 10.35 |  | -48.71 | 10.35 | 16 | int | 0.188 | 60000 | 788 | 1.32 | 3.03 | 12 | [10 empty] | 590 |  | -97.71503248 | 33.14780379 | 789.13 | 3t x 3t
3820 | 5302 | metal loss corrosion | 1:46 | 19522.1 | -48.74 | 10.33 |  | -48.74 | 10.33 | 16 | int | 0.188 | 60000 | 788 | 0.63 | 0.74 | 12 | [10 empty] | 590 |  | -97.71503255 | 33.14780382 | 789.13 | 3t x 3t
3820 | 5303 | metal loss corrosion | 1:13 | 19522.13 | -48.76 | 10.31 |  | -48.76 | 10.31 | 16 | int | 0.188 | 60000 | 788 | 0.76 | 1.1 | 8 | [10 empty] | 590 |  | -97.71503261 | 33.14780385 | 789.13 | 3t x 3t
3820 | 5304 | metal loss corrosion | 10:14 | 19522.19 | -48.82 | 10.25 |  | -48.82 | 10.25 | 16 | int | 0.188 | 60000 | 788 | 0.36 | 0.59 | 12 | [12 empty] | -97.71503278 | 33.14780393 | 789.13
3820 | 5305 | metal loss corrosion | 11:13 | 19522.21 | -48.84 | 10.23 |  | -48.84 | 10.23 | 16 | int | 0.188 | 60000 | 788 | 0.35 | 0.59 | 12 | [12 empty] | -97.71503284 | 33.14780397 | 789.13
3820 | 5306 | metal loss corrosion | 10:20 | 19522.38 | -49.01 | 10.06 |  | -49.01 | 10.06 | 16 | int | 0.188 | 60000 | 788 | 0.65 | 0.59 | 10 | [10 empty] | 591 |  | -97.71503332 | 33.1478042 | 789.13 | 3t x 3t
3820 | 5307 | cluster | 10:20 | 19522.38 | -49.01 | 10.06 |  | -49.01 | 10.06 | 16 | int | 0.188 | 60000 | 788 | 2.06 | 2 | 13 |  | 1506.36 |  | 1.91 |  |  |  | 903.81 | 0.87 |  | 591 |  | -97.71503332 | 33.1478042 | 789.13 | 3t x 3t
3820 | 5308 | metal loss corrosion | 10:36 | 19522.43 | -49.06 | 10.01 |  | -49.06 | 10.01 | 16 | int | 0.188 | 60000 | 788 | 0.43 | 0.59 | 13 | [10 empty] | 591 |  | -97.71503345 | 33.14780427 | 789.13 | 3t x 3t
3820 | 5309 | metal loss corrosion | 9:56 | 19522.44 | -49.07 | 10 |  | -49.07 | 10 | 16 | int | 0.188 | 60000 | 788 | 0.46 | 0.59 | 10 | [12 empty] | -97.71503348 | 33.14780428 | 789.13
3820 | 5310 | metal loss corrosion | 2:19 | 19522.47 | -49.1 | 9.97 |  | -49.1 | 9.97 | 16 | int | 0.188 | 60000 | 788 | 0.35 | 0.59 | 10 | [12 empty] | -97.71503357 | 33.14780433 | 789.13
3820 | 5311 | metal loss corrosion | 10:40 | 19522.49 | -49.12 | 9.95 |  | -49.12 | 9.95 | 16 | int | 0.188 | 60000 | 788 | 0.58 | 0.64 | 12 | [10 empty] | 591 |  | -97.71503362 | 33.14780435 | 789.13 | 3t x 3t
3820 | 5312 | metal loss corrosion | 1:06 | 19522.49 | -49.12 | 9.94 |  | -49.12 | 9.94 | 16 | int | 0.188 | 60000 | 788 | 0.32 | 0.59 | 12 | [12 empty] | -97.71503364 | 33.14780436 | 789.13
3820 | 5313 | metal loss corrosion | 12:12 | 19522.49 | -49.12 | 9.94 |  | -49.12 | 9.94 | 16 | int | 0.188 | 60000 | 788 | 0.78 | 0.59 | 12 | [12 empty] | -97.71503364 | 33.14780436 | 789.13
3820 | 5314 | metal loss corrosion | 12:37 | 19522.5 | -49.13 | 9.94 |  | -49.13 | 9.94 | 16 | int | 0.188 | 60000 | 788 | 0.48 | 0.69 | 10 | [12 empty] | -97.71503366 | 33.14780437 | 789.13
3820 | 5315 | metal loss corrosion | 10:22 | 19522.51 | -49.14 | 9.93 |  | -49.14 | 9.93 | 16 | int | 0.188 | 60000 | 788 | 0.53 | 0.59 | 10 | [10 empty] | 591 |  | -97.71503368 | 33.14780438 | 789.13 | 3t x 3t
3820 | 5316 | metal loss corrosion | 1:27 | 19522.51 | -49.15 | 9.92 |  | -49.15 | 9.92 | 16 | int | 0.188 | 60000 | 788 | 0.32 | 0.59 | 12 | [12 empty] | -97.71503371 | 33.14780439 | 789.13
3820 | 5317 | metal loss corrosion | 2:20 | 19522.58 | -49.21 | 9.85 |  | -49.21 | 9.85 | 16 | int | 0.188 | 60000 | 788 | 0.37 | 0.59 | 10 | [12 empty] | -97.71503389 | 33.14780448 | 789.13
3820 | 5318 | metal loss corrosion | 1:03 | 19522.6 | -49.23 | 9.84 |  | -49.23 | 9.84 | 16 | int | 0.188 | 60000 | 788 | 0.32 | 0.59 | 15 |  | 1548.81 |  | 1.97 |  |  |  | 929.29 | 0.85 |  |  |  | -97.71503393 | 33.1478045 | 789.13
3820 | 5319 | cluster | 10:17 | 19522.72 | -49.35 | 9.72 |  | -49.35 | 9.72 | 16 | int | 0.188 | 60000 | 788 | 1.27 | 0.74 | 15 |  | 1523.67 |  | 1.93 |  |  |  | 914.2 | 0.86 |  | 592 |  | -97.71503428 | 33.14780467 | 789.12 | 3t x 3t
3820 | 5320 | metal loss corrosion | 10:17 | 19522.72 | -49.35 | 9.72 |  | -49.35 | 9.72 | 16 | int | 0.188 | 60000 | 788 | 0.33 | 0.59 | 15 | [10 empty] | 592 |  | -97.71503428 | 33.14780467 | 789.12 | 3t x 3t
3820 | 5321 | metal loss corrosion | 9:46 | 19522.73 | -49.36 | 9.71 |  | -49.36 | 9.71 | 16 | int | 0.188 | 60000 | 788 | 0.48 | 0.69 | 10 | [12 empty] | -97.7150343 | 33.14780468 | 789.12
3820 | 5322 | metal loss corrosion | 10:19 | 19522.79 | -49.42 | 9.65 |  | -49.42 | 9.65 | 16 | int | 0.188 | 60000 | 788 | 0.44 | 0.59 | 13 | [10 empty] | 592 |  | -97.71503447 | 33.14780477 | 789.12 | 3t x 3t
3820 | 5323 | metal loss corrosion | 12:35 | 19522.8 | -49.43 | 9.64 |  | -49.43 | 9.64 | 16 | int | 0.188 | 60000 | 788 | 0.32 | 0.7 | 10 | [12 empty] | -97.7150345 | 33.14780478 | 789.12
3820 | 5324 | metal loss corrosion | 1:55 | 19522.8 | -49.43 | 9.63 |  | -49.43 | 9.63 | 16 | int | 0.188 | 60000 | 788 | 0.42 | 0.59 | 12 | [12 empty] | -97.71503451 | 33.14780478 | 789.12
3820 | 5325 | metal loss corrosion | 1:29 | 19522.81 | -49.44 | 9.63 |  | -49.44 | 9.63 | 16 | int | 0.188 | 60000 | 788 | 0.35 | 0.59 | 10 | [12 empty] | -97.71503453 | 33.1478048 | 789.12
3820 | 5326 | metal loss corrosion | 1:00 | 19522.82 | -49.45 | 9.62 |  | -49.45 | 9.62 | 16 | int | 0.188 | 60000 | 788 | 0.35 | 0.66 | 12 | [12 empty] | -97.71503456 | 33.14780481 | 789.12
3820 | 5327 | metal loss corrosion | 11:34 | 19522.9 | -49.54 | 9.53 |  | -49.54 | 9.53 | 16 | int | 0.188 | 60000 | 788 | 1.19 | 0.59 | 10 | [12 empty] | -97.71503481 | 33.14780493 | 789.12
3820 | 5328 | metal loss corrosion | 11:10 | 19522.92 | -49.55 | 9.52 |  | -49.55 | 9.52 | 16 | int | 0.188 | 60000 | 788 | 0.77 | 0.59 | 10 | [12 empty] | -97.71503484 | 33.14780494 | 789.12
3820 | 5329 | metal loss corrosion | 2:03 | 19522.97 | -49.6 | 9.46 |  | -49.6 | 9.46 | 16 | int | 0.188 | 60000 | 788 | 0.46 | 0.59 | 13 | [10 empty] | 593 |  | -97.71503499 | 33.14780502 | 789.12 | 3t x 3t
3820 | 5330 | cluster | 1:51 | 19522.97 | -49.6 | 9.46 |  | -49.6 | 9.46 | 16 | int | 0.188 | 60000 | 788 | 0.6 | 1.38 | 13 |  | 1544.64 |  | 1.96 |  |  |  | 926.78 | 0.85 |  | 593 |  | -97.71503499 | 33.14780502 | 789.12 | 3t x 3t
3820 | 5331 | metal loss corrosion | 1:34 | 19522.97 | -49.6 | 9.46 |  | -49.6 | 9.46 | 16 | int | 0.188 | 60000 | 788 | 0.33 | 0.59 | 15 |  | 1548.47 |  | 1.97 |  |  |  | 929.08 | 0.85 |  |  |  | -97.715035 | 33.14780502 | 789.12
3820 | 5332 | metal loss corrosion | 1:51 | 19522.98 | -49.61 | 9.45 |  | -49.61 | 9.45 | 16 | int | 0.188 | 60000 | 788 | 0.47 | 0.59 | 12 | [10 empty] | 593 |  | -97.71503502 | 33.14780504 | 789.12 | 3t x 3t
3820 | 5333 | metal loss corrosion | 9:50 | 19523.01 | -49.64 | 9.43 |  | -49.64 | 9.43 | 16 | int | 0.188 | 60000 | 788 | 0.32 | 0.59 | 10 | [12 empty] | -97.71503509 | 33.14780507 | 789.12
3820 | 5334 | metal loss corrosion | 1:27 | 19523.08 | -49.71 | 9.36 |  | -49.71 | 9.36 | 16 | int | 0.188 | 60000 | 788 | 0.35 | 0.59 | 12 | [12 empty] | -97.7150353 | 33.14780517 | 789.12
3820 | 5335 | metal loss corrosion | 2:00 | 19523.15 | -49.78 | 9.28 |  | -49.78 | 9.28 | 16 | int | 0.188 | 60000 | 788 | 0.36 | 0.72 | 10 | [12 empty] | -97.7150355 | 33.14780527 | 789.12
3820 | 5336 | metal loss corrosion | 2:16 | 19523.26 | -49.89 | 9.17 |  | -49.89 | 9.17 | 16 | int | 0.188 | 60000 | 788 | 0.37 | 0.59 | 10 | [12 empty] | -97.71503582 | 33.14780543 | 789.12
3820 | 5337 | metal loss corrosion | 10:19 | 19523.31 | -49.94 | 9.12 |  | -49.94 | 9.12 | 16 | int | 0.188 | 60000 | 788 | 0.32 | 0.59 | 10 | [10 empty] | 594 |  | -97.71503595 | 33.14780549 | 789.12 | 3t x 3t
3820 | 5338 | cluster | 10:15 | 19523.31 | -49.94 | 9.12 |  | -49.94 | 9.12 | 16 | int | 0.188 | 60000 | 788 | 1.25 | 0.88 | 13 |  | 1527.6 |  | 1.94 |  |  |  | 916.56 | 0.86 |  | 594 |  | -97.71503595 | 33.14780549 | 789.12 | 3t x 3t
3820 | 5339 | cluster | 10:39 | 19523.31 | -49.94 | 9.12 |  | -49.94 | 9.12 | 16 | int | 0.188 | 60000 | 788 | 1.32 | 0.63 | 10 | [10 empty] | 595 |  | -97.71503596 | 33.1478055 | 789.12 | 3t x 3t
3820 | 5340 | metal loss corrosion | 10:39 | 19523.31 | -49.94 | 9.12 |  | -49.94 | 9.12 | 16 | int | 0.188 | 60000 | 788 | 0.33 | 0.59 | 10 | [10 empty] | 595 |  | -97.71503596 | 33.1478055 | 789.12 | 3t x 3t
3820 | 5341 | metal loss corrosion | 10:15 | 19523.35 | -49.99 | 9.08 |  | -49.99 | 9.08 | 16 | int | 0.188 | 60000 | 788 | 0.73 | 0.59 | 13 | [10 empty] | 594 |  | -97.71503607 | 33.14780555 | 789.12 | 3t x 3t
3820 | 5342 | metal loss corrosion | 10:40 | 19523.39 | -50.02 | 9.05 |  | -50.02 | 9.05 | 16 | int | 0.188 | 60000 | 788 | 0.45 | 0.59 | 10 | [10 empty] | 595 |  | -97.71503617 | 33.1478056 | 789.12 | 3t x 3t
3820 | 5343 | metal loss corrosion | 11:47 | 19523.49 | -50.12 | 8.94 |  | -50.12 | 8.94 | 16 | int | 0.188 | 60000 | 788 | 1.09 | 0.59 | 10 | [12 empty] | -97.71503646 | 33.14780574 | 789.12
3820 | 5344 | metal loss corrosion | 11:00 | 19523.52 | -50.15 | 8.91 |  | -50.15 | 8.91 | 16 | int | 0.188 | 60000 | 788 | 0.68 | 0.78 | 10 | [12 empty] | -97.71503654 | 33.14780578 | 789.12
3820 | 5345 | metal loss corrosion | 2:22 | 19523.74 | -50.37 | 8.69 |  | -50.37 | 8.69 | 16 | int | 0.188 | 60000 | 788 | 0.33 | 0.59 | 13 |  | 1548.99 |  | 1.97 |  |  |  | 929.39 | 0.85 |  |  |  | -97.71503717 | 33.14780609 | 789.12
3820 | 5346 | metal loss corrosion | 10:50 | 19523.76 | -50.39 | 8.68 |  | -50.39 | 8.68 | 16 | int | 0.188 | 60000 | 788 | 0.38 | 0.59 | 12 | [10 empty] | 596 |  | -97.71503721 | 33.14780611 | 789.12 | 3t x 3t
3820 | 5347 | cluster | 10:40 | 19523.76 | -50.39 | 8.68 |  | -50.39 | 8.68 | 16 | int | 0.188 | 60000 | 788 | 0.38 | 1.26 | 13 |  | 1548.06 |  | 1.96 |  |  |  | 928.84 | 0.85 |  | 596 |  | -97.71503721 | 33.14780611 | 789.12 | 3t x 3t
3820 | 5348 | metal loss corrosion | 10:41 | 19523.76 | -50.39 | 8.68 |  | -50.39 | 8.68 | 16 | int | 0.188 | 60000 | 788 | 0.35 | 0.59 | 13 | [10 empty] | 596 |  | -97.71503721 | 33.14780611 | 789.12 | 3t x 3t
3820 | 5349 | metal loss corrosion | 10:15 | 19523.79 | -50.42 | 8.64 |  | -50.42 | 8.64 | 16 | int | 0.188 | 60000 | 788 | 0.35 | 0.59 | 10 | [10 empty] | 597 |  | -97.71503731 | 33.14780616 | 789.12 | 3t x 3t
3820 | 5350 | cluster | 10:16 | 19523.79 | -50.42 | 8.64 |  | -50.42 | 8.64 | 16 | int | 0.188 | 60000 | 788 | 0.95 | 0.63 | 12 | [10 empty] | 597 |  | -97.71503731 | 33.14780616 | 789.12 | 3t x 3t
3820 | 5351 | metal loss corrosion | 10:16 | 19523.84 | -50.47 | 8.6 |  | -50.47 | 8.6 | 16 | int | 0.188 | 60000 | 788 | 0.39 | 0.59 | 12 | [10 empty] | 597 |  | -97.71503744 | 33.14780622 | 789.12 | 3t x 3t
3820 | 5352 | metal loss corrosion | 9:52 | 19523.97 | -50.61 | 8.46 |  | -50.61 | 8.46 | 16 | int | 0.188 | 60000 | 788 | 0.47 | 0.59 | 10 | [12 empty] | -97.71503783 | 33.14780641 | 789.11
3820 | 5353 | metal loss corrosion | 11:04 | 19524.24 | -50.87 | 8.2 |  | -50.87 | 8.2 | 16 | int | 0.188 | 60000 | 788 | 0.45 | 0.59 | 10 | [12 empty] | -97.71503857 | 33.14780677 | 789.11
3820 | 5354 | metal loss corrosion | 10:42 | 19524.24 | -50.87 | 8.19 |  | -50.87 | 8.19 | 16 | int | 0.188 | 60000 | 788 | 0.36 | 0.59 | 12 | [12 empty] | -97.71503858 | 33.14780678 | 789.11
3820 | 5355 | metal loss corrosion | 1:48 | 19524.37 | -51 | 8.07 |  | -51 | 8.07 | 16 | int | 0.188 | 60000 | 788 | 0.37 | 0.59 | 12 | [12 empty] | -97.71503894 | 33.14780696 | 789.11
3820 | 5356 | metal loss corrosion | 1:57 | 19524.55 | -51.18 | 7.88 |  | -51.18 | 7.88 | 16 | int | 0.188 | 60000 | 788 | 0.32 | 0.59 | 13 |  | 1548.99 |  | 1.97 |  |  |  | 929.39 | 0.85 |  |  |  | -97.71503945 | 33.14780721 | 789.11
3820 | 5357 | metal loss corrosion | 9:53 | 19524.83 | -51.46 | 7.61 |  | -51.46 | 7.61 | 16 | int | 0.188 | 60000 | 788 | 0.33 | 0.59 | 10 | [12 empty] | -97.71504023 | 33.14780759 | 789.11
3820 | 5358 | metal loss corrosion | 1:55 | 19524.9 | -51.53 | 7.53 |  | -51.53 | 7.53 | 16 | int | 0.188 | 60000 | 788 | 0.55 | 0.6 | 12 | [12 empty] | -97.71504045 | 33.1478077 | 789.11
3820 | 5359 | metal loss corrosion | 12:12 | 19525.02 | -51.65 | 7.42 |  | -51.65 | 7.42 | 16 | int | 0.188 | 60000 | 788 | 0.37 | 0.59 | 15 |  | 1547.92 |  | 1.96 |  |  |  | 928.75 | 0.85 |  |  |  | -97.71504077 | 33.14780786 | 789.11
3820 | 5360 | metal loss corrosion | 1:08 | 19525.05 | -51.68 | 7.38 |  | -51.68 | 7.38 | 16 | int | 0.188 | 60000 | 788 | 0.52 | 0.59 | 10 | [12 empty] | -97.71504087 | 33.1478079 | 789.11
3820 | 5361 | metal loss corrosion | 9:52 | 19525.08 | -51.71 | 7.36 |  | -51.71 | 7.36 | 16 | int | 0.188 | 60000 | 788 | 0.58 | 0.73 | 10 | [12 empty] | -97.71504093 | 33.14780794 | 789.11
3820 | 5362 | metal loss corrosion | 11:05 | 19525.18 | -51.81 | 7.26 |  | -51.81 | 7.26 | 16 | int | 0.188 | 60000 | 788 | 0.33 | 0.59 | 10 | [12 empty] | -97.71504123 | 33.14780808 | 789.11
3820 | 5363 | metal loss corrosion | 9:52 | 19525.43 | -52.06 | 7.01 |  | -52.06 | 7.01 | 16 | int | 0.188 | 60000 | 788 | 0.4 | 0.59 | 10 | [12 empty] | -97.71504192 | 33.14780842 | 789.1
3820 | 5364 | metal loss corrosion | 1:57 | 19525.62 | -52.25 | 6.82 |  | -52.25 | 6.82 | 16 | int | 0.188 | 60000 | 788 | 0.33 | 0.87 | 15 |  | 1548.47 |  | 1.97 |  |  |  | 929.08 | 0.85 |  |  |  | -97.71504246 | 33.14780869 | 789.1
3820 | 5365 | metal loss corrosion | 10:40 | 19525.65 | -52.29 | 6.78 |  | -52.29 | 6.78 | 16 | int | 0.188 | 60000 | 788 | 0.34 | 0.59 | 10 | [12 empty] | -97.71504257 | 33.14780874 | 789.1
3820 | 5366 | metal loss corrosion | 10:19 | 19525.66 | -52.29 | 6.77 |  | -52.29 | 6.77 | 16 | int | 0.188 | 60000 | 788 | 0.32 | 0.59 | 15 |  | 1548.81 |  | 1.97 |  |  |  | 929.29 | 0.85 |  |  |  | -97.71504259 | 33.14780875 | 789.1
3820 | 5367 | metal loss corrosion | 1:40 | 19525.97 | -52.6 | 6.47 |  | -52.6 | 6.47 | 16 | int | 0.188 | 60000 | 788 | 0.37 | 0.6 | 12 | [10 empty] | 598 |  | -97.71504345 | 33.14780917 | 789.1 | 3t x 3t
3820 | 5368 | cluster | 1:29 | 19525.97 | -52.6 | 6.47 |  | -52.6 | 6.47 | 16 | int | 0.188 | 60000 | 788 | 1.07 | 1.36 | 13 |  | 1533.09 |  | 1.95 |  |  |  | 919.85 | 0.86 |  | 598 |  | -97.71504345 | 33.14780917 | 789.1 | 3t x 3t
3820 | 5369 | metal loss corrosion | 1:58 | 19525.97 | -52.6 | 6.47 |  | -52.6 | 6.47 | 16 | int | 0.188 | 60000 | 788 | 0.74 | 0.59 | 10 | [12 empty] | -97.71504346 | 33.14780917 | 789.1
3820 | 5370 | metal loss corrosion | 10:29 | 19525.99 | -52.62 | 6.45 |  | -52.62 | 6.45 | 16 | int | 0.188 | 60000 | 788 | 0.35 | 0.59 | 13 | [10 empty] | 599 |  | -97.71504351 | 33.1478092 | 789.1 | 3t x 3t
3820 | 5371 | cluster | 10:13 | 19525.99 | -52.62 | 6.45 |  | -52.62 | 6.45 | 16 | int | 0.188 | 60000 | 788 | 0.83 | 1.68 | 13 |  | 1539.3 |  | 1.95 |  |  |  | 923.58 | 0.85 |  | 599 |  | -97.71504351 | 33.1478092 | 789.1 | 3t x 3t
3820 | 5372 | metal loss corrosion | 1:29 | 19526.02 | -52.65 | 6.41 |  | -52.65 | 6.41 | 16 | int | 0.188 | 60000 | 788 | 0.42 | 0.59 | 13 | [10 empty] | 598 |  | -97.7150436 | 33.14780924 | 789.1 | 3t x 3t
3820 | 5373 | metal loss corrosion | 10:23 | 19526.02 | -52.66 | 6.41 |  | -52.66 | 6.41 | 16 | int | 0.188 | 60000 | 788 | 0.32 | 0.59 | 10 | [10 empty] | 599 |  | -97.71504361 | 33.14780925 | 789.1 | 3t x 3t
3820 | 5374 | metal loss corrosion | 10:13 | 19526.03 | -52.66 | 6.41 |  | -52.66 | 6.41 | 16 | int | 0.188 | 60000 | 788 | 0.34 | 0.59 | 10 | [10 empty] | 599 |  | -97.71504363 | 33.14780926 | 789.1 | 3t x 3t
3820 | 5375 | metal loss corrosion | 2:18 | 19526.4 | -53.03 | 6.04 |  | -53.03 | 6.04 | 16 | int | 0.188 | 60000 | 788 | 0.38 | 0.59 | 10 | [12 empty] | -97.71504466 | 33.14780976 | 789.1
3820 | 5376 | metal loss corrosion | 10:40 | 19526.52 | -53.15 | 5.91 |  | -53.15 | 5.91 | 16 | int | 0.188 | 60000 | 788 | 0.32 | 0.59 | 12 | [12 empty] | -97.71504502 | 33.14780994 | 789.1
3820 | 5377 | metal loss corrosion | 1:41 | 19526.58 | -53.21 | 5.85 |  | -53.21 | 5.85 | 16 | int | 0.188 | 60000 | 788 | 0.45 | 0.59 | 10 | [10 empty] | 600 |  | -97.71504519 | 33.14781002 | 789.09 | 3t x 3t
3820 | 5378 | cluster | 1:30 | 19526.58 | -53.21 | 5.85 |  | -53.21 | 5.85 | 16 | int | 0.188 | 60000 | 788 | 1.58 | 1.41 | 12 | [10 empty] | 600 |  | -97.71504519 | 33.14781002 | 789.09 | 3t x 3t
3820 | 5379 | metal loss corrosion | 1:30 | 19526.6 | -53.23 | 5.84 |  | -53.23 | 5.84 | 16 | int | 0.188 | 60000 | 788 | 0.32 | 0.59 | 10 | [10 empty] | 600 |  | -97.71504524 | 33.14781005 | 789.09 | 3t x 3t
3820 | 5380 | metal loss corrosion | 10:18 | 19526.6 | -53.23 | 5.83 |  | -53.23 | 5.83 | 16 | int | 0.188 | 60000 | 788 | 0.32 | 0.59 | 13 |  | 1549.13 |  | 1.97 |  |  |  | 929.48 | 0.85 |  |  |  | -97.71504525 | 33.14781005 | 789.09
3820 | 5381 | metal loss corrosion | 1:39 | 19526.67 | -53.3 | 5.77 |  | -53.3 | 5.77 | 16 | int | 0.188 | 60000 | 788 | 0.59 | 0.59 | 12 | [10 empty] | 600 |  | -97.71504543 | 33.14781014 | 789.09 | 3t x 3t
3820 | 5382 | metal loss corrosion | 2:02 | 19526.67 | -53.3 | 5.77 |  | -53.3 | 5.77 | 16 | int | 0.188 | 60000 | 788 | 0.41 | 0.59 | 13 |  | 1547.67 |  | 1.96 |  |  |  | 928.6 | 0.85 |  |  |  | -97.71504543 | 33.14781014 | 789.09
3820 | 5383 | metal loss corrosion | 2:19 | 19526.67 | -53.3 | 5.76 |  | -53.3 | 5.76 | 16 | int | 0.188 | 60000 | 788 | 0.61 | 0.59 | 10 | [12 empty] | -97.71504545 | 33.14781015 | 789.09
3820 | 5384 | metal loss corrosion | 2:36 | 19526.67 | -53.31 | 5.76 |  | -53.31 | 5.76 | 16 | int | 0.188 | 60000 | 788 | 0.56 | 0.59 | 12 | [12 empty] | -97.71504545 | 33.14781015 | 789.09
3820 | 5385 | metal loss corrosion | 9:25 | 19526.8 | -53.43 | 5.64 |  | -53.43 | 5.64 | 16 | int | 0.188 | 60000 | 788 | 0.36 | 0.59 | 15 |  | 1548.11 |  | 1.96 |  |  |  | 928.87 | 0.85 |  |  |  | -97.7150458 | 33.14781032 | 789.09
3820 | 5386 | metal loss corrosion | 11:28 | 19526.86 | -53.49 | 5.58 |  | -53.49 | 5.58 | 16 | int | 0.188 | 60000 | 788 | 0.33 | 0.59 | 10 | [12 empty] | -97.71504596 | 33.1478104 | 789.09
3820 | 5387 | metal loss corrosion | 2:23 | 19526.91 | -53.54 | 5.53 |  | -53.54 | 5.53 | 16 | int | 0.188 | 60000 | 788 | 0.33 | 0.59 | 12 | [12 empty] | -97.71504611 | 33.14781047 | 789.09
3820 | 5388 | metal loss corrosion | 12:22 | 19526.98 | -53.61 | 5.45 |  | -53.61 | 5.45 | 16 | int | 0.188 | 60000 | 788 | 0.55 | 0.59 | 10 | [12 empty] | -97.71504632 | 33.14781058 | 789.09
3820 | 5389 | metal loss corrosion | 12:42 | 19527.01 | -53.64 | 5.42 |  | -53.64 | 5.42 | 16 | int | 0.188 | 60000 | 788 | 0.63 | 0.59 | 10 | [12 empty] | -97.71504641 | 33.14781062 | 789.09
3820 | 5390 | metal loss corrosion | 10:21 | 19527.06 | -53.69 | 5.38 |  | -53.69 | 5.38 | 16 | int | 0.188 | 60000 | 788 | 0.32 | 0.59 | 13 |  | 1549.13 |  | 1.97 |  |  |  | 929.48 | 0.85 |  |  |  | -97.71504653 | 33.14781068 | 789.09
3820 | 5391 | metal loss corrosion | 11:30 | 19527.29 | -53.92 | 5.15 |  | -53.92 | 5.15 | 16 | int | 0.188 | 60000 | 788 | 0.36 | 0.59 | 12 | [12 empty] | -97.71504718 | 33.147811 | 789.09
3820 | 5392 | metal loss corrosion | 1:55 | 19527.33 | -53.96 | 5.11 |  | -53.96 | 5.11 | 16 | int | 0.188 | 60000 | 788 | 0.4 | 0.59 | 12 | [12 empty] | -97.71504729 | 33.14781105 | 789.09
3820 | 5393 | metal loss corrosion | 2:13 | 19527.38 | -54.01 | 5.06 |  | -54.01 | 5.06 | 16 | int | 0.188 | 60000 | 788 | 0.41 | 0.59 | 10 | [12 empty] | -97.71504743 | 33.14781112 | 789.09
3820 | 5394 | metal loss corrosion | 10:36 | 19527.59 | -54.22 | 4.84 |  | -54.22 | 4.84 | 16 | int | 0.188 | 60000 | 788 | 0.38 | 0.59 | 12 | [12 empty] | -97.71504803 | 33.14781142 | 789.09
3820 | 5395 | metal loss corrosion | 10:15 | 19527.78 | -54.41 | 4.66 |  | -54.41 | 4.66 | 16 | int | 0.188 | 60000 | 788 | 0.37 | 0.59 | 13 |  | 1548.37 |  | 1.96 |  |  |  | 929.02 | 0.85 |  |  |  | -97.71504857 | 33.14781168 | 789.09
3820 | 5396 | metal loss corrosion | 1:34 | 19527.9 | -54.53 | 4.54 |  | -54.53 | 4.54 | 16 | int | 0.188 | 60000 | 788 | 0.56 | 0.59 | 12 | [12 empty] | -97.7150489 | 33.14781184 | 789.09
3820 | 5397 | metal loss corrosion | 2:01 | 19527.91 | -54.54 | 4.53 |  | -54.54 | 4.53 | 16 | int | 0.188 | 60000 | 788 | 0.45 | 0.59 | 13 |  | 1547.1 |  | 1.96 |  |  |  | 928.26 | 0.85 |  |  |  | -97.71504893 | 33.14781186 | 789.09
3820 | 5398 | metal loss corrosion | 11:01 | 19528.07 | -54.7 | 4.36 |  | -54.7 | 4.36 | 16 | int | 0.188 | 60000 | 788 | 0.38 | 0.59 | 15 |  | 1547.72 |  | 1.96 |  |  |  | 928.63 | 0.85 |  |  |  | -97.7150494 | 33.14781209 | 789.08
3820 | 5399 | cluster | 9:48 | 19528.08 | -54.71 | 4.36 |  | -54.71 | 4.36 | 16 | int | 0.188 | 60000 | 788 | 0.92 | 1.17 | 12 | [10 empty] | 601 |  | -97.71504941 | 33.14781209 | 789.08 | 3t x 3t
3820 | 5400 | metal loss corrosion | 9:56 | 19528.08 | -54.71 | 4.36 |  | -54.71 | 4.36 | 16 | int | 0.188 | 60000 | 788 | 0.67 | 0.59 | 12 | [10 empty] | 601 |  | -97.71504941 | 33.14781209 | 789.08 | 3t x 3t
3820 | 5401 | metal loss corrosion | 9:48 | 19528.09 | -54.72 | 4.35 |  | -54.72 | 4.35 | 16 | int | 0.188 | 60000 | 788 | 0.76 | 0.59 | 10 | [10 empty] | 601 |  | -97.71504944 | 33.14781211 | 789.08 | 3t x 3t
3820 | 5402 | metal loss corrosion | 10:21 | 19528.17 | -54.8 | 4.27 |  | -54.8 | 4.27 | 16 | int | 0.188 | 60000 | 788 | 0.41 | 0.59 | 19 |  | 1546.19 |  | 1.96 |  |  |  | 927.72 | 0.85 |  |  |  | -97.71504967 | 33.14781222 | 789.08
3820 | 5403 | metal loss corrosion | 10:40 | 19528.17 | -54.8 | 4.26 |  | -54.8 | 4.26 | 16 | int | 0.188 | 60000 | 788 | 0.93 | 0.59 | 10 | [12 empty] | -97.71504968 | 33.14781222 | 789.08
3820 | 5404 | metal loss corrosion | 1:57 | 19528.23 | -54.86 | 4.2 |  | -54.86 | 4.2 | 16 | int | 0.188 | 60000 | 788 | 0.43 | 0.59 | 12 | [12 empty] | -97.71504985 | 33.14781231 | 789.08
3820 | 5405 | cluster | 10:36 | 19528.36 | -54.99 | 4.08 |  | -54.99 | 4.08 | 16 | int | 0.188 | 60000 | 788 | 1.07 | 1.41 | 10 | [10 empty] | 602 |  | -97.7150502 | 33.14781248 | 789.08 | 3t x 3t
3820 | 5406 | metal loss corrosion | 10:36 | 19528.36 | -54.99 | 4.08 |  | -54.99 | 4.08 | 16 | int | 0.188 | 60000 | 788 | 0.32 | 0.59 | 10 | [10 empty] | 602 |  | -97.7150502 | 33.14781248 | 789.08 | 3t x 3t
3820 | 5407 | metal loss corrosion | 1:58 | 19528.37 | -55 | 4.06 |  | -55 | 4.06 | 16 | int | 0.188 | 60000 | 788 | 0.34 | 0.59 | 12 | [12 empty] | -97.71505024 | 33.1478125 | 789.08
3820 | 5408 | metal loss corrosion | 10:46 | 19528.4 | -55.03 | 4.04 |  | -55.03 | 4.04 | 16 | int | 0.188 | 60000 | 788 | 0.57 | 0.73 | 8 | [10 empty] | 602 |  | -97.71505032 | 33.14781254 | 789.08 | 3t x 3t
3820 | 5409 | metal loss corrosion | 1:55 | 19528.47 | -55.1 | 3.97 |  | -55.1 | 3.97 | 16 | int | 0.188 | 60000 | 788 | 0.45 | 0.59 | 13 |  | 1547.3 |  | 1.96 |  |  |  | 928.38 | 0.85 |  |  |  | -97.71505052 | 33.14781264 | 789.08
3820 | 5410 | metal loss corrosion | 9:50 | 19528.48 | -55.11 | 3.95 |  | -55.11 | 3.95 | 16 | int | 0.188 | 60000 | 788 | 0.38 | 0.61 | 15 |  | 1547.72 |  | 1.96 |  |  |  | 928.63 | 0.85 |  |  |  | -97.71505055 | 33.14781265 | 789.08
3820 | 5411 | metal loss corrosion | 1:10 | 19528.5 | -55.13 | 3.94 |  | -55.13 | 3.94 | 16 | int | 0.188 | 60000 | 788 | 0.36 | 0.87 | 12 | [12 empty] | -97.71505059 | 33.14781267 | 789.08
3820 | 5412 | metal loss corrosion | 1:35 | 19528.51 | -55.14 | 3.93 |  | -55.14 | 3.93 | 16 | int | 0.188 | 60000 | 788 | 0.56 | 0.59 | 12 | [12 empty] | -97.71505062 | 33.14781269 | 789.08
3820 | 5413 | metal loss corrosion | 2:18 | 19528.58 | -55.21 | 3.85 |  | -55.21 | 3.85 | 16 | int | 0.188 | 60000 | 788 | 0.41 | 0.59 | 10 | [12 empty] | -97.71505083 | 33.14781279 | 789.08
3820 | 5414 | metal loss corrosion | 2:01 | 19528.59 | -55.22 | 3.84 |  | -55.22 | 3.84 | 16 | int | 0.188 | 60000 | 788 | 0.36 | 0.59 | 10 | [12 empty] | -97.71505086 | 33.1478128 | 789.08
3820 | 5415 | metal loss corrosion | 11:07 | 19528.61 | -55.24 | 3.83 |  | -55.24 | 3.83 | 16 | int | 0.188 | 60000 | 788 | 0.34 | 0.59 | 10 | [12 empty] | -97.71505091 | 33.14781283 | 789.08
3820 | 5416 | metal loss corrosion | 10:16 | 19528.62 | -55.25 | 3.82 |  | -55.25 | 3.82 | 16 | int | 0.188 | 60000 | 788 | 0.5 | 0.59 | 12 | [12 empty] | -97.71505093 | 33.14781284 | 789.08
3820 | 5417 | metal loss corrosion | 10:39 | 19528.62 | -55.25 | 3.82 |  | -55.25 | 3.82 | 16 | int | 0.188 | 60000 | 788 | 0.35 | 0.73 | 15 |  | 1548.29 |  | 1.96 |  |  |  | 928.98 | 0.85 |  |  |  | -97.71505093 | 33.14781284 | 789.08
3820 | 5418 | metal loss corrosion | 2:23 | 19528.75 | -55.38 | 3.69 |  | -55.38 | 3.69 | 16 | int | 0.188 | 60000 | 788 | 0.33 | 0.59 | 13 |  | 1548.99 |  | 1.97 |  |  |  | 929.39 | 0.85 |  |  |  | -97.7150513 | 33.14781302 | 789.08
3820 | 5419 | metal loss corrosion | 11:06 | 19528.83 | -55.46 | 3.61 |  | -55.46 | 3.61 | 16 | int | 0.188 | 60000 | 788 | 0.33 | 0.59 | 10 | [12 empty] | -97.71505153 | 33.14781313 | 789.08
3820 | 5420 | metal loss corrosion | 10:43 | 19528.85 | -55.48 | 3.59 |  | -55.48 | 3.59 | 16 | int | 0.188 | 60000 | 788 | 0.38 | 0.78 | 8 | [10 empty] | 603 |  | -97.71505158 | 33.14781316 | 789.08 | 3t x 3t
3820 | 5421 | cluster | 10:41 | 19528.85 | -55.48 | 3.59 |  | -55.48 | 3.59 | 16 | int | 0.188 | 60000 | 788 | 1.27 | 0.95 | 12 | [10 empty] | 603 |  | -97.71505158 | 33.14781316 | 789.08 | 3t x 3t
3820 | 5422 | metal loss corrosion | 1:57 | 19528.89 | -55.52 | 3.55 |  | -55.52 | 3.55 | 16 | int | 0.188 | 60000 | 788 | 0.81 | 0.59 | 13 |  | 1539.56 |  | 1.95 |  |  |  | 923.74 | 0.85 |  |  |  | -97.71505169 | 33.14781321 | 789.08
3820 | 5423 | metal loss corrosion | 10:41 | 19528.93 | -55.56 | 3.51 |  | -55.56 | 3.51 | 16 | int | 0.188 | 60000 | 788 | 0.32 | 0.59 | 12 | [10 empty] | 603 |  | -97.71505181 | 33.14781327 | 789.08 | 3t x 3t
3820 | 5424 | metal loss corrosion | 1:07 | 19528.97 | -55.6 | 3.46 |  | -55.6 | 3.46 | 16 | int | 0.188 | 60000 | 788 | 0.51 | 0.59 | 10 | [12 empty] | -97.71505193 | 33.14781333 | 789.08
3820 | 5425 | metal loss corrosion | 9:28 | 19528.99 | -55.62 | 3.45 |  | -55.62 | 3.45 | 16 | int | 0.188 | 60000 | 788 | 0.49 | 0.59 | 12 | [12 empty] | -97.71505198 | 33.14781336 | 789.08
3820 | 5426 | cluster | 10:19 | 19529 | -55.63 | 3.43 |  | -55.63 | 3.43 | 16 | int | 0.188 | 60000 | 788 | 1.09 | 1.68 | 12 | [10 empty] | 604 |  | -97.71505202 | 33.14781337 | 789.08 | 3t x 3t
3820 | 5427 | metal loss corrosion | 10:29 | 19529 | -55.63 | 3.43 |  | -55.63 | 3.43 | 16 | int | 0.188 | 60000 | 788 | 0.38 | 1.02 | 6 | [10 empty] | 604 |  | -97.71505202 | 33.14781337 | 789.08 | 3t x 3t
3820 | 5428 | metal loss corrosion | 10:19 | 19529.07 | -55.7 | 3.37 |  | -55.7 | 3.37 | 16 | int | 0.188 | 60000 | 788 | 0.32 | 0.59 | 12 | [10 empty] | 604 |  | -97.7150522 | 33.14781346 | 789.08 | 3t x 3t
3820 | 5429 | metal loss corrosion | 2:23 | 19529.37 | -56 | 3.07 |  | -56 | 3.07 | 16 | int | 0.188 | 60000 | 788 | 0.33 | 0.59 | 13 |  | 1548.99 |  | 1.97 |  |  |  | 929.39 | 0.85 |  |  |  | -97.71505306 | 33.14781388 | 789.07
3820 | 5430 | metal loss corrosion | 11:01 | 19529.5 | -56.13 | 2.93 |  | -56.13 | 2.93 | 16 | int | 0.188 | 60000 | 788 | 0.39 | 0.95 | 13 |  | 1548.03 |  | 1.96 |  |  |  | 928.82 | 0.85 |  |  |  | -97.71505343 | 33.14781407 | 789.07
3820 | 5431 | metal loss corrosion | 9:46 | 19529.5 | -56.14 | 2.93 |  | -56.14 | 2.93 | 16 | int | 0.188 | 60000 | 788 | 0.4 | 0.67 | 12 | [12 empty] | -97.71505344 | 33.14781407 | 789.07
3820 | 5432 | metal loss corrosion | 11:33 | 19529.51 | -56.14 | 2.93 |  | -56.14 | 2.93 | 16 | int | 0.188 | 60000 | 788 | 0.32 | 0.59 | 10 | [12 empty] | -97.71505345 | 33.14781407 | 789.07
3820 | 5433 | metal loss corrosion | 10:39 | 19529.53 | -56.16 | 2.91 |  | -56.16 | 2.91 | 16 | int | 0.188 | 60000 | 788 | 0.89 | 0.59 | 12 | [12 empty] | -97.71505351 | 33.1478141 | 789.07
3820 | 5434 | metal loss corrosion | 10:16 | 19529.54 | -56.17 | 2.9 |  | -56.17 | 2.9 | 16 | int | 0.188 | 60000 | 788 | 0.42 | 0.59 | 13 |  | 1547.67 |  | 1.96 |  |  |  | 928.6 | 0.85 |  |  |  | -97.71505353 | 33.14781411 | 789.07
3820 | 5435 | metal loss corrosion | 1:52 | 19529.63 | -56.26 | 2.81 |  | -56.26 | 2.81 | 16 | int | 0.188 | 60000 | 788 | 0.35 | 0.59 | 10 | [12 empty] | -97.71505378 | 33.14781424 | 789.07
3820 | 5436 | metal loss corrosion | 1:54 | 19529.72 | -56.35 | 2.72 |  | -56.35 | 2.72 | 16 | int | 0.188 | 60000 | 788 | 0.35 | 0.91 | 12 | [12 empty] | -97.71505405 | 33.14781437 | 789.07
3820 | 5437 | metal loss corrosion | 10:37 | 19529.74 | -56.38 | 2.69 |  | -56.38 | 2.69 | 16 | int | 0.188 | 60000 | 788 | 0.32 | 0.59 | 10 | [12 empty] | -97.71505412 | 33.1478144 | 789.07
3820 | 5438 | metal loss corrosion | 12:29 | 19529.76 | -56.39 | 2.67 |  | -56.39 | 2.67 | 16 | int | 0.188 | 60000 | 788 | 0.52 | 0.59 | 13 | [10 empty] | 605 |  | -97.71505416 | 33.14781443 | 789.07 | 3t x 3t
3820 | 5439 | cluster | 12:14 | 19529.76 | -56.39 | 2.67 |  | -56.39 | 2.67 | 16 | int | 0.188 | 60000 | 788 | 0.56 | 1.69 | 13 |  | 1545.41 |  | 1.96 |  |  |  | 927.25 | 0.85 |  | 605 |  | -97.71505416 | 33.14781443 | 789.07 | 3t x 3t
3820 | 5440 | metal loss corrosion | 12:14 | 19529.76 | -56.4 | 2.67 |  | -56.4 | 2.67 | 16 | int | 0.188 | 60000 | 788 | 0.52 | 0.59 | 13 | [10 empty] | 605 |  | -97.71505418 | 33.14781443 | 789.07 | 3t x 3t
3820 | 5441 | metal loss corrosion | 10:21 | 19529.83 | -56.47 | 2.6 |  | -56.47 | 2.6 | 16 | int | 0.188 | 60000 | 788 | 0.44 | 0.63 | 17 |  | 1546.27 |  | 1.96 |  |  |  | 927.76 | 0.85 |  |  |  | -97.71505437 | 33.14781453 | 789.07
3820 | 5442 | metal loss corrosion | 1:29 | 19529.88 | -56.51 | 2.56 |  | -56.51 | 2.56 | 16 | int | 0.188 | 60000 | 788 | 0.42 | 0.59 | 13 |  | 1547.67 |  | 1.96 |  |  |  | 928.6 | 0.85 |  |  |  | -97.71505449 | 33.14781459 | 789.07
3820 | 5443 | metal loss corrosion | 2:27 | 19530.01 | -56.64 | 2.43 |  | -56.64 | 2.43 | 16 | int | 0.188 | 60000 | 788 | 0.49 | 0.59 | 12 | [12 empty] | -97.71505486 | 33.14781477 | 789.07
3820 | 5444 | metal loss corrosion | 2:04 | 19530.02 | -56.65 | 2.41 |  | -56.65 | 2.41 | 16 | int | 0.188 | 60000 | 788 | 0.35 | 0.59 | 12 | [12 empty] | -97.7150549 | 33.14781479 | 789.07
3820 | 5445 | metal loss corrosion | 10:00 | 19530.08 | -56.71 | 2.35 |  | -56.71 | 2.35 | 16 | int | 0.188 | 60000 | 788 | 0.32 | 0.59 | 12 | [12 empty] | -97.71505507 | 33.14781487 | 789.07
3820 | 5446 | metal loss corrosion | 11:03 | 19530.09 | -56.72 | 2.35 |  | -56.72 | 2.35 | 16 | int | 0.188 | 60000 | 788 | 0.45 | 0.59 | 15 |  | 1546.44 |  | 1.96 |  |  |  | 927.86 | 0.85 |  |  |  | -97.71505509 | 33.14781488 | 789.07
3820 | 5447 | metal loss corrosion | 10:40 | 19530.1 | -56.73 | 2.34 |  | -56.73 | 2.34 | 16 | int | 0.188 | 60000 | 788 | 0.33 | 0.75 | 13 |  | 1548.84 |  | 1.97 |  |  |  | 929.31 | 0.85 |  |  |  | -97.71505512 | 33.14781489 | 789.07
3820 | 5448 | metal loss corrosion | 1:28 | 19530.16 | -56.8 | 2.27 |  | -56.8 | 2.27 | 16 | int | 0.188 | 60000 | 788 | 0.32 | 0.59 | 10 | [12 empty] | -97.7150553 | 33.14781498 | 789.07
3820 | 5449 | metal loss corrosion | 11:07 | 19530.2 | -56.83 | 2.24 |  | -56.83 | 2.24 | 16 | int | 0.188 | 60000 | 788 | 0.52 | 0.59 | 10 | [12 empty] | -97.71505539 | 33.14781503 | 789.07
3820 | 5450 | metal loss corrosion | 10:46 | 19530.2 | -56.83 | 2.23 |  | -56.83 | 2.23 | 16 | int | 0.188 | 60000 | 788 | 0.4 | 0.59 | 10 | [12 empty] | -97.71505541 | 33.14781504 | 789.07
3820 | 5451 | metal loss corrosion | 9:50 | 19530.21 | -56.84 | 2.23 |  | -56.84 | 2.23 | 16 | int | 0.188 | 60000 | 788 | 0.32 | 0.59 | 10 | [12 empty] | -97.71505543 | 33.14781505 | 789.07
3820 | 5452 | metal loss corrosion | 11:09 | 19530.35 | -56.98 | 2.09 |  | -56.98 | 2.09 | 16 | int | 0.188 | 60000 | 788 | 0.32 | 0.59 | 10 | [12 empty] | -97.71505581 | 33.14781523 | 789.07
3820 | 5453 | metal loss corrosion | 10:13 | 19530.36 | -56.99 | 2.07 |  | -56.99 | 2.07 | 16 | int | 0.188 | 60000 | 788 | 0.34 | 0.59 | 10 | [12 empty] | -97.71505586 | 33.14781526 | 789.07
3820 | 5454 | metal loss corrosion | 2:02 | 19530.39 | -57.02 | 2.05 |  | -57.02 | 2.05 | 16 | int | 0.188 | 60000 | 788 | 0.45 | 0.66 | 10 | [12 empty] | -97.71505593 | 33.14781529 | 789.07
3820 | 5455 | metal loss corrosion | 12:24 | 19530.44 | -57.07 | 1.99 |  | -57.07 | 1.99 | 16 | int | 0.188 | 60000 | 788 | 0.39 | 0.59 | 10 | [12 empty] | -97.71505608 | 33.14781537 | 789.07
3820 | 5456 | metal loss corrosion | 10:40 | 19530.52 | -57.15 | 1.92 |  | -57.15 | 1.92 | 16 | int | 0.188 | 60000 | 788 | 0.34 | 0.59 | 12 | [12 empty] | -97.7150563 | 33.14781547 | 789.07
3820 | 5457 | metal loss corrosion | 12:40 | 19530.58 | -57.22 | 1.85 |  | -57.22 | 1.85 | 16 | int | 0.188 | 60000 | 788 | 0.55 | 0.72 | 10 | [12 empty] | -97.71505649 | 33.14781557 | 789.07
3820 | 5458 | metal loss corrosion | 10:45 | 19530.61 | -57.24 | 1.83 |  | -57.24 | 1.83 | 16 | int | 0.188 | 60000 | 788 | 0.34 | 0.59 | 12 | [10 empty] | 606 |  | -97.71505655 | 33.1478156 | 789.07 | 3t x 3t
3820 | 5459 | cluster | 10:21 | 19530.61 | -57.24 | 1.83 |  | -57.24 | 1.83 | 16 | int | 0.188 | 60000 | 788 | 0.98 | 2.26 | 15 |  | 1532.56 |  | 1.94 |  |  |  | 919.54 | 0.86 |  | 606 |  | -97.71505655 | 33.1478156 | 789.07 | 3t x 3t
3820 | 5460 | metal loss corrosion | 10:21 | 19530.61 | -57.24 | 1.82 |  | -57.24 | 1.82 | 16 | int | 0.188 | 60000 | 788 | 0.37 | 0.84 | 10 | [10 empty] | 606 |  | -97.71505656 | 33.1478156 | 789.07 | 3t x 3t
3820 | 5461 | metal loss corrosion | 10:37 | 19530.66 | -57.29 | 1.77 |  | -57.29 | 1.77 | 16 | int | 0.188 | 60000 | 788 | 0.32 | 0.59 | 15 | [10 empty] | 606 |  | -97.71505671 | 33.14781567 | 789.07 | 3t x 3t
3820 | 5462 | cluster | 1:13 | 19530.87 | -57.5 | 1.56 |  | -57.5 | 1.56 | 16 | int | 0.188 | 60000 | 788 | 0.62 | 1.73 | 12 | [10 empty] | 607 |  | -97.71505729 | 33.14781596 | 789.06 | 3t x 3t
3820 | 5463 | metal loss corrosion | 1:13 | 19530.87 | -57.5 | 1.56 |  | -57.5 | 1.56 | 16 | int | 0.188 | 60000 | 788 | 0.44 | 0.59 | 12 | [10 empty] | 607 |  | -97.71505729 | 33.14781596 | 789.06 | 3t x 3t
3820 | 5464 | metal loss corrosion | 1:30 | 19530.88 | -57.52 | 1.55 |  | -57.52 | 1.55 | 16 | int | 0.188 | 60000 | 788 | 0.45 | 0.59 | 10 | [10 empty] | 607 |  | -97.71505734 | 33.14781598 | 789.06 | 3t x 3t
3820 | 5465 | metal loss corrosion | 12:19 | 19530.9 | -57.53 | 1.54 |  | -57.53 | 1.54 | 16 | int | 0.188 | 60000 | 788 | 0.32 | 0.59 | 12 | [12 empty] | -97.71505738 | 33.147816 | 789.06
3820 | 5466 | metal loss corrosion | 10:27 | 19530.9 | -57.53 | 1.53 |  | -57.53 | 1.53 | 16 | int | 0.188 | 60000 | 788 | 0.94 | 1.1 | 10 | [12 empty] | -97.71505738 | 33.147816 | 789.06
3820 | 5467 | metal loss corrosion | 11:53 | 19530.9 | -57.53 | 1.53 |  | -57.53 | 1.53 | 16 | int | 0.188 | 60000 | 788 | 0.45 | 0.59 | 12 | [12 empty] | -97.71505738 | 33.147816 | 789.06
3820 | 5468 | cluster | 11:03 | 19530.94 | -57.57 | 1.49 |  | -57.57 | 1.49 | 16 | int | 0.188 | 60000 | 788 | 1.43 | 1.36 | 10 | [10 empty] | 608 |  | -97.7150575 | 33.14781606 | 789.06 | 3t x 3t
3820 | 5469 | metal loss corrosion | 11:04 | 19530.94 | -57.57 | 1.49 |  | -57.57 | 1.49 | 16 | int | 0.188 | 60000 | 788 | 1.01 | 0.59 | 10 | [10 empty] | 608 |  | -97.7150575 | 33.14781606 | 789.06 | 3t x 3t
3820 | 5470 | metal loss corrosion | 1:08 | 19530.96 | -57.59 | 1.48 |  | -57.59 | 1.48 | 16 | int | 0.188 | 60000 | 788 | 0.35 | 0.59 | 10 | [12 empty] | -97.71505754 | 33.14781608 | 789.06
3820 | 5471 | metal loss corrosion | 12:27 | 19530.98 | -57.61 | 1.45 |  | -57.61 | 1.45 | 16 | int | 0.188 | 60000 | 788 | 0.92 | 0.59 | 13 |  | 1537.13 |  | 1.95 |  |  |  | 922.28 | 0.85 |  |  |  | -97.71505761 | 33.14781612 | 789.06
3820 | 5472 | metal loss corrosion | 11:11 | 19531.01 | -57.64 | 1.43 |  | -57.64 | 1.43 | 16 | int | 0.188 | 60000 | 788 | 0.66 | 0.86 | 8 | [10 empty] | 608 |  | -97.71505768 | 33.14781615 | 789.06 | 3t x 3t
3820 | 5473 | metal loss corrosion | 12:10 | 19531.01 | -57.64 | 1.43 |  | -57.64 | 1.43 | 16 | int | 0.188 | 60000 | 788 | 0.63 | 0.59 | 10 | [12 empty] | -97.71505768 | 33.14781615 | 789.06
3820 | 5474 | cluster | 10:19 | 19531.03 | -57.66 | 1.41 |  | -57.66 | 1.41 | 16 | int | 0.188 | 60000 | 788 | 0.76 | 2.14 | 13 |  | 1541.2 |  | 1.96 |  |  |  | 924.72 | 0.85 |  | 609 |  | -97.71505774 | 33.14781618 | 789.06 | 3t x 3t
3820 | 5475 | metal loss corrosion | 10:19 | 19531.03 | -57.66 | 1.41 |  | -57.66 | 1.41 | 16 | int | 0.188 | 60000 | 788 | 0.76 | 0.59 | 13 | [10 empty] | 609 |  | -97.71505774 | 33.14781618 | 789.06 | 3t x 3t
3820 | 5476 | metal loss corrosion | 10:33 | 19531.04 | -57.67 | 1.39 |  | -57.67 | 1.39 | 16 | int | 0.188 | 60000 | 788 | 0.47 | 1.12 | 10 | [10 empty] | 609 |  | -97.71505777 | 33.1478162 | 789.06 | 3t x 3t
3820 | 5477 | metal loss corrosion | 1:11 | 19531.04 | -57.68 | 1.39 |  | -57.68 | 1.39 | 16 | int | 0.188 | 60000 | 788 | 0.32 | 0.59 | 10 | [12 empty] | -97.71505779 | 33.1478162 | 789.06
3820 | 5478 | metal loss corrosion | 10:25 | 19531.29 | -57.92 | 1.15 |  | -57.92 | 1.15 | 16 | int | 0.188 | 60000 | 788 | 0.33 | 0.59 | 12 | [12 empty] | -97.71505847 | 33.14781654 | 789.06
3820 | 5479 | metal loss corrosion | 10:12 | 19531.37 | -58.01 | 1.06 |  | -58.01 | 1.06 | 16 | int | 0.188 | 60000 | 788 | 0.38 | 0.59 | 12 | [12 empty] | -97.71505872 | 33.14781666 | 789.06
3820 | 5480 | metal loss corrosion | 12:43 | 19531.74 | -58.37 | 0.69 |  | -58.37 | 0.69 | 16 | int | 0.188 | 60000 | 788 | 0.51 | 0.59 | 12 | [12 empty] | -97.71505976 | 33.14781717 | 789.06
3820 | 5481 | metal loss corrosion | 1:00 | 19531.74 | -58.38 | 0.69 |  | -58.38 | 0.69 | 16 | int | 0.188 | 60000 | 788 | 0.42 | 0.59 | 15 |  | 1547.1 |  | 1.96 |  |  |  | 928.26 | 0.85 |  |  |  | -97.71505977 | 33.14781717 | 789.06
3820 | 5482 | metal loss corrosion | 1:36 | 19531.78 | -58.41 | 0.66 |  | -58.41 | 0.66 | 16 | int | 0.188 | 60000 | 788 | 0.41 | 0.59 | 15 |  | 1547.32 |  | 1.96 |  |  |  | 928.39 | 0.85 |  |  |  | -97.71505985 | 33.14781722 | 789.06
3820 | 5483 | metal loss corrosion | 10:39 | 19531.83 | -58.46 | 0.61 |  | -58.46 | 0.61 | 16 | int | 0.188 | 60000 | 788 | 0.35 | 0.59 | 13 |  | 1548.69 |  | 1.97 |  |  |  | 929.21 | 0.85 |  |  |  | -97.71505999 | 33.14781729 | 789.06
3820 | 5484 | metal loss corrosion | 10:21 | 19531.84 | -58.48 | 0.59 |  | -58.48 | 0.59 | 16 | int | 0.188 | 60000 | 788 | 0.32 | 0.59 | 15 |  | 1548.81 |  | 1.97 |  |  |  | 929.29 | 0.85 |  |  |  | -97.71506004 | 33.14781731 | 789.06
3820 | 5485 | metal loss corrosion | 1:07 | 19531.94 | -58.57 | 0.5 |  | -58.57 | 0.5 | 16 | int | 0.188 | 60000 | 788 | 0.39 | 0.59 | 10 | [12 empty] | -97.71506031 | 33.14781744 | 789.06
3830 |  | Girth Weld |  | 19532.43 |  |  | 58.78 |  |  | 16 |  | 0.188 | 60000 | 788 | [15 empty] | -97.71506171 | 33.14781813 | 789.05
3830 | 5486 | metal loss corrosion | 9:03 | 19532.91 | -0.47 | 58.31 |  | -0.47 | 58.31 | 16 | int | 0.188 | 60000 | 788 | 0.32 | 0.59 | 10 | [12 empty] | -97.71506305 | 33.14781879 | 789.05
3830 | 5487 | metal loss corrosion | 1:07 | 19533.13 | -0.69 | 58.09 |  | -0.69 | 58.09 | 16 | int | 0.188 | 60000 | 788 | 0.32 | 0.59 | 13 |  | 1549.13 |  | 1.97 |  |  |  | 929.48 | 0.85 |  |  |  | -97.71506366 | 33.14781909 | 789.05
3830 | 5488 | metal loss corrosion | 11:14 | 19533.15 | -0.72 | 58.07 |  | -0.72 | 58.07 | 16 | int | 0.188 | 60000 | 788 | 0.5 | 0.59 | 10 | [12 empty] | -97.71506373 | 33.14781912 | 789.05
3830 | 5489 | metal loss corrosion | 10:56 | 19533.21 | -0.78 | 58 |  | -0.78 | 58 | 16 | int | 0.188 | 60000 | 788 | 0.34 | 0.59 | 10 | [12 empty] | -97.71506391 | 33.14781921 | 789.05
3830 | 5490 | metal loss corrosion | 1:09 | 19533.23 | -0.79 | 57.99 |  | -0.79 | 57.99 | 16 | int | 0.188 | 60000 | 788 | 0.36 | 0.59 | 10 | [12 empty] | -97.71506395 | 33.14781922 | 789.05
3830 | 5491 | metal loss corrosion | 11:06 | 19533.42 | -0.98 | 57.8 |  | -0.98 | 57.8 | 16 | int | 0.188 | 60000 | 788 | 0.35 | 0.59 | 10 | [12 empty] | -97.71506449 | 33.14781949 | 789.04
3830 | 5492 | cluster | 12:42 | 19533.88 | -1.45 | 57.34 |  | -1.45 | 57.34 | 16 | int | 0.188 | 60000 | 788 | 1.63 | 2.36 | 10 | [10 empty] | 610 |  | -97.71506579 | 33.14782013 | 789.04 | 3t x 3t
3830 | 5493 | metal loss corrosion | 1:07 | 19533.88 | -1.45 | 57.34 |  | -1.45 | 57.34 | 16 | int | 0.188 | 60000 | 788 | 1.05 | 0.59 | 10 | [10 empty] | 610 |  | -97.71506579 | 33.14782013 | 789.04 | 3t x 3t
3830 | 5494 | metal loss corrosion | 10:11 | 19533.91 | -1.48 | 57.3 |  | -1.48 | 57.3 | 16 | int | 0.188 | 60000 | 788 | 0.32 | 0.59 | 12 | [12 empty] | -97.71506589 | 33.14782018 | 789.04
3830 | 5495 | metal loss corrosion | 12:42 | 19533.94 | -1.5 | 57.28 |  | -1.5 | 57.28 | 16 | int | 0.188 | 60000 | 788 | 0.94 | 0.59 | 10 | [10 empty] | 610 |  | -97.71506596 | 33.14782021 | 789.04 | 3t x 3t
3830 | 5496 | metal loss corrosion | 12:23 | 19533.95 | -1.52 | 57.27 |  | -1.52 | 57.27 | 16 | int | 0.188 | 60000 | 788 | 0.36 | 0.59 | 15 |  | 1548.11 |  | 1.96 |  |  |  | 928.87 | 0.85 |  |  |  | -97.71506599 | 33.14782023 | 789.04
3830 | 5497 | metal loss corrosion | 11:34 | 19533.95 | -1.52 | 57.26 |  | -1.52 | 57.26 | 16 | int | 0.188 | 60000 | 788 | 0.32 | 0.59 | 10 | [12 empty] | -97.715066 | 33.14782023 | 789.04
3830 | 5498 | metal loss corrosion | 12:52 | 19533.97 | -1.53 | 57.25 |  | -1.53 | 57.25 | 16 | int | 0.188 | 60000 | 788 | 0.4 | 0.67 | 10 | [10 empty] | 610 |  | -97.71506603 | 33.14782025 | 789.04 | 3t x 3t
3830 | 5499 | metal loss corrosion | 10:47 | 19534.17 | -1.73 | 57.05 |  | -1.73 | 57.05 | 16 | int | 0.188 | 60000 | 788 | 0.35 | 0.59 | 12 | [12 empty] | -97.7150666 | 33.14782053 | 789.04
3830 | 5500 | metal loss corrosion | 10:40 | 19534.35 | -1.91 | 56.87 |  | -1.91 | 56.87 | 16 | int | 0.188 | 60000 | 788 | 0.32 | 0.59 | 10 | [12 empty] | -97.71506711 | 33.14782078 | 789.04
3830 | 5501 | metal loss corrosion | 1:11 | 19534.5 | -2.07 | 56.72 |  | -2.07 | 56.72 | 16 | int | 0.188 | 60000 | 788 | 0.39 | 0.59 | 10 | [12 empty] | -97.71506754 | 33.14782099 | 789.04
3830 | 5502 | metal loss corrosion | 1:04 | 19534.71 | -2.27 | 56.51 |  | -2.27 | 56.51 | 16 | int | 0.188 | 60000 | 788 | 0.34 | 0.59 | 10 | [12 empty] | -97.71506813 | 33.14782128 | 789.03
3830 | 5503 | metal loss corrosion | 10:44 | 19534.72 | -2.28 | 56.5 |  | -2.28 | 56.5 | 16 | int | 0.188 | 60000 | 788 | 0.34 | 0.59 | 12 | [12 empty] | -97.71506815 | 33.14782129 | 789.03
3830 | 5504 | metal loss corrosion | 12:45 | 19534.92 | -2.48 | 56.3 |  | -2.48 | 56.3 | 16 | int | 0.188 | 60000 | 788 | 0.4 | 0.59 | 12 | [12 empty] | -97.71506873 | 33.14782157 | 789.03
3830 | 5505 | metal loss corrosion | 10:36 | 19534.94 | -2.5 | 56.28 |  | -2.5 | 56.28 | 16 | int | 0.188 | 60000 | 788 | 0.34 | 0.59 | 15 |  | 1548.29 |  | 1.96 |  |  |  | 928.98 | 0.85 |  |  |  | -97.71506877 | 33.14782159 | 789.03
3830 | 5506 | metal loss corrosion | 1:34 | 19534.97 | -2.53 | 56.25 |  | -2.53 | 56.25 | 16 | int | 0.188 | 60000 | 788 | 0.44 | 0.59 | 13 |  | 1547.3 |  | 1.96 |  |  |  | 928.38 | 0.85 |  |  |  | -97.71506887 | 33.14782164 | 789.03
3830 | 5507 | cluster | 1:34 | 19535.11 | -2.67 | 56.11 |  | -2.67 | 56.11 | 16 | int | 0.188 | 60000 | 788 | 1.18 | 1.02 | 15 |  | 1526.25 |  | 1.94 |  |  |  | 915.75 | 0.86 |  | 611 |  | -97.71506926 | 33.14782183 | 789.03 | 3t x 3t
3830 | 5508 | metal loss corrosion | 1:40 | 19535.11 | -2.67 | 56.11 |  | -2.67 | 56.11 | 16 | int | 0.188 | 60000 | 788 | 0.67 | 0.59 | 10 | [10 empty] | 611 |  | -97.71506926 | 33.14782183 | 789.03 | 3t x 3t
3830 | 5509 | cluster | 12:49 | 19535.16 | -2.72 | 56.06 |  | -2.72 | 56.06 | 16 | int | 0.188 | 60000 | 788 | 0.85 | 2.33 | 10 | [10 empty] | 612 |  | -97.7150694 | 33.1478219 | 789.03 | 3t x 3t
3830 | 5510 | metal loss corrosion | 1:07 | 19535.16 | -2.72 | 56.06 |  | -2.72 | 56.06 | 16 | int | 0.188 | 60000 | 788 | 0.49 | 0.59 | 10 | [10 empty] | 612 |  | -97.7150694 | 33.1478219 | 789.03 | 3t x 3t
3830 | 5511 | metal loss corrosion | 1:34 | 19535.18 | -2.74 | 56.04 |  | -2.74 | 56.04 | 16 | int | 0.188 | 60000 | 788 | 0.34 | 0.59 | 15 | [10 empty] | 611 |  | -97.71506946 | 33.14782193 | 789.03 | 3t x 3t
3830 | 5512 | metal loss corrosion | 12:49 | 19535.18 | -2.75 | 56.04 |  | -2.75 | 56.04 | 16 | int | 0.188 | 60000 | 788 | 0.39 | 0.73 | 8 | [10 empty] | 612 |  | -97.71506946 | 33.14782193 | 789.03 | 3t x 3t
3830 | 5513 | metal loss corrosion | 1:14 | 19535.18 | -2.75 | 56.04 |  | -2.75 | 56.04 | 16 | int | 0.188 | 60000 | 788 | 0.6 | 0.59 | 10 | [10 empty] | 612 |  | -97.71506946 | 33.14782193 | 789.03 | 3t x 3t
3830 | 5514 | metal loss corrosion | 12:23 | 19535.2 | -2.76 | 56.02 |  | -2.76 | 56.02 | 16 | int | 0.188 | 60000 | 788 | 0.38 | 0.85 | 10 | [12 empty] | -97.71506951 | 33.14782195 | 789.03
3830 | 5515 | metal loss corrosion | 10:50 | 19535.22 | -2.78 | 56 |  | -2.78 | 56 | 16 | int | 0.188 | 60000 | 788 | 0.33 | 0.73 | 12 | [12 empty] | -97.71506956 | 33.14782198 | 789.03
3830 | 5516 | metal loss corrosion | 12:59 | 19535.29 | -2.85 | 55.93 |  | -2.85 | 55.93 | 16 | int | 0.188 | 60000 | 788 | 0.32 | 0.59 | 15 |  | 1548.65 |  | 1.97 |  |  |  | 929.19 | 0.85 |  |  |  | -97.71506976 | 33.14782208 | 789.03
3830 | 5517 | metal loss corrosion | 11:54 | 19535.33 | -2.89 | 55.89 |  | -2.89 | 55.89 | 16 | int | 0.188 | 60000 | 788 | 0.51 | 0.59 | 15 |  | 1545.23 |  | 1.96 |  |  |  | 927.14 | 0.85 |  |  |  | -97.71506988 | 33.14782213 | 789.03
3830 | 5518 | cluster | 11:28 | 19535.33 | -2.89 | 55.89 |  | -2.89 | 55.89 | 16 | int | 0.188 | 60000 | 788 | 0.92 | 0.91 | 10 | [10 empty] | 613 |  | -97.71506988 | 33.14782214 | 789.03 | 3t x 3t
3830 | 5519 | metal loss corrosion | 11:28 | 19535.33 | -2.89 | 55.89 |  | -2.89 | 55.89 | 16 | int | 0.188 | 60000 | 788 | 0.33 | 0.59 | 10 | [10 empty] | 613 |  | -97.71506988 | 33.14782214 | 789.03 | 3t x 3t
3830 | 5520 | metal loss corrosion | 12:15 | 19535.34 | -2.91 | 55.87 |  | -2.91 | 55.87 | 16 | int | 0.188 | 60000 | 788 | 0.97 | 0.59 | 10 | [12 empty] | -97.71506993 | 33.14782216 | 789.03
3830 | 5521 | metal loss corrosion | 11:32 | 19535.37 | -2.94 | 55.84 |  | -2.94 | 55.84 | 16 | int | 0.188 | 60000 | 788 | 0.39 | 0.59 | 10 | [10 empty] | 613 |  | -97.71507001 | 33.1478222 | 789.03 | 3t x 3t
3830 | 5522 | cluster | 1:00 | 19535.43 | -2.99 | 55.79 |  | -2.99 | 55.79 | 16 | int | 0.188 | 60000 | 788 | 1.08 | 2.61 | 13 |  | 1533.09 |  | 1.95 |  |  |  | 919.85 | 0.86 |  | 614 |  | -97.71507016 | 33.14782227 | 789.03 | 3t x 3t
3830 | 5523 | metal loss corrosion | 1:29 | 19535.43 | -2.99 | 55.79 |  | -2.99 | 55.79 | 16 | int | 0.188 | 60000 | 788 | 0.32 | 0.59 | 12 | [10 empty] | 614 |  | -97.71507016 | 33.14782227 | 789.03 | 3t x 3t
3830 | 5524 | metal loss corrosion | 1:08 | 19535.45 | -3.02 | 55.77 |  | -3.02 | 55.77 | 16 | int | 0.188 | 60000 | 788 | 0.6 | 0.59 | 13 | [10 empty] | 614 |  | -97.71507023 | 33.1478223 | 789.03 | 3t x 3t
3830 | 5525 | metal loss corrosion | 1:00 | 19535.46 | -3.03 | 55.75 |  | -3.03 | 55.75 | 16 | int | 0.188 | 60000 | 788 | 0.49 | 0.59 | 10 | [10 empty] | 614 |  | -97.71507026 | 33.14782232 | 789.03 | 3t x 3t
3830 | 5526 | metal loss corrosion | 1:16 | 19535.49 | -3.05 | 55.73 |  | -3.05 | 55.73 | 16 | int | 0.188 | 60000 | 788 | 0.35 | 0.59 | 10 | [10 empty] | 614 |  | -97.71507033 | 33.14782236 | 789.03 | 3t x 3t
3830 | 5527 | metal loss corrosion | 9:10 | 19535.49 | -3.05 | 55.73 |  | -3.05 | 55.73 | 16 | int | 0.188 | 60000 | 788 | 0.32 | 0.59 | 10 | [12 empty] | -97.71507033 | 33.14782236 | 789.03
3830 | 5528 | metal loss corrosion | 10:16 | 19535.58 | -3.15 | 55.64 |  | -3.15 | 55.64 | 16 | int | 0.188 | 60000 | 788 | 0.38 | 0.59 | 13 |  | 1548.2 |  | 1.96 |  |  |  | 928.92 | 0.85 |  |  |  | -97.71507059 | 33.14782248 | 789.03
3830 | 5529 | metal loss corrosion | 10:44 | 19535.61 | -3.17 | 55.61 |  | -3.17 | 55.61 | 16 | int | 0.188 | 60000 | 788 | 0.32 | 0.59 | 12 | [12 empty] | -97.71507066 | 33.14782252 | 789.03
3830 | 5530 | metal loss corrosion | 1:07 | 19535.67 | -3.23 | 55.55 |  | -3.23 | 55.55 | 16 | int | 0.188 | 60000 | 788 | 0.33 | 0.59 | 13 |  | 1548.99 |  | 1.97 |  |  |  | 929.39 | 0.85 |  |  |  | -97.71507083 | 33.1478226 | 789.03
3830 | 5531 | metal loss corrosion | 10:44 | 19535.9 | -3.46 | 55.32 |  | -3.46 | 55.32 | 16 | int | 0.188 | 60000 | 788 | 0.39 | 0.59 | 13 |  | 1548.03 |  | 1.96 |  |  |  | 928.82 | 0.85 |  |  |  | -97.71507149 | 33.14782292 | 789.02
3830 | 5532 | metal loss corrosion | 10:40 | 19536.08 | -3.65 | 55.14 |  | -3.65 | 55.14 | 16 | int | 0.188 | 60000 | 788 | 0.4 | 0.59 | 12 | [12 empty] | -97.71507201 | 33.14782318 | 789.02
3830 | 5533 | cluster | 1:07 | 19536.16 | -3.73 | 55.05 |  | -3.73 | 55.05 | 16 | int | 0.188 | 60000 | 788 | 1.21 | 2.39 | 15 |  | 1524.96 |  | 1.94 |  |  |  | 914.98 | 0.86 |  | 615 |  | -97.71507224 | 33.14782329 | 789.02 | 3t x 3t
3830 | 5534 | metal loss corrosion | 1:33 | 19536.16 | -3.73 | 55.05 |  | -3.73 | 55.05 | 16 | int | 0.188 | 60000 | 788 | 0.35 | 0.59 | 15 | [10 empty] | 615 |  | -97.71507224 | 33.14782329 | 789.02 | 3t x 3t
3830 | 5535 | metal loss corrosion | 1:07 | 19536.18 | -3.74 | 55.04 |  | -3.74 | 55.04 | 16 | int | 0.188 | 60000 | 788 | 0.49 | 0.61 | 10 | [10 empty] | 615 |  | -97.71507228 | 33.14782331 | 789.02 | 3t x 3t
3830 | 5536 | metal loss corrosion | 1:17 | 19536.23 | -3.8 | 54.98 |  | -3.8 | 54.98 | 16 | int | 0.188 | 60000 | 788 | 0.38 | 0.59 | 15 | [10 empty] | 615 |  | -97.71507243 | 33.14782339 | 789.02 | 3t x 3t
3830 | 5537 | metal loss corrosion | 10:58 | 19536.26 | -3.82 | 54.96 |  | -3.82 | 54.96 | 16 | int | 0.188 | 60000 | 788 | 0.33 | 0.59 | 10 | [12 empty] | -97.71507251 | 33.14782342 | 789.02
3830 | 5538 | cluster | 12:57 | 19536.42 | -3.98 | 54.8 |  | -3.98 | 54.8 | 16 | int | 0.188 | 60000 | 788 | 1.42 | 1.24 | 15 |  | 1518.49 |  | 1.93 |  |  |  | 911.1 | 0.86 |  | 616 |  | -97.71507295 | 33.14782364 | 789.02 | 3t x 3t
3830 | 5539 | metal loss corrosion | 12:57 | 19536.42 | -3.98 | 54.8 |  | -3.98 | 54.8 | 16 | int | 0.188 | 60000 | 788 | 0.43 | 0.59 | 10 | [10 empty] | 616 |  | -97.71507295 | 33.14782364 | 789.02 | 3t x 3t
3830 | 5540 | metal loss corrosion | 1:07 | 19536.5 | -4.06 | 54.72 |  | -4.06 | 54.72 | 16 | int | 0.188 | 60000 | 788 | 0.42 | 0.59 | 15 | [10 empty] | 616 |  | -97.71507319 | 33.14782376 | 789.02 | 3t x 3t
3830 | 5541 | metal loss corrosion | 10:39 | 19536.53 | -4.09 | 54.69 |  | -4.09 | 54.69 | 16 | int | 0.188 | 60000 | 788 | 0.35 | 0.59 | 12 | [12 empty] | -97.71507327 | 33.1478238 | 789.02
3830 | 5542 | metal loss corrosion | 9:27 | 19536.57 | -4.14 | 54.64 |  | -4.14 | 54.64 | 16 | int | 0.188 | 60000 | 788 | 0.32 | 0.59 | 10 | [12 empty] | -97.7150734 | 33.14782386 | 789.02
3830 | 5543 | metal loss corrosion | 1:08 | 19536.6 | -4.17 | 54.61 |  | -4.17 | 54.61 | 16 | int | 0.188 | 60000 | 788 | 0.32 | 0.59 | 12 | [12 empty] | -97.71507348 | 33.1478239 | 789.02
3830 | 5544 | metal loss corrosion | 11:29 | 19536.61 | -4.17 | 54.61 |  | -4.17 | 54.61 | 16 | int | 0.188 | 60000 | 788 | 0.44 | 0.59 | 10 | [12 empty] | -97.7150735 | 33.14782391 | 789.02
3830 | 5545 | metal loss corrosion | 1:31 | 19536.65 | -4.22 | 54.56 |  | -4.22 | 54.56 | 16 | int | 0.188 | 60000 | 788 | 0.49 | 0.59 | 12 | [12 empty] | -97.71507363 | 33.14782397 | 789.02
3830 | 5546 | metal loss corrosion | 1:12 | 19536.79 | -4.36 | 54.43 |  | -4.36 | 54.43 | 16 | int | 0.188 | 60000 | 788 | 0.32 | 0.59 | 12 | [10 empty] | 617 |  | -97.71507401 | 33.14782416 | 789.02 | 3t x 3t
3830 | 5547 | cluster | 1:08 | 19536.79 | -4.36 | 54.43 |  | -4.36 | 54.43 | 16 | int | 0.188 | 60000 | 788 | 0.92 | 0.85 | 12 | [10 empty] | 617 |  | -97.71507401 | 33.14782416 | 789.02 | 3t x 3t
3830 | 5548 | metal loss corrosion | 1:08 | 19536.84 | -4.41 | 54.38 |  | -4.41 | 54.38 | 16 | int | 0.188 | 60000 | 788 | 0.33 | 0.59 | 12 | [10 empty] | 617 |  | -97.71507415 | 33.14782423 | 789.02 | 3t x 3t
3830 | 5549 | metal loss corrosion | 1:20 | 19536.97 | -4.54 | 54.25 |  | -4.54 | 54.25 | 16 | int | 0.188 | 60000 | 788 | 0.39 | 0.69 | 12 | [12 empty] | -97.71507452 | 33.14782441 | 789.01
3830 | 5550 | metal loss corrosion | 1:39 | 19536.98 | -4.54 | 54.24 |  | -4.54 | 54.24 | 16 | int | 0.188 | 60000 | 788 | 0.49 | 0.59 | 15 |  | 1545.72 |  | 1.96 |  |  |  | 927.43 | 0.85 |  |  |  | -97.71507454 | 33.14782442 | 789.01
3830 | 5551 | metal loss corrosion | 10:59 | 19537.08 | -4.64 | 54.14 |  | -4.64 | 54.14 | 16 | int | 0.188 | 60000 | 788 | 0.36 | 0.59 | 10 | [12 empty] | -97.71507482 | 33.14782456 | 789.01
3830 | 5552 | metal loss corrosion | 1:33 | 19537.1 | -4.66 | 54.12 |  | -4.66 | 54.12 | 16 | int | 0.188 | 60000 | 788 | 0.4 | 0.59 | 10 | [12 empty] | -97.71507487 | 33.14782458 | 789.01
3830 | 5553 | metal loss corrosion | 1:30 | 19537.24 | -4.8 | 53.98 |  | -4.8 | 53.98 | 16 | int | 0.188 | 60000 | 788 | 0.37 | 0.59 | 10 | [12 empty] | -97.71507527 | 33.14782478 | 789.01
3830 | 5554 | metal loss corrosion | 11:06 | 19537.42 | -4.98 | 53.8 |  | -4.98 | 53.8 | 16 | int | 0.188 | 60000 | 788 | 0.53 | 0.59 | 13 |  | 1545.85 |  | 1.96 |  |  |  | 927.51 | 0.85 |  |  |  | -97.71507577 | 33.14782502 | 789.01
3830 | 5555 | metal loss corrosion | 1:27 | 19537.45 | -5.02 | 53.76 |  | -5.02 | 53.76 | 16 | int | 0.188 | 60000 | 788 | 0.36 | 0.59 | 12 | [12 empty] | -97.71507588 | 33.14782508 | 789.01
3830 | 5556 | metal loss corrosion | 2:26 | 19537.56 | -5.12 | 53.66 |  | -5.12 | 53.66 | 16 | int | 0.188 | 60000 | 788 | 0.44 | 0.75 | 10 | [12 empty] | -97.71507618 | 33.14782522 | 789.01
3830 | 5557 | metal loss corrosion | 12:34 | 19537.76 | -5.32 | 53.46 |  | -5.32 | 53.46 | 16 | int | 0.188 | 60000 | 788 | 0.45 | 0.59 | 10 | [12 empty] | -97.71507674 | 33.1478255 | 789.01
3830 | 5558 | metal loss corrosion | 1:06 | 19537.79 | -5.35 | 53.43 |  | -5.35 | 53.43 | 16 | int | 0.188 | 60000 | 788 | 0.51 | 0.59 | 12 | [12 empty] | -97.71507683 | 33.14782554 | 789.01
3830 | 5559 | metal loss corrosion | 11:52 | 19537.87 | -5.44 | 53.34 |  | -5.44 | 53.34 | 16 | int | 0.188 | 60000 | 788 | 0.33 | 0.59 | 10 | [12 empty] | -97.71507707 | 33.14782566 | 789.01
3830 | 5560 | metal loss corrosion | 12:24 | 19537.9 | -5.47 | 53.31 |  | -5.47 | 53.31 | 16 | int | 0.188 | 60000 | 788 | 0.32 | 0.59 | 12 | [12 empty] | -97.71507715 | 33.1478257 | 789.01
3830 | 5561 | metal loss corrosion | 10:43 | 19537.98 | -5.55 | 53.23 |  | -5.55 | 53.23 | 16 | int | 0.188 | 60000 | 788 | 0.35 | 0.59 | 12 | [12 empty] | -97.71507738 | 33.14782581 | 789.01
3830 | 5562 | metal loss corrosion | 11:29 | 19538.02 | -5.58 | 53.2 |  | -5.58 | 53.2 | 16 | int | 0.188 | 60000 | 788 | 0.33 | 0.59 | 12 | [12 empty] | -97.71507748 | 33.14782586 | 789.01
3830 | 5563 | metal loss corrosion | 1:28 | 19538.04 | -5.6 | 53.18 |  | -5.6 | 53.18 | 16 | int | 0.188 | 60000 | 788 | 0.46 | 0.59 | 12 | [12 empty] | -97.71507754 | 33.14782589 | 789.01
3830 | 5564 | metal loss corrosion | 11:50 | 19538.12 | -5.68 | 53.1 |  | -5.68 | 53.1 | 16 | int | 0.188 | 60000 | 788 | 0.32 | 0.59 | 12 | [12 empty] | -97.71507775 | 33.14782599 | 789.01
3830 | 5565 | metal loss corrosion | 12:58 | 19538.12 | -5.68 | 53.1 |  | -5.68 | 53.1 | 16 | int | 0.188 | 60000 | 788 | 0.66 | 0.59 | 10 | [10 empty] | 618 |  | -97.71507776 | 33.147826 | 789.01 | 3t x 3t
3830 | 5566 | cluster | 12:56 | 19538.12 | -5.68 | 53.1 |  | -5.68 | 53.1 | 16 | int | 0.188 | 60000 | 788 | 2.27 | 1.82 | 12 | [10 empty] | 618 |  | -97.71507776 | 33.147826 | 789.01 | 3t x 3t
3830 | 5567 | metal loss corrosion | 1:10 | 19538.13 | -5.7 | 53.09 |  | -5.7 | 53.09 | 16 | int | 0.188 | 60000 | 788 | 0.42 | 0.59 | 12 | [10 empty] | 618 |  | -97.71507779 | 33.14782601 | 789.01 | 3t x 3t
3830 | 5568 | metal loss corrosion | 2:38 | 19538.17 | -5.74 | 53.05 |  | -5.74 | 53.05 | 16 | int | 0.188 | 60000 | 788 | 0.33 | 0.59 | 12 | [12 empty] | -97.71507791 | 33.14782607 | 789
3830 | 5569 | metal loss corrosion | 11:01 | 19538.18 | -5.75 | 53.03 |  | -5.75 | 53.03 | 16 | int | 0.188 | 60000 | 788 | 0.57 | 0.59 | 10 | [12 empty] | -97.71507794 | 33.14782609 | 789
3830 | 5570 | metal loss corrosion | 10:24 | 19538.19 | -5.75 | 53.03 |  | -5.75 | 53.03 | 16 | int | 0.188 | 60000 | 788 | 0.32 | 0.59 | 12 | [12 empty] | -97.71507795 | 33.14782609 | 789
3830 | 5571 | metal loss corrosion | 1:31 | 19538.2 | -5.76 | 53.02 |  | -5.76 | 53.02 | 16 | int | 0.188 | 60000 | 788 | 0.32 | 0.59 | 13 |  | 1548.99 |  | 1.97 |  |  |  | 929.39 | 0.85 |  |  |  | -97.71507798 | 33.1478261 | 789
3830 | 5572 | metal loss corrosion | 12:56 | 19538.21 | -5.77 | 53.01 |  | -5.77 | 53.01 | 16 | int | 0.188 | 60000 | 788 | 0.36 | 0.81 | 8 | [10 empty] | 618 |  | -97.71507802 | 33.14782612 | 789 | 3t x 3t
3830 | 5573 | metal loss corrosion | 1:14 | 19538.28 | -5.84 | 52.94 |  | -5.84 | 52.94 | 16 | int | 0.188 | 60000 | 788 | 0.35 | 0.59 | 12 | [10 empty] | 618 |  | -97.71507821 | 33.14782622 | 789 | 3t x 3t
3830 | 5574 | metal loss corrosion | 1:28 | 19538.46 | -6.02 | 52.76 |  | -6.02 | 52.76 | 16 | int | 0.188 | 60000 | 788 | 0.32 | 0.59 | 10 | [12 empty] | -97.71507871 | 33.14782647 | 789
3830 | 5575 | metal loss corrosion | 11:02 | 19538.51 | -6.07 | 52.71 |  | -6.07 | 52.71 | 16 | int | 0.188 | 60000 | 788 | 0.32 | 0.59 | 12 | [12 empty] | -97.71507886 | 33.14782654 | 789
3830 | 5576 | metal loss corrosion | 11:51 | 19538.68 | -6.24 | 52.54 |  | -6.24 | 52.54 | 16 | int | 0.188 | 60000 | 788 | 0.36 | 0.59 | 12 | [12 empty] | -97.71507934 | 33.14782677 | 789
3830 | 5577 | metal loss corrosion | 10:36 | 19538.8 | -6.37 | 52.41 |  | -6.37 | 52.41 | 16 | int | 0.188 | 60000 | 788 | 0.33 | 0.59 | 12 | [12 empty] | -97.71507969 | 33.14782695 | 789
3830 | 5578 | metal loss corrosion | 1:15 | 19538.88 | -6.45 | 52.33 |  | -6.45 | 52.33 | 16 | int | 0.188 | 60000 | 788 | 0.45 | 0.76 | 10 | [12 empty] | -97.71507992 | 33.14782706 | 789
3830 | 5579 | metal loss corrosion | 11:27 | 19538.89 | -6.45 | 52.33 |  | -6.45 | 52.33 | 16 | int | 0.188 | 60000 | 788 | 0.33 | 0.59 | 12 | [12 empty] | -97.71507993 | 33.14782706 | 789
3830 | 5580 | metal loss corrosion | 9:31 | 19538.89 | -6.46 | 52.32 |  | -6.46 | 52.32 | 16 | int | 0.188 | 60000 | 788 | 0.32 | 0.59 | 15 |  | 1548.65 |  | 1.97 |  |  |  | 929.19 | 0.85 |  |  |  | -97.71507995 | 33.14782707 | 789
3830 | 5581 | metal loss corrosion | 11:06 | 19538.96 | -6.52 | 52.26 |  | -6.52 | 52.26 | 16 | int | 0.188 | 60000 | 788 | 0.45 | 0.73 | 15 |  | 1546.44 |  | 1.96 |  |  |  | 927.86 | 0.85 |  |  |  | -97.71508013 | 33.14782716 | 789
3830 | 5582 | cluster | 2:19 | 19539.02 | -6.58 | 52.2 |  | -6.58 | 52.2 | 16 | int | 0.188 | 60000 | 788 | 0.5 | 1.68 | 13 |  | 1546.14 |  | 1.96 |  |  |  | 927.69 | 0.85 |  | 619 |  | -97.7150803 | 33.14782724 | 789 | 3t x 3t
3830 | 5583 | metal loss corrosion | 2:19 | 19539.02 | -6.58 | 52.2 |  | -6.58 | 52.2 | 16 | int | 0.188 | 60000 | 788 | 0.44 | 0.59 | 10 | [10 empty] | 619 |  | -97.7150803 | 33.14782724 | 789 | 3t x 3t
3830 | 5584 | metal loss corrosion | 2:35 | 19539.03 | -6.6 | 52.19 |  | -6.6 | 52.19 | 16 | int | 0.188 | 60000 | 788 | 0.36 | 0.59 | 13 | [10 empty] | 619 |  | -97.71508034 | 33.14782726 | 789 | 3t x 3t
3830 | 5585 | metal loss corrosion | 1:48 | 19539.06 | -6.62 | 52.16 |  | -6.62 | 52.16 | 16 | int | 0.188 | 60000 | 788 | 0.53 | 0.59 | 10 | [10 empty] | 620 |  | -97.71508041 | 33.1478273 | 789 | 3t x 3t
3830 | 5586 | cluster | 1:33 | 19539.06 | -6.62 | 52.16 |  | -6.62 | 52.16 | 16 | int | 0.188 | 60000 | 788 | 0.72 | 1.66 | 12 | [10 empty] | 620 |  | -97.71508041 | 33.1478273 | 789 | 3t x 3t
3830 | 5587 | metal loss corrosion | 1:33 | 19539.09 | -6.65 | 52.13 |  | -6.65 | 52.13 | 16 | int | 0.188 | 60000 | 788 | 0.33 | 0.59 | 12 | [10 empty] | 620 |  | -97.7150805 | 33.14782734 | 789 | 3t x 3t
3830 | 5588 | metal loss corrosion | 1:51 | 19539.15 | -6.72 | 52.07 |  | -6.72 | 52.07 | 16 | int | 0.188 | 60000 | 788 | 0.33 | 0.59 | 10 | [12 empty] | -97.71508067 | 33.14782743 | 789
3830 | 5589 | metal loss corrosion | 1:06 | 19539.32 | -6.88 | 51.9 |  | -6.88 | 51.9 | 16 | int | 0.188 | 60000 | 788 | 0.66 | 0.59 | 12 | [12 empty] | -97.71508115 | 33.14782766 | 789
3830 | 5590 | metal loss corrosion | 12:23 | 19539.35 | -6.91 | 51.87 |  | -6.91 | 51.87 | 16 | int | 0.188 | 60000 | 788 | 0.84 | 0.59 | 13 |  | 1538.97 |  | 1.95 |  |  |  | 923.38 | 0.85 |  |  |  | -97.71508123 | 33.1478277 | 789
3830 | 5591 | metal loss corrosion | 11:11 | 19539.36 | -6.93 | 51.85 |  | -6.93 | 51.85 | 16 | int | 0.188 | 60000 | 788 | 0.47 | 0.96 | 12 | [12 empty] | -97.71508127 | 33.14782772 | 789
3830 | 5592 | metal loss corrosion | 1:24 | 19539.42 | -6.98 | 51.8 |  | -6.98 | 51.8 | 16 | int | 0.188 | 60000 | 788 | 0.44 | 0.59 | 15 |  | 1546.66 |  | 1.96 |  |  |  | 928 | 0.85 |  |  |  | -97.71508143 | 33.1478278 | 788.99
3830 | 5593 | metal loss corrosion | 11:34 | 19539.42 | -6.99 | 51.79 |  | -6.99 | 51.79 | 16 | int | 0.188 | 60000 | 788 | 0.54 | 0.59 | 13 |  | 1545.62 |  | 1.96 |  |  |  | 927.37 | 0.85 |  |  |  | -97.71508145 | 33.14782781 | 788.99
3830 | 5594 | metal loss corrosion | 11:51 | 19539.44 | -7.01 | 51.77 |  | -7.01 | 51.77 | 16 | int | 0.188 | 60000 | 788 | 0.38 | 0.59 | 10 | [12 empty] | -97.7150815 | 33.14782783 | 788.99
3830 | 5595 | metal loss corrosion | 10:44 | 19539.45 | -7.02 | 51.76 |  | -7.02 | 51.76 | 16 | int | 0.188 | 60000 | 788 | 0.32 | 0.59 | 10 | [12 empty] | -97.71508153 | 33.14782785 | 788.99
3830 | 5596 | metal loss corrosion | 11:09 | 19539.5 | -7.07 | 51.72 |  | -7.07 | 51.72 | 16 | int | 0.188 | 60000 | 788 | 0.41 | 0.59 | 10 | [12 empty] | -97.71508166 | 33.14782791 | 788.99
3830 | 5597 | metal loss corrosion | 1:53 | 19539.59 | -7.15 | 51.63 |  | -7.15 | 51.63 | 16 | int | 0.188 | 60000 | 788 | 0.36 | 0.59 | 10 | [12 empty] | -97.71508191 | 33.14782803 | 788.99
3830 | 5598 | metal loss corrosion | 11:17 | 19539.6 | -7.17 | 51.61 |  | -7.17 | 51.61 | 16 | int | 0.188 | 60000 | 788 | 0.32 | 0.59 | 10 | [12 empty] | -97.71508195 | 33.14782805 | 788.99
3830 | 5599 | metal loss corrosion | 12:47 | 19539.63 | -7.19 | 51.59 |  | -7.19 | 51.59 | 16 | int | 0.188 | 60000 | 788 | 0.32 | 0.59 | 13 |  | 1549.13 |  | 1.97 |  |  |  | 929.48 | 0.85 |  |  |  | -97.71508202 | 33.14782809 | 788.99
3830 | 5600 | cluster | 1:15 | 19539.65 | -7.21 | 51.57 |  | -7.21 | 51.57 | 16 | int | 0.188 | 60000 | 788 | 0.98 | 1.13 | 10 | [10 empty] | 621 |  | -97.71508207 | 33.14782811 | 788.99 | 3t x 3t
3830 | 5601 | metal loss corrosion | 1:21 | 19539.65 | -7.21 | 51.57 |  | -7.21 | 51.57 | 16 | int | 0.188 | 60000 | 788 | 0.41 | 0.66 | 10 | [10 empty] | 621 |  | -97.71508207 | 33.14782811 | 788.99 | 3t x 3t
3830 | 5602 | metal loss corrosion | 1:15 | 19539.7 | -7.26 | 51.52 |  | -7.26 | 51.52 | 16 | int | 0.188 | 60000 | 788 | 0.36 | 0.61 | 10 | [10 empty] | 621 |  | -97.71508222 | 33.14782818 | 788.99 | 3t x 3t
3830 | 5603 | metal loss corrosion | 2:41 | 19539.77 | -7.34 | 51.44 |  | -7.34 | 51.44 | 16 | int | 0.188 | 60000 | 788 | 0.32 | 0.59 | 10 | [12 empty] | -97.71508243 | 33.14782829 | 788.99
3830 | 5604 | cluster | 12:53 | 19539.89 | -7.45 | 51.33 |  | -7.45 | 51.33 | 16 | int | 0.188 | 60000 | 788 | 0.85 | 2.85 | 13 |  | 1538.31 |  | 1.95 |  |  |  | 922.98 | 0.85 |  | 622 |  | -97.71508276 | 33.14782845 | 788.99 | 3t x 3t
3830 | 5605 | metal loss corrosion | 1:07 | 19539.89 | -7.45 | 51.33 |  | -7.45 | 51.33 | 16 | int | 0.188 | 60000 | 788 | 0.85 | 0.59 | 12 | [10 empty] | 622 |  | -97.71508276 | 33.14782845 | 788.99 | 3t x 3t
3830 | 5606 | metal loss corrosion | 12:53 | 19539.89 | -7.45 | 51.33 |  | -7.45 | 51.33 | 16 | int | 0.188 | 60000 | 788 | 0.57 | 0.75 | 8 | [10 empty] | 622 |  | -97.71508276 | 33.14782845 | 788.99 | 3t x 3t
3830 | 5607 | metal loss corrosion | 1:23 | 19539.89 | -7.46 | 51.33 |  | -7.46 | 51.33 | 16 | int | 0.188 | 60000 | 788 | 0.59 | 0.78 | 13 | [10 empty] | 622 |  | -97.71508277 | 33.14782845 | 788.99 | 3t x 3t
3830 | 5608 | cluster | 1:44 | 19539.94 | -7.51 | 51.27 |  | -7.51 | 51.27 | 16 | int | 0.188 | 60000 | 788 | 0.52 | 1.44 | 15 |  | 1545.31 |  | 1.96 |  |  |  | 927.19 | 0.85 |  | 623 |  | -97.71508291 | 33.14782852 | 788.99 | 3t x 3t
3830 | 5609 | metal loss corrosion | 1:56 | 19539.94 | -7.51 | 51.27 |  | -7.51 | 51.27 | 16 | int | 0.188 | 60000 | 788 | 0.37 | 0.59 | 15 | [10 empty] | 623 |  | -97.71508291 | 33.14782852 | 788.99 | 3t x 3t
3830 | 5610 | metal loss corrosion | 1:44 | 19539.95 | -7.51 | 51.27 |  | -7.51 | 51.27 | 16 | int | 0.188 | 60000 | 788 | 0.47 | 0.59 | 12 | [10 empty] | 623 |  | -97.71508292 | 33.14782853 | 788.99 | 3t x 3t
3830 | 5611 | metal loss corrosion | 11:51 | 19540.04 | -7.6 | 51.18 |  | -7.6 | 51.18 | 16 | int | 0.188 | 60000 | 788 | 0.43 | 0.59 | 12 | [12 empty] | -97.71508318 | 33.14782865 | 788.99
3830 | 5612 | metal loss corrosion | 1:13 | 19540.05 | -7.61 | 51.17 |  | -7.61 | 51.17 | 16 | int | 0.188 | 60000 | 788 | 0.39 | 0.59 | 12 | [12 empty] | -97.71508321 | 33.14782867 | 788.99
3830 | 5613 | metal loss corrosion | 1:10 | 19540.16 | -7.73 | 51.05 |  | -7.73 | 51.05 | 16 | int | 0.188 | 60000 | 788 | 0.36 | 0.59 | 10 | [10 empty] | 624 |  | -97.71508353 | 33.14782883 | 788.99 | 3t x 3t
3830 | 5614 | cluster | 12:57 | 19540.16 | -7.73 | 51.05 |  | -7.73 | 51.05 | 16 | int | 0.188 | 60000 | 788 | 0.42 | 1.51 | 10 | [10 empty] | 624 |  | -97.71508353 | 33.14782883 | 788.99 | 3t x 3t
3830 | 5615 | metal loss corrosion | 12:57 | 19540.17 | -7.73 | 51.05 |  | -7.73 | 51.05 | 16 | int | 0.188 | 60000 | 788 | 0.35 | 0.59 | 10 | [10 empty] | 624 |  | -97.71508355 | 33.14782884 | 788.99 | 3t x 3t
3830 | 5616 | metal loss corrosion | 11:12 | 19540.23 | -7.8 | 50.98 |  | -7.8 | 50.98 | 16 | int | 0.188 | 60000 | 788 | 0.55 | 0.59 | 13 |  | 1545.4 |  | 1.96 |  |  |  | 927.24 | 0.85 |  |  |  | -97.71508374 | 33.14782893 | 788.99
3830 | 5617 | metal loss corrosion | 1:30 | 19540.3 | -7.86 | 50.92 |  | -7.86 | 50.92 | 16 | int | 0.188 | 60000 | 788 | 0.36 | 0.59 | 10 | [12 empty] | -97.71508391 | 33.14782901 | 788.99
3830 | 5618 | metal loss corrosion | 1:29 | 19540.4 | -7.97 | 50.81 |  | -7.97 | 50.81 | 16 | int | 0.188 | 60000 | 788 | 0.35 | 0.59 | 12 | [12 empty] | -97.71508421 | 33.14782916 | 788.99
3830 | 5619 | cluster | 12:09 | 19540.5 | -8.07 | 50.71 |  | -8.07 | 50.71 | 16 | int | 0.188 | 60000 | 788 | 1.3 | 4.82 | 12 | [10 empty] | 625 |  | -97.71508449 | 33.1478293 | 788.99 | 3t x 3t
3830 | 5620 | metal loss corrosion | 12:23 | 19540.5 | -8.07 | 50.71 |  | -8.07 | 50.71 | 16 | int | 0.188 | 60000 | 788 | 0.69 | 0.59 | 12 | [10 empty] | 625 |  | -97.71508449 | 33.1478293 | 788.99 | 3t x 3t
3830 | 5621 | metal loss corrosion | 12:39 | 19540.52 | -8.08 | 50.7 |  | -8.08 | 50.7 | 16 | int | 0.188 | 60000 | 788 | 0.89 | 0.59 | 10 | [10 empty] | 625 |  | -97.71508453 | 33.14782932 | 788.99 | 3t x 3t
3830 | 5622 | metal loss corrosion | 1:10 | 19540.52 | -8.08 | 50.7 |  | -8.08 | 50.7 | 16 | int | 0.188 | 60000 | 788 | 0.61 | 0.59 | 12 | [10 empty] | 625 |  | -97.71508454 | 33.14782932 | 788.99 | 3t x 3t
3830 | 5623 | metal loss corrosion | 12:53 | 19540.52 | -8.09 | 50.69 |  | -8.09 | 50.69 | 16 | int | 0.188 | 60000 | 788 | 0.82 | 0.6 | 10 | [10 empty] | 625 |  | -97.71508455 | 33.14782933 | 788.99 | 3t x 3t
3830 | 5624 | metal loss corrosion | 12:09 | 19540.53 | -8.1 | 50.68 |  | -8.1 | 50.68 | 16 | int | 0.188 | 60000 | 788 | 0.66 | 0.59 | 8 | [10 empty] | 625 |  | -97.71508458 | 33.14782934 | 788.99 | 3t x 3t
3830 | 5625 | metal loss corrosion | 1:36 | 19540.54 | -8.11 | 50.67 |  | -8.11 | 50.67 | 16 | int | 0.188 | 60000 | 788 | 0.48 | 0.92 | 12 | [12 empty] | -97.71508461 | 33.14782936 | 788.99
3830 | 5626 | metal loss corrosion | 1:07 | 19540.56 | -8.13 | 50.65 |  | -8.13 | 50.65 | 16 | int | 0.188 | 60000 | 788 | 0.59 | 0.59 | 12 | [10 empty] | 625 |  | -97.71508466 | 33.14782938 | 788.99 | 3t x 3t
3830 | 5627 | metal loss corrosion | 11:23 | 19540.57 | -8.14 | 50.64 |  | -8.14 | 50.64 | 16 | int | 0.188 | 60000 | 788 | 0.33 | 0.59 | 17 |  | 1548.09 |  | 1.96 |  |  |  | 928.86 | 0.85 |  |  |  | -97.7150847 | 33.1478294 | 788.99
3830 | 5628 | cluster | 10:48 | 19540.69 | -8.25 | 50.53 |  | -8.25 | 50.53 | 16 | int | 0.188 | 60000 | 788 | 1.3 | 4.32 | 13 |  | 1526.49 |  | 1.94 |  |  |  | 915.89 | 0.86 |  | 626 |  | -97.71508501 | 33.14782955 | 788.99 | 3t x 3t
3830 | 5629 | metal loss corrosion | 11:24 | 19540.69 | -8.25 | 50.53 |  | -8.25 | 50.53 | 16 | int | 0.188 | 60000 | 788 | 0.44 | 0.59 | 10 | [10 empty] | 626 |  | -97.71508501 | 33.14782955 | 788.99 | 3t x 3t
3830 | 5630 | metal loss corrosion | 11:08 | 19540.69 | -8.25 | 50.53 |  | -8.25 | 50.53 | 16 | int | 0.188 | 60000 | 788 | 0.36 | 0.59 | 12 | [10 empty] | 626 |  | -97.71508502 | 33.14782956 | 788.99 | 3t x 3t
3830 | 5631 | metal loss corrosion | 11:38 | 19540.69 | -8.25 | 50.53 |  | -8.25 | 50.53 | 16 | int | 0.188 | 60000 | 788 | 0.39 | 0.82 | 10 | [10 empty] | 626 |  | -97.71508502 | 33.14782956 | 788.99 | 3t x 3t
3830 | 5632 | metal loss corrosion | 10:48 | 19540.7 | -8.27 | 50.52 |  | -8.27 | 50.52 | 16 | int | 0.188 | 60000 | 788 | 0.51 | 0.64 | 13 | [10 empty] | 626 |  | -97.71508505 | 33.14782957 | 788.99 | 3t x 3t
3830 | 5633 | metal loss corrosion | 12:28 | 19540.71 | -8.28 | 50.5 |  | -8.28 | 50.5 | 16 | int | 0.188 | 60000 | 788 | 0.33 | 0.59 | 10 | [12 empty] | -97.71508509 | 33.14782959 | 788.99
3830 | 5634 | metal loss corrosion | 11:03 | 19540.76 | -8.33 | 50.45 |  | -8.33 | 50.45 | 16 | int | 0.188 | 60000 | 788 | 0.34 | 0.59 | 13 | [10 empty] | 626 |  | -97.71508523 | 33.14782966 | 788.99 | 3t x 3t
3830 | 5635 | metal loss corrosion | 1:35 | 19540.77 | -8.34 | 50.44 |  | -8.34 | 50.44 | 16 | int | 0.188 | 60000 | 788 | 0.46 | 0.59 | 10 | [12 empty] | -97.71508526 | 33.14782967 | 788.99
3830 | 5636 | metal loss corrosion | 10:35 | 19540.86 | -8.42 | 50.36 |  | -8.42 | 50.36 | 16 | int | 0.188 | 60000 | 788 | 0.37 | 0.59 | 15 |  | 1547.92 |  | 1.96 |  |  |  | 928.75 | 0.85 |  |  |  | -97.71508549 | 33.14782979 | 788.99
3830 | 5637 | metal loss corrosion | 12:20 | 19540.88 | -8.44 | 50.34 |  | -8.44 | 50.34 | 16 | int | 0.188 | 60000 | 788 | 0.37 | 0.59 | 10 | [12 empty] | -97.71508555 | 33.14782982 | 788.99
3830 | 5638 | metal loss corrosion | 1:11 | 19540.91 | -8.47 | 50.31 |  | -8.47 | 50.31 | 16 | int | 0.188 | 60000 | 788 | 0.6 | 0.59 | 12 | [12 empty] | -97.71508564 | 33.14782986 | 788.98
3830 | 5639 | metal loss corrosion | 1:50 | 19540.92 | -8.49 | 50.3 |  | -8.49 | 50.3 | 16 | int | 0.188 | 60000 | 788 | 0.33 | 0.59 | 10 | [12 empty] | -97.71508567 | 33.14782988 | 788.98
3830 | 5640 | metal loss corrosion | 1:28 | 19540.94 | -8.51 | 50.27 |  | -8.51 | 50.27 | 16 | int | 0.188 | 60000 | 788 | 0.43 | 0.59 | 19 |  | 1545.64 |  | 1.96 |  |  |  | 927.38 | 0.85 |  |  |  | -97.71508573 | 33.14782991 | 788.98
3830 | 5641 | metal loss corrosion | 11:01 | 19540.96 | -8.53 | 50.25 |  | -8.53 | 50.25 | 16 | int | 0.188 | 60000 | 788 | 0.52 | 1.32 | 10 | [12 empty] | -97.71508579 | 33.14782993 | 788.98
3830 | 5642 | cluster | 2:14 | 19541.08 | -8.64 | 50.14 |  | -8.64 | 50.14 | 16 | int | 0.188 | 60000 | 788 | 1.14 | 1.16 | 12 | [10 empty] | 627 |  | -97.71508611 | 33.14783009 | 788.98 | 3t x 3t
3830 | 5643 | metal loss corrosion | 1:34 | 19541.08 | -8.64 | 50.14 |  | -8.64 | 50.14 | 16 | int | 0.188 | 60000 | 788 | 0.38 | 0.59 | 10 | [12 empty] | -97.71508611 | 33.14783009 | 788.98
3830 | 5644 | metal loss corrosion | 2:14 | 19541.08 | -8.64 | 50.14 |  | -8.64 | 50.14 | 16 | int | 0.188 | 60000 | 788 | 0.32 | 0.59 | 10 | [10 empty] | 627 |  | -97.71508611 | 33.14783009 | 788.98 | 3t x 3t
3830 | 5645 | metal loss corrosion | 2:22 | 19541.11 | -8.68 | 50.1 |  | -8.68 | 50.1 | 16 | int | 0.188 | 60000 | 788 | 0.32 | 0.59 | 12 | [10 empty] | 627 |  | -97.71508621 | 33.14783014 | 788.98 | 3t x 3t
3830 | 5646 | metal loss corrosion | 2:16 | 19541.14 | -8.71 | 50.07 |  | -8.71 | 50.07 | 16 | int | 0.188 | 60000 | 788 | 0.32 | 0.59 | 10 | [10 empty] | 627 |  | -97.71508631 | 33.14783019 | 788.98 | 3t x 3t
3830 | 5647 | metal loss corrosion | 1:46 | 19541.18 | -8.74 | 50.04 |  | -8.74 | 50.04 | 16 | int | 0.188 | 60000 | 788 | 0.47 | 0.59 | 12 | [12 empty] | -97.7150864 | 33.14783023 | 788.98
3830 | 5648 | metal loss corrosion | 12:59 | 19541.21 | -8.78 | 50.01 |  | -8.78 | 50.01 | 16 | int | 0.188 | 60000 | 788 | 0.69 | 0.59 | 12 | [10 empty] | 628 |  | -97.71508649 | 33.14783028 | 788.98 | 3t x 3t
3830 | 5649 | cluster | 12:59 | 19541.21 | -8.78 | 50.01 |  | -8.78 | 50.01 | 16 | int | 0.188 | 60000 | 788 | 1.06 | 1.93 | 13 |  | 1533.09 |  | 1.95 |  |  |  | 919.85 | 0.86 |  | 628 |  | -97.71508649 | 33.14783028 | 788.98 | 3t x 3t
3830 | 5650 | metal loss corrosion | 1:06 | 19541.22 | -8.78 | 50 |  | -8.78 | 50 | 16 | int | 0.188 | 60000 | 788 | 0.97 | 0.59 | 13 | [10 empty] | 628 |  | -97.71508651 | 33.14783029 | 788.98 | 3t x 3t
3830 | 5651 | metal loss corrosion | 12:14 | 19541.22 | -8.79 | 50 |  | -8.79 | 50 | 16 | int | 0.188 | 60000 | 788 | 0.45 | 0.59 | 10 | [12 empty] | -97.71508652 | 33.14783029 | 788.98
3830 | 5652 | metal loss corrosion | 1:16 | 19541.22 | -8.79 | 50 |  | -8.79 | 50 | 16 | int | 0.188 | 60000 | 788 | 0.44 | 0.79 | 13 | [10 empty] | 628 |  | -97.71508652 | 33.14783029 | 788.98 | 3t x 3t
3830 | 5653 | metal loss corrosion | 11:13 | 19541.25 | -8.82 | 49.96 |  | -8.82 | 49.96 | 16 | int | 0.188 | 60000 | 788 | 0.47 | 0.64 | 17 |  | 1545.49 |  | 1.96 |  |  |  | 927.29 | 0.85 |  |  |  | -97.71508661 | 33.14783034 | 788.98
3830 | 5654 | metal loss corrosion | 10:37 | 19541.36 | -8.92 | 49.86 |  | -8.92 | 49.86 | 16 | int | 0.188 | 60000 | 788 | 0.32 | 0.59 | 13 |  | 1548.99 |  | 1.97 |  |  |  | 929.39 | 0.85 |  |  |  | -97.71508691 | 33.14783048 | 788.98
3830 | 5655 | metal loss corrosion | 12:17 | 19541.38 | -8.95 | 49.83 |  | -8.95 | 49.83 | 16 | int | 0.188 | 60000 | 788 | 0.47 | 0.59 | 10 | [12 empty] | -97.71508698 | 33.14783052 | 788.98
3830 | 5656 | metal loss corrosion | 11:01 | 19541.4 | -8.97 | 49.81 |  | -8.97 | 49.81 | 16 | int | 0.188 | 60000 | 788 | 0.38 | 0.59 | 12 | [12 empty] | -97.71508703 | 33.14783054 | 788.98
3830 | 5657 | metal loss corrosion | 1:02 | 19541.41 | -8.98 | 49.81 |  | -8.98 | 49.81 | 16 | int | 0.188 | 60000 | 788 | 0.33 | 0.59 | 12 | [12 empty] | -97.71508706 | 33.14783056 | 788.98
3830 | 5658 | metal loss corrosion | 10:27 | 19541.44 | -9.01 | 49.77 |  | -9.01 | 49.77 | 16 | int | 0.188 | 60000 | 788 | 0.39 | 0.67 | 10 | [12 empty] | -97.71508715 | 33.1478306 | 788.98
3830 | 5659 | metal loss corrosion | 2:37 | 19541.45 | -9.02 | 49.76 |  | -9.02 | 49.76 | 16 | int | 0.188 | 60000 | 788 | 0.32 | 0.59 | 10 | [12 empty] | -97.71508718 | 33.14783061 | 788.98
3830 | 5660 | metal loss corrosion | 11:30 | 19541.53 | -9.1 | 49.68 |  | -9.1 | 49.68 | 16 | int | 0.188 | 60000 | 788 | 0.32 | 0.59 | 10 | [12 empty] | -97.7150874 | 33.14783072 | 788.98
3830 | 5661 | metal loss corrosion | 2:22 | 19541.58 | -9.14 | 49.64 |  | -9.14 | 49.64 | 16 | int | 0.188 | 60000 | 788 | 0.33 | 0.73 | 10 | [12 empty] | -97.71508753 | 33.14783079 | 788.98
3830 | 5662 | metal loss corrosion | 12:19 | 19541.6 | -9.16 | 49.62 |  | -9.16 | 49.62 | 16 | int | 0.188 | 60000 | 788 | 0.4 | 0.59 | 10 | [12 empty] | -97.71508759 | 33.14783081 | 788.98
3830 | 5663 | metal loss corrosion | 11:50 | 19541.64 | -9.21 | 49.58 |  | -9.21 | 49.58 | 16 | int | 0.188 | 60000 | 788 | 0.38 | 0.59 | 20 |  | 1546.47 | 1640.01 | 1.96 | 2.08 |  | 984.01 | 927.88 | 0.85 | 9 |  |  | -97.71508771 | 33.14783087 | 788.98
3830 | 5664 | metal loss corrosion | 11:22 | 19541.65 | -9.21 | 49.57 |  | -9.21 | 49.57 | 16 | int | 0.188 | 60000 | 788 | 0.32 | 0.59 | 10 | [12 empty] | -97.71508773 | 33.14783088 | 788.98
3830 | 5665 | metal loss corrosion | 11:11 | 19541.76 | -9.33 | 49.45 |  | -9.33 | 49.45 | 16 | int | 0.188 | 60000 | 788 | 0.58 | 0.66 | 12 | [10 empty] | 629 |  | -97.71508806 | 33.14783104 | 788.98 | 3t x 3t
3830 | 5666 | cluster | 10:18 | 19541.76 | -9.33 | 49.45 |  | -9.33 | 49.45 | 16 | int | 0.188 | 60000 | 788 | 2.16 | 4.33 | 12 | [10 empty] | 629 |  | -97.71508806 | 33.14783104 | 788.98 | 3t x 3t
3830 | 5667 | metal loss corrosion | 10:55 | 19541.78 | -9.35 | 49.43 |  | -9.35 | 49.43 | 16 | int | 0.188 | 60000 | 788 | 0.67 | 0.59 | 12 | [10 empty] | 629 |  | -97.71508811 | 33.14783107 | 788.98 | 3t x 3t
3830 | 5668 | metal loss corrosion | 10:42 | 19541.84 | -9.4 | 49.38 |  | -9.4 | 49.38 | 16 | int | 0.188 | 60000 | 788 | 0.56 | 0.59 | 10 | [10 empty] | 629 |  | -97.71508827 | 33.14783115 | 788.98 | 3t x 3t
3830 | 5669 | metal loss corrosion | 10:18 | 19541.91 | -9.47 | 49.31 |  | -9.47 | 49.31 | 16 | int | 0.188 | 60000 | 788 | 0.34 | 0.59 | 12 | [10 empty] | 629 |  | -97.71508846 | 33.14783124 | 788.98 | 3t x 3t
3830 | 5670 | metal loss corrosion | 10:33 | 19541.92 | -9.48 | 49.3 |  | -9.48 | 49.3 | 16 | int | 0.188 | 60000 | 788 | 0.32 | 0.59 | 12 | [10 empty] | 629 |  | -97.71508849 | 33.14783126 | 788.98 | 3t x 3t
3830 | 5671 | metal loss corrosion | 11:43 | 19541.97 | -9.54 | 49.24 |  | -9.54 | 49.24 | 16 | int | 0.188 | 60000 | 788 | 0.35 | 0.66 | 10 | [12 empty] | -97.71508865 | 33.14783134 | 788.98
3830 | 5672 | cluster | 10:38 | 19542.01 | -9.57 | 49.21 |  | -9.57 | 49.21 | 16 | int | 0.188 | 60000 | 788 | 0.64 | 1.62 | 10 | [10 empty] | 630 |  | -97.71508874 | 33.14783138 | 788.98 | 3t x 3t
3830 | 5673 | metal loss corrosion | 10:49 | 19542.01 | -9.57 | 49.21 |  | -9.57 | 49.21 | 16 | int | 0.188 | 60000 | 788 | 0.42 | 0.89 | 8 | [10 empty] | 630 |  | -97.71508874 | 33.14783138 | 788.98 | 3t x 3t
3830 | 5674 | metal loss corrosion | 11:16 | 19542.01 | -9.58 | 49.2 |  | -9.58 | 49.2 | 16 | int | 0.188 | 60000 | 788 | 0.42 | 0.59 | 10 | [12 empty] | -97.71508876 | 33.14783139 | 788.98
3830 | 5675 | metal loss corrosion | 10:38 | 19542.03 | -9.6 | 49.18 |  | -9.6 | 49.18 | 16 | int | 0.188 | 60000 | 788 | 0.32 | 0.59 | 10 | [10 empty] | 630 |  | -97.71508882 | 33.14783142 | 788.98 | 3t x 3t
3830 | 5676 | metal loss corrosion | 12:10 | 19542.06 | -9.63 | 49.15 |  | -9.63 | 49.15 | 16 | int | 0.188 | 60000 | 788 | 0.5 | 0.69 | 10 | [12 empty] | -97.71508891 | 33.14783146 | 788.98
3830 | 5677 | metal loss corrosion | 2:46 | 19542.12 | -9.69 | 49.1 |  | -9.69 | 49.1 | 16 | int | 0.188 | 60000 | 788 | 0.37 | 0.59 | 12 | [12 empty] | -97.71508906 | 33.14783154 | 788.98
3830 | 5678 | metal loss corrosion | 10:58 | 19542.12 | -9.69 | 49.09 |  | -9.69 | 49.09 | 16 | int | 0.188 | 60000 | 788 | 0.33 | 0.59 | 12 | [12 empty] | -97.71508907 | 33.14783154 | 788.98
3830 | 5679 | metal loss corrosion | 11:20 | 19542.12 | -9.69 | 49.09 |  | -9.69 | 49.09 | 16 | int | 0.188 | 60000 | 788 | 0.34 | 0.59 | 12 | [10 empty] | 631 |  | -97.71508907 | 33.14783154 | 788.98 | 3t x 3t
3830 | 5680 | cluster | 11:21 | 19542.12 | -9.69 | 49.09 |  | -9.69 | 49.09 | 16 | int | 0.188 | 60000 | 788 | 0.95 | 1.94 | 12 | [10 empty] | 631 |  | -97.71508907 | 33.14783154 | 788.98 | 3t x 3t
3830 | 5681 | metal loss corrosion | 11:34 | 19542.17 | -9.74 | 49.04 |  | -9.74 | 49.04 | 16 | int | 0.188 | 60000 | 788 | 0.36 | 1.02 | 10 | [10 empty] | 631 |  | -97.71508921 | 33.14783161 | 788.98 | 3t x 3t
3830 | 5682 | metal loss corrosion | 9:26 | 19542.22 | -9.78 | 49 |  | -9.78 | 49 | 16 | int | 0.188 | 60000 | 788 | 0.32 | 0.59 | 10 | [12 empty] | -97.71508934 | 33.14783167 | 788.98
3830 | 5683 | cluster | 10:58 | 19542.24 | -9.8 | 48.98 |  | -9.8 | 48.98 | 16 | int | 0.188 | 60000 | 788 | 1.22 | 1.4 | 12 | [10 empty] | 632 |  | -97.71508939 | 33.1478317 | 788.98 | 3t x 3t
3830 | 5684 | metal loss corrosion | 10:58 | 19542.24 | -9.8 | 48.98 |  | -9.8 | 48.98 | 16 | int | 0.188 | 60000 | 788 | 0.44 | 0.59 | 12 | [10 empty] | 632 |  | -97.71508939 | 33.1478317 | 788.98 | 3t x 3t
3830 | 5685 | metal loss corrosion | 11:10 | 19542.29 | -9.86 | 48.92 |  | -9.86 | 48.92 | 16 | int | 0.188 | 60000 | 788 | 0.57 | 0.59 | 10 | [10 empty] | 632 |  | -97.71508955 | 33.14783178 | 788.98 | 3t x 3t
3830 | 5686 | metal loss corrosion | 12:42 | 19542.37 | -9.94 | 48.84 |  | -9.94 | 48.84 | 16 | int | 0.188 | 60000 | 788 | 0.56 | 0.59 | 13 |  | 1545.17 |  | 1.96 |  |  |  | 927.1 | 0.85 |  |  |  | -97.71508977 | 33.14783189 | 788.98
3830 | 5687 | metal loss corrosion | 12:21 | 19542.38 | -9.94 | 48.84 |  | -9.94 | 48.84 | 16 | int | 0.188 | 60000 | 788 | 0.44 | 0.59 | 13 |  | 1547.3 |  | 1.96 |  |  |  | 928.38 | 0.85 |  |  |  | -97.71508979 | 33.14783189 | 788.98
3830 | 5688 | metal loss corrosion | 1:03 | 19542.4 | -9.96 | 48.82 |  | -9.96 | 48.82 | 16 | int | 0.188 | 60000 | 788 | 0.45 | 0.59 | 10 | [10 empty] | 633 |  | -97.71508984 | 33.14783192 | 788.98 | 3t x 3t
3830 | 5689 | cluster | 12:59 | 19542.4 | -9.96 | 48.82 |  | -9.96 | 48.82 | 16 | int | 0.188 | 60000 | 788 | 1.3 | 1.33 | 12 | [10 empty] | 633 |  | -97.71508984 | 33.14783192 | 788.98 | 3t x 3t
3830 | 5690 | metal loss corrosion | 10:59 | 19542.4 | -9.96 | 48.82 |  | -9.96 | 48.82 | 16 | int | 0.188 | 60000 | 788 | 0.32 | 0.59 | 12 | [10 empty] | 634 |  | -97.71508985 | 33.14783192 | 788.98 | 3t x 3t
3830 | 5691 | cluster | 10:37 | 19542.4 | -9.96 | 48.82 |  | -9.96 | 48.82 | 16 | int | 0.188 | 60000 | 788 | 1.27 | 3.97 | 19 |  | 1515.51 |  | 1.92 |  |  |  | 909.31 | 0.87 |  | 634 |  | -97.71508985 | 33.14783192 | 788.98 | 3t x 3t
3830 | 5692 | metal loss corrosion | 11:13 | 19542.42 | -9.99 | 48.8 |  | -9.99 | 48.8 | 16 | int | 0.188 | 60000 | 788 | 0.53 | 0.59 | 12 | [10 empty] | 634 |  | -97.71508991 | 33.14783195 | 788.97 | 3t x 3t
3830 | 5693 | metal loss corrosion | 10:59 | 19542.44 | -10.01 | 48.77 |  | -10.01 | 48.77 | 16 | int | 0.188 | 60000 | 788 | 0.38 | 0.59 | 19 | [10 empty] | 634 |  | -97.71508997 | 33.14783198 | 788.97 | 3t x 3t
3830 | 5694 | metal loss corrosion | 10:45 | 19542.45 | -10.01 | 48.77 |  | -10.01 | 48.77 | 16 | int | 0.188 | 60000 | 788 | 0.57 | 0.59 | 12 | [10 empty] | 634 |  | -97.71508999 | 33.14783199 | 788.97 | 3t x 3t
3830 | 5695 | metal loss corrosion | 11:26 | 19542.46 | -10.02 | 48.76 |  | -10.02 | 48.76 | 16 | int | 0.188 | 60000 | 788 | 0.55 | 0.59 | 13 | [10 empty] | 634 |  | -97.71509002 | 33.14783201 | 788.97 | 3t x 3t
3830 | 5696 | metal loss corrosion | 12:59 | 19542.46 | -10.03 | 48.76 |  | -10.03 | 48.76 | 16 | int | 0.188 | 60000 | 788 | 0.38 | 0.59 | 12 | [10 empty] | 633 |  | -97.71509002 | 33.14783201 | 788.97 | 3t x 3t
3830 | 5697 | metal loss corrosion | 1:09 | 19542.47 | -10.03 | 48.75 |  | -10.03 | 48.75 | 16 | int | 0.188 | 60000 | 788 | 0.45 | 0.59 | 12 | [10 empty] | 633 |  | -97.71509004 | 33.14783201 | 788.97 | 3t x 3t
3830 | 5698 | metal loss corrosion | 10:37 | 19542.47 | -10.03 | 48.75 |  | -10.03 | 48.75 | 16 | int | 0.188 | 60000 | 788 | 0.39 | 0.59 | 15 | [10 empty] | 634 |  | -97.71509004 | 33.14783202 | 788.97 | 3t x 3t
3830 | 5699 | metal loss corrosion | 1:34 | 19542.52 | -10.09 | 48.7 |  | -10.09 | 48.7 | 16 | int | 0.188 | 60000 | 788 | 0.38 | 0.59 | 10 | [12 empty] | -97.71509019 | 33.14783209 | 788.97
3830 | 5700 | metal loss corrosion | 10:37 | 19542.55 | -10.11 | 48.67 |  | -10.11 | 48.67 | 16 | int | 0.188 | 60000 | 788 | 0.32 | 0.59 | 12 | [12 empty] | -97.71509027 | 33.14783213 | 788.97
3830 | 5701 | cluster | 10:58 | 19542.57 | -10.13 | 48.65 |  | -10.13 | 48.65 | 16 | int | 0.188 | 60000 | 788 | 0.54 | 1.63 | 19 |  | 1542.48 |  | 1.96 |  |  |  | 925.49 | 0.85 |  | 635 |  | -97.71509033 | 33.14783216 | 788.97 | 3t x 3t
3830 | 5702 | metal loss corrosion | 11:13 | 19542.57 | -10.13 | 48.65 |  | -10.13 | 48.65 | 16 | int | 0.188 | 60000 | 788 | 0.47 | 0.59 | 15 | [10 empty] | 635 |  | -97.71509033 | 33.14783216 | 788.97 | 3t x 3t
3830 | 5703 | metal loss corrosion | 10:58 | 19542.59 | -10.15 | 48.63 |  | -10.15 | 48.63 | 16 | int | 0.188 | 60000 | 788 | 0.33 | 0.59 | 19 | [10 empty] | 635 |  | -97.71509038 | 33.14783218 | 788.97 | 3t x 3t
3830 | 5704 | metal loss corrosion | 1:00 | 19542.65 | -10.22 | 48.56 |  | -10.22 | 48.56 | 16 | int | 0.188 | 60000 | 788 | 0.33 | 0.77 | 10 | [12 empty] | -97.71509057 | 33.14783228 | 788.97
3830 | 5705 | metal loss corrosion | 10:35 | 19542.67 | -10.23 | 48.55 |  | -10.23 | 48.55 | 16 | int | 0.188 | 60000 | 788 | 0.35 | 0.59 | 13 |  | 1548.69 |  | 1.97 |  |  |  | 929.21 | 0.85 |  |  |  | -97.7150906 | 33.14783229 | 788.97
3830 | 5706 | metal loss corrosion | 12:22 | 19542.67 | -10.23 | 48.55 |  | -10.23 | 48.55 | 16 | int | 0.188 | 60000 | 788 | 0.33 | 0.59 | 12 | [12 empty] | -97.71509061 | 33.14783229 | 788.97
3830 | 5707 | metal loss corrosion | 11:49 | 19542.68 | -10.25 | 48.53 |  | -10.25 | 48.53 | 16 | int | 0.188 | 60000 | 788 | 0.35 | 0.81 | 10 | [12 empty] | -97.71509065 | 33.14783232 | 788.97
3830 | 5708 | cluster | 12:43 | 19542.69 | -10.26 | 48.52 |  | -10.26 | 48.52 | 16 | int | 0.188 | 60000 | 788 | 0.98 | 1.22 | 12 | [10 empty] | 636 |  | -97.71509068 | 33.14783233 | 788.97 | 3t x 3t
3830 | 5709 | metal loss corrosion | 12:43 | 19542.69 | -10.26 | 48.52 |  | -10.26 | 48.52 | 16 | int | 0.188 | 60000 | 788 | 0.4 | 0.59 | 10 | [10 empty] | 636 |  | -97.71509068 | 33.14783233 | 788.97 | 3t x 3t
3830 | 5710 | metal loss corrosion | 12:52 | 19542.75 | -10.31 | 48.47 |  | -10.31 | 48.47 | 16 | int | 0.188 | 60000 | 788 | 0.32 | 0.59 | 12 | [10 empty] | 636 |  | -97.71509084 | 33.14783241 | 788.97 | 3t x 3t
3830 | 5711 | cluster | 11:28 | 19542.76 | -10.33 | 48.45 |  | -10.33 | 48.45 | 16 | int | 0.188 | 60000 | 788 | 1.38 | 1.31 | 15 |  | 1519.78 |  | 1.93 |  |  |  | 911.87 | 0.86 |  | 637 |  | -97.71509088 | 33.14783243 | 788.97 | 3t x 3t
3830 | 5712 | metal loss corrosion | 11:28 | 19542.76 | -10.33 | 48.45 |  | -10.33 | 48.45 | 16 | int | 0.188 | 60000 | 788 | 0.41 | 0.59 | 15 | [10 empty] | 637 |  | -97.71509088 | 33.14783243 | 788.97 | 3t x 3t
3830 | 5713 | metal loss corrosion | 12:01 | 19542.83 | -10.39 | 48.39 |  | -10.39 | 48.39 | 16 | int | 0.188 | 60000 | 788 | 0.81 | 0.61 | 12 | [12 empty] | -97.71509106 | 33.14783251 | 788.97
3830 | 5714 | metal loss corrosion | 12:21 | 19542.83 | -10.4 | 48.39 |  | -10.4 | 48.39 | 16 | int | 0.188 | 60000 | 788 | 0.45 | 0.59 | 12 | [12 empty] | -97.71509107 | 33.14783252 | 788.97
3830 | 5715 | cluster | 10:23 | 19542.83 | -10.4 | 48.38 |  | -10.4 | 48.38 | 16 | int | 0.188 | 60000 | 788 | 1.02 | 1.65 | 12 | [10 empty] | 638 |  | -97.71509107 | 33.14783252 | 788.97 | 3t x 3t
3830 | 5716 | metal loss corrosion | 10:28 | 19542.83 | -10.4 | 48.38 |  | -10.4 | 48.38 | 16 | int | 0.188 | 60000 | 788 | 0.47 | 1.24 | 8 | [10 empty] | 638 |  | -97.71509107 | 33.14783252 | 788.97 | 3t x 3t
3830 | 5717 | metal loss corrosion | 11:02 | 19542.84 | -10.4 | 48.38 |  | -10.4 | 48.38 | 16 | int | 0.188 | 60000 | 788 | 0.85 | 0.59 | 10 | [12 empty] | -97.71509108 | 33.14783253 | 788.97
3830 | 5718 | metal loss corrosion | 11:35 | 19542.85 | -10.41 | 48.37 |  | -10.41 | 48.37 | 16 | int | 0.188 | 60000 | 788 | 0.41 | 0.76 | 10 | [10 empty] | 637 |  | -97.71509111 | 33.14783254 | 788.97 | 3t x 3t
3830 | 5719 | metal loss corrosion | 10:23 | 19542.89 | -10.45 | 48.33 |  | -10.45 | 48.33 | 16 | int | 0.188 | 60000 | 788 | 0.36 | 0.59 | 12 | [10 empty] | 638 |  | -97.71509123 | 33.1478326 | 788.97 | 3t x 3t
3830 | 5720 | metal loss corrosion | 12:21 | 19542.97 | -10.54 | 48.25 |  | -10.54 | 48.25 | 16 | int | 0.188 | 60000 | 788 | 0.32 | 0.59 | 10 | [12 empty] | -97.71509146 | 33.14783271 | 788.97
3830 | 5721 | metal loss corrosion | 11:04 | 19542.97 | -10.54 | 48.25 |  | -10.54 | 48.25 | 16 | int | 0.188 | 60000 | 788 | 0.36 | 0.59 | 17 |  | 1547.68 |  | 1.96 |  |  |  | 928.61 | 0.85 |  |  |  | -97.71509146 | 33.14783271 | 788.97
3830 | 5722 | metal loss corrosion | 10:40 | 19543.04 | -10.61 | 48.18 |  | -10.61 | 48.18 | 16 | int | 0.188 | 60000 | 788 | 0.32 | 0.59 | 10 | [10 empty] | 639 |  | -97.71509166 | 33.14783281 | 788.97 | 3t x 3t
3830 | 5723 | cluster | 10:40 | 19543.04 | -10.61 | 48.18 |  | -10.61 | 48.18 | 16 | int | 0.188 | 60000 | 788 | 2.48 | 1.93 | 13 |  | 1496.46 |  | 1.9 |  |  |  | 897.88 | 0.88 |  | 639 |  | -97.71509166 | 33.14783281 | 788.97 | 3t x 3t
3830 | 5724 | metal loss corrosion | 9:26 | 19543.08 | -10.65 | 48.13 |  | -10.65 | 48.13 | 16 | int | 0.188 | 60000 | 788 | 0.35 | 0.59 | 12 | [12 empty] | -97.71509178 | 33.14783287 | 788.97
3830 | 5725 | cluster | 2:26 | 19543.09 | -10.65 | 48.13 |  | -10.65 | 48.13 | 16 | int | 0.188 | 60000 | 788 | 1.33 | 1.45 | 10 | [10 empty] | 640 |  | -97.71509179 | 33.14783288 | 788.97 | 3t x 3t
3830 | 5726 | metal loss corrosion | 10:48 | 19543.09 | -10.65 | 48.13 |  | -10.65 | 48.13 | 16 | int | 0.188 | 60000 | 788 | 0.44 | 0.59 | 12 | [10 empty] | 639 |  | -97.71509179 | 33.14783288 | 788.97 | 3t x 3t
3830 | 5727 | metal loss corrosion | 2:38 | 19543.09 | -10.65 | 48.13 |  | -10.65 | 48.13 | 16 | int | 0.188 | 60000 | 788 | 0.42 | 0.59 | 10 | [10 empty] | 640 |  | -97.71509179 | 33.14783288 | 788.97 | 3t x 3t
3830 | 5728 | metal loss corrosion | 10:58 | 19543.15 | -10.72 | 48.06 |  | -10.72 | 48.06 | 16 | int | 0.188 | 60000 | 788 | 0.41 | 0.59 | 13 | [10 empty] | 639 |  | -97.71509198 | 33.14783297 | 788.97 | 3t x 3t
3830 | 5729 | metal loss corrosion | 1:10 | 19543.16 | -10.72 | 48.06 |  | -10.72 | 48.06 | 16 | int | 0.188 | 60000 | 788 | 0.34 | 0.59 | 15 |  | 1548.29 |  | 1.96 |  |  |  | 928.98 | 0.85 |  |  |  | -97.71509199 | 33.14783297 | 788.97
3830 | 5730 | metal loss corrosion | 2:26 | 19543.16 | -10.73 | 48.05 |  | -10.73 | 48.05 | 16 | int | 0.188 | 60000 | 788 | 0.42 | 0.59 | 10 | [10 empty] | 640 |  | -97.71509201 | 33.14783298 | 788.97 | 3t x 3t
3830 | 5731 | metal loss corrosion | 11:21 | 19543.17 | -10.74 | 48.04 |  | -10.74 | 48.04 | 16 | int | 0.188 | 60000 | 788 | 0.74 | 0.59 | 12 | [10 empty] | 641 |  | -97.71509204 | 33.14783299 | 788.97 | 3t x 3t
3830 | 5732 | cluster | 11:21 | 19543.17 | -10.74 | 48.04 |  | -10.74 | 48.04 | 16 | int | 0.188 | 60000 | 788 | 1.3 | 1.45 | 12 | [10 empty] | 641 |  | -97.71509204 | 33.14783299 | 788.97 | 3t x 3t
3830 | 5733 | metal loss corrosion | 10:59 | 19543.22 | -10.78 | 48 |  | -10.78 | 48 | 16 | int | 0.188 | 60000 | 788 | 0.39 | 0.61 | 12 | [10 empty] | 639 |  | -97.71509216 | 33.14783305 | 788.97 | 3t x 3t
3830 | 5734 | metal loss corrosion | 11:59 | 19543.22 | -10.79 | 47.99 |  | -10.79 | 47.99 | 16 | int | 0.188 | 60000 | 788 | 0.34 | 0.66 | 10 | [12 empty] | -97.71509217 | 33.14783306 | 788.97
3830 | 5735 | metal loss corrosion | 11:33 | 19543.25 | -10.82 | 47.96 |  | -10.82 | 47.96 | 16 | int | 0.188 | 60000 | 788 | 0.32 | 0.59 | 10 | [10 empty] | 641 |  | -97.71509226 | 33.14783311 | 788.97 | 3t x 3t
3830 | 5736 | cluster | 10:21 | 19543.29 | -10.85 | 47.93 |  | -10.85 | 47.93 | 16 | int | 0.188 | 60000 | 788 | 1.13 | 1.66 | 15 |  | 1527.53 |  | 1.94 |  |  |  | 916.52 | 0.86 |  | 642 |  | -97.71509235 | 33.14783315 | 788.97 | 3t x 3t
3830 | 5737 | metal loss corrosion | 10:34 | 19543.29 | -10.85 | 47.93 |  | -10.85 | 47.93 | 16 | int | 0.188 | 60000 | 788 | 0.39 | 0.76 | 15 | [10 empty] | 642 |  | -97.71509235 | 33.14783315 | 788.97 | 3t x 3t
3830 | 5738 | cluster | 2:18 | 19543.32 | -10.88 | 47.9 |  | -10.88 | 47.9 | 16 | int | 0.188 | 60000 | 788 | 1.36 | 1.68 | 12 | [10 empty] | 643 |  | -97.71509244 | 33.1478332 | 788.97 | 3t x 3t
3830 | 5739 | metal loss corrosion | 2:18 | 19543.32 | -10.88 | 47.9 |  | -10.88 | 47.9 | 16 | int | 0.188 | 60000 | 788 | 0.44 | 0.59 | 10 | [10 empty] | 643 |  | -97.71509244 | 33.1478332 | 788.97 | 3t x 3t
3830 | 5740 | metal loss corrosion | 11:08 | 19543.32 | -10.89 | 47.9 |  | -10.89 | 47.9 | 16 | int | 0.188 | 60000 | 788 | 0.33 | 0.59 | 10 | [12 empty] | -97.71509245 | 33.1478332 | 788.97
3830 | 5741 | metal loss corrosion | 10:21 | 19543.33 | -10.89 | 47.89 |  | -10.89 | 47.89 | 16 | int | 0.188 | 60000 | 788 | 0.65 | 0.59 | 10 | [10 empty] | 642 |  | -97.71509247 | 33.14783321 | 788.97 | 3t x 3t
3830 | 5742 | metal loss corrosion | 1:51 | 19543.34 | -10.91 | 47.88 |  | -10.91 | 47.88 | 16 | int | 0.188 | 60000 | 788 | 0.39 | 0.59 | 10 | [12 empty] | -97.71509251 | 33.14783323 | 788.97
3830 | 5743 | metal loss corrosion | 12:18 | 19543.38 | -10.95 | 47.84 |  | -10.95 | 47.84 | 16 | int | 0.188 | 60000 | 788 | 0.37 | 0.59 | 13 |  | 1548.37 |  | 1.96 |  |  |  | 929.02 | 0.85 |  |  |  | -97.71509262 | 33.14783328 | 788.97
3830 | 5744 | metal loss corrosion | 2:33 | 19543.4 | -10.96 | 47.82 |  | -10.96 | 47.82 | 16 | int | 0.188 | 60000 | 788 | 0.41 | 0.59 | 12 | [10 empty] | 643 |  | -97.71509267 | 33.1478333 | 788.97 | 3t x 3t
3830 | 5745 | metal loss corrosion | 10:16 | 19543.47 | -11.04 | 47.74 |  | -11.04 | 47.74 | 16 | int | 0.188 | 60000 | 788 | 0.34 | 0.59 | 12 | [12 empty] | -97.71509288 | 33.14783341 | 788.97
3830 | 5746 | metal loss corrosion | 2:33 | 19543.5 | -11.07 | 47.71 |  | -11.07 | 47.71 | 16 | int | 0.188 | 60000 | 788 | 0.34 | 0.59 | 10 | [12 empty] | -97.71509297 | 33.14783345 | 788.97
3830 | 5747 | metal loss corrosion | 11:14 | 19543.56 | -11.12 | 47.66 |  | -11.12 | 47.66 | 16 | int | 0.188 | 60000 | 788 | 0.33 | 0.59 | 12 | [12 empty] | -97.71509313 | 33.14783353 | 788.97
3830 | 5748 | metal loss corrosion | 10:39 | 19543.56 | -11.13 | 47.65 |  | -11.13 | 47.65 | 16 | int | 0.188 | 60000 | 788 | 0.32 | 0.59 | 15 |  | 1548.65 |  | 1.97 |  |  |  | 929.19 | 0.85 |  |  |  | -97.71509314 | 33.14783353 | 788.97
3830 | 5749 | metal loss corrosion | 12:09 | 19543.59 | -11.15 | 47.63 |  | -11.15 | 47.63 | 16 | int | 0.188 | 60000 | 788 | 0.63 | 0.7 | 13 |  | 1543.7 |  | 1.96 |  |  |  | 926.22 | 0.85 |  |  |  | -97.71509321 | 33.14783357 | 788.97
3830 | 5750 | cluster | 12:55 | 19543.6 | -11.16 | 47.62 |  | -11.16 | 47.62 | 16 | int | 0.188 | 60000 | 788 | 0.7 | 1.73 | 12 | [10 empty] | 644 |  | -97.71509324 | 33.14783358 | 788.97 | 3t x 3t
3830 | 5751 | metal loss corrosion | 12:55 | 19543.6 | -11.16 | 47.62 |  | -11.16 | 47.62 | 16 | int | 0.188 | 60000 | 788 | 0.69 | 0.59 | 10 | [10 empty] | 644 |  | -97.71509324 | 33.14783358 | 788.97 | 3t x 3t
3830 | 5752 | metal loss corrosion | 1:11 | 19543.6 | -11.17 | 47.62 |  | -11.17 | 47.62 | 16 | int | 0.188 | 60000 | 788 | 0.45 | 0.59 | 12 | [10 empty] | 644 |  | -97.71509324 | 33.14783359 | 788.97 | 3t x 3t
3830 | 5753 | metal loss corrosion | 10:40 | 19543.7 | -11.27 | 47.52 |  | -11.27 | 47.52 | 16 | int | 0.188 | 60000 | 788 | 0.4 | 0.59 | 15 |  | 1547.52 |  | 1.96 |  |  |  | 928.51 | 0.85 |  |  |  | -97.71509353 | 33.14783373 | 788.97
3830 | 5754 | metal loss corrosion | 11:10 | 19543.72 | -11.28 | 47.5 |  | -11.28 | 47.5 | 16 | int | 0.188 | 60000 | 788 | 0.45 | 0.59 | 15 |  | 1546.66 |  | 1.96 |  |  |  | 928 | 0.85 |  |  |  | -97.71509357 | 33.14783375 | 788.97
3830 | 5755 | metal loss corrosion | 2:33 | 19543.72 | -11.29 | 47.49 |  | -11.29 | 47.49 | 16 | int | 0.188 | 60000 | 788 | 0.38 | 0.59 | 13 |  | 1548.37 |  | 1.96 |  |  |  | 929.02 | 0.85 |  |  |  | -97.71509359 | 33.14783376 | 788.97
3830 | 5756 | metal loss corrosion | 1:50 | 19543.74 | -11.3 | 47.48 |  | -11.3 | 47.48 | 16 | int | 0.188 | 60000 | 788 | 0.37 | 0.59 | 10 | [12 empty] | -97.71509363 | 33.14783378 | 788.97
3830 | 5757 | metal loss corrosion | 12:42 | 19543.85 | -11.41 | 47.37 |  | -11.41 | 47.37 | 16 | int | 0.188 | 60000 | 788 | 0.34 | 0.59 | 10 | [12 empty] | -97.71509394 | 33.14783393 | 788.97
3830 | 5758 | metal loss corrosion | 10:39 | 19543.86 | -11.43 | 47.35 |  | -11.43 | 47.35 | 16 | int | 0.188 | 60000 | 788 | 0.38 | 0.59 | 10 | [12 empty] | -97.71509399 | 33.14783395 | 788.97
3830 | 5759 | cluster | 10:38 | 19543.97 | -11.54 | 47.24 |  | -11.54 | 47.24 | 16 | int | 0.188 | 60000 | 788 | 0.46 | 2.25 | 13 |  | 1546.83 |  | 1.96 |  |  |  | 928.1 | 0.85 |  | 645 |  | -97.71509429 | 33.1478341 | 788.96 | 3t x 3t
3830 | 5760 | metal loss corrosion | 11:01 | 19543.97 | -11.54 | 47.24 |  | -11.54 | 47.24 | 16 | int | 0.188 | 60000 | 788 | 0.33 | 0.64 | 13 | [10 empty] | 645 |  | -97.71509429 | 33.1478341 | 788.96 | 3t x 3t
3830 | 5761 | metal loss corrosion | 10:45 | 19543.98 | -11.55 | 47.23 |  | -11.55 | 47.23 | 16 | int | 0.188 | 60000 | 788 | 0.32 | 0.59 | 10 | [10 empty] | 645 |  | -97.71509432 | 33.14783411 | 788.96 | 3t x 3t
3830 | 5762 | metal loss corrosion | 10:38 | 19543.98 | -11.55 | 47.23 |  | -11.55 | 47.23 | 16 | int | 0.188 | 60000 | 788 | 0.34 | 0.59 | 13 | [10 empty] | 645 |  | -97.71509432 | 33.14783411 | 788.96 | 3t x 3t
3830 | 5763 | metal loss corrosion | 12:36 | 19544.02 | -11.58 | 47.2 |  | -11.58 | 47.2 | 16 | int | 0.188 | 60000 | 788 | 0.32 | 0.65 | 12 | [12 empty] | -97.71509442 | 33.14783417 | 788.96
3830 | 5764 | metal loss corrosion | 12:15 | 19544.02 | -11.59 | 47.19 |  | -11.59 | 47.19 | 16 | int | 0.188 | 60000 | 788 | 0.39 | 0.59 | 12 | [12 empty] | -97.71509443 | 33.14783417 | 788.96
3830 | 5765 | cluster | 10:39 | 19544.09 | -11.65 | 47.13 |  | -11.65 | 47.13 | 16 | int | 0.188 | 60000 | 788 | 0.46 | 1.08 | 12 | [10 empty] | 646 |  | -97.71509461 | 33.14783426 | 788.96 | 3t x 3t
3830 | 5766 | metal loss corrosion | 10:46 | 19544.09 | -11.65 | 47.13 |  | -11.65 | 47.13 | 16 | int | 0.188 | 60000 | 788 | 0.43 | 0.59 | 12 | [10 empty] | 646 |  | -97.71509461 | 33.14783426 | 788.96 | 3t x 3t
3830 | 5767 | cluster | 10:59 | 19544.09 | -11.66 | 47.13 |  | -11.66 | 47.13 | 16 | int | 0.188 | 60000 | 788 | 1.52 | 1.17 | 17 |  | 1509.33 |  | 1.92 |  |  |  | 905.6 | 0.87 |  | 647 |  | -97.71509463 | 33.14783426 | 788.96 | 3t x 3t
3830 | 5768 | metal loss corrosion | 11:06 | 19544.09 | -11.66 | 47.13 |  | -11.66 | 47.13 | 16 | int | 0.188 | 60000 | 788 | 0.5 | 0.59 | 17 | [10 empty] | 647 |  | -97.71509463 | 33.14783426 | 788.96 | 3t x 3t
3830 | 5769 | metal loss corrosion | 10:39 | 19544.1 | -11.66 | 47.12 |  | -11.66 | 47.12 | 16 | int | 0.188 | 60000 | 788 | 0.32 | 0.59 | 10 | [10 empty] | 646 |  | -97.71509464 | 33.14783427 | 788.96 | 3t x 3t
3830 | 5770 | metal loss corrosion | 10:59 | 19544.17 | -11.74 | 47.04 |  | -11.74 | 47.04 | 16 | int | 0.188 | 60000 | 788 | 0.32 | 0.59 | 10 | [10 empty] | 647 |  | -97.71509487 | 33.14783438 | 788.96 | 3t x 3t
3830 | 5771 | metal loss corrosion | 11:07 | 19544.19 | -11.75 | 47.03 |  | -11.75 | 47.03 | 16 | int | 0.188 | 60000 | 788 | 0.37 | 0.59 | 13 | [10 empty] | 647 |  | -97.7150949 | 33.1478344 | 788.96 | 3t x 3t
3830 | 5772 | metal loss corrosion | 12:57 | 19544.19 | -11.75 | 47.03 |  | -11.75 | 47.03 | 16 | int | 0.188 | 60000 | 788 | 0.33 | 0.59 | 12 | [10 empty] | 648 |  | -97.7150949 | 33.1478344 | 788.96 | 3t x 3t
3830 | 5773 | cluster | 12:57 | 19544.19 | -11.75 | 47.03 |  | -11.75 | 47.03 | 16 | int | 0.188 | 60000 | 788 | 0.79 | 1.63 | 12 | [10 empty] | 648 |  | -97.7150949 | 33.1478344 | 788.96 | 3t x 3t
3830 | 5774 | metal loss corrosion | 1:12 | 19544.19 | -11.76 | 47.03 |  | -11.76 | 47.03 | 16 | int | 0.188 | 60000 | 788 | 0.77 | 0.59 | 10 | [10 empty] | 648 |  | -97.71509491 | 33.1478344 | 788.96 | 3t x 3t
3830 | 5775 | metal loss corrosion | 12:21 | 19544.21 | -11.77 | 47.01 |  | -11.77 | 47.01 | 16 | int | 0.188 | 60000 | 788 | 0.32 | 0.59 | 13 | [10 empty] | 649 |  | -97.71509495 | 33.14783442 | 788.96 | 3t x 3t
3830 | 5776 | cluster | 12:16 | 19544.21 | -11.77 | 47.01 |  | -11.77 | 47.01 | 16 | int | 0.188 | 60000 | 788 | 1.03 | 0.95 | 13 |  | 1534.16 |  | 1.95 |  |  |  | 920.5 | 0.86 |  | 649 |  | -97.71509495 | 33.14783442 | 788.96 | 3t x 3t
3830 | 5777 | metal loss corrosion | 10:39 | 19544.22 | -11.79 | 46.99 |  | -11.79 | 46.99 | 16 | int | 0.188 | 60000 | 788 | 0.32 | 0.59 | 10 | [12 empty] | -97.71509501 | 33.14783445 | 788.96
3830 | 5778 | metal loss corrosion | 12:16 | 19544.26 | -11.83 | 46.95 |  | -11.83 | 46.95 | 16 | int | 0.188 | 60000 | 788 | 0.34 | 0.59 | 10 | [10 empty] | 649 |  | -97.71509512 | 33.1478345 | 788.96 | 3t x 3t
3830 | 5779 | cluster | 10:43 | 19544.36 | -11.92 | 46.86 |  | -11.92 | 46.86 | 16 | int | 0.188 | 60000 | 788 | 1.16 | 2.35 | 13 |  | 1529.81 |  | 1.94 |  |  |  | 917.89 | 0.86 |  | 650 |  | -97.71509538 | 33.14783464 | 788.96 | 3t x 3t
3830 | 5780 | metal loss corrosion | 10:59 | 19544.36 | -11.92 | 46.86 |  | -11.92 | 46.86 | 16 | int | 0.188 | 60000 | 788 | 1 | 0.59 | 13 | [10 empty] | 650 |  | -97.71509538 | 33.14783464 | 788.96 | 3t x 3t
3830 | 5781 | metal loss corrosion | 11:29 | 19544.36 | -11.93 | 46.85 |  | -11.93 | 46.85 | 16 | int | 0.188 | 60000 | 788 | 0.39 | 0.66 | 15 |  | 1547.52 |  | 1.96 |  |  |  | 928.51 | 0.85 |  |  |  | -97.7150954 | 33.14783464 | 788.96
3830 | 5782 | metal loss corrosion | 11:09 | 19544.38 | -11.94 | 46.84 |  | -11.94 | 46.84 | 16 | int | 0.188 | 60000 | 788 | 0.81 | 0.59 | 10 | [10 empty] | 650 |  | -97.71509544 | 33.14783466 | 788.96 | 3t x 3t
3830 | 5783 | metal loss corrosion | 1:35 | 19544.39 | -11.96 | 46.83 |  | -11.96 | 46.83 | 16 | int | 0.188 | 60000 | 788 | 0.42 | 0.59 | 10 | [12 empty] | -97.71509548 | 33.14783468 | 788.96
3830 | 5784 | metal loss corrosion | 10:17 | 19544.41 | -11.97 | 46.81 |  | -11.97 | 46.81 | 16 | int | 0.188 | 60000 | 788 | 0.33 | 0.59 | 10 | [12 empty] | -97.71509552 | 33.1478347 | 788.96
3830 | 5785 | metal loss corrosion | 2:38 | 19544.42 | -11.99 | 46.79 |  | -11.99 | 46.79 | 16 | int | 0.188 | 60000 | 788 | 0.33 | 0.59 | 10 | [12 empty] | -97.71509556 | 33.14783472 | 788.96
3830 | 5786 | metal loss corrosion | 10:43 | 19544.43 | -11.99 | 46.79 |  | -11.99 | 46.79 | 16 | int | 0.188 | 60000 | 788 | 0.32 | 0.59 | 12 | [10 empty] | 650 |  | -97.71509558 | 33.14783473 | 788.96 | 3t x 3t
3830 | 5787 | cluster | 11:20 | 19544.49 | -12.05 | 46.73 |  | -12.05 | 46.73 | 16 | int | 0.188 | 60000 | 788 | 1.78 | 5.13 | 20 |  | 1490.96 | 1573.59 | 1.89 | 2 |  | 944.15 | 894.58 | 0.88 | 9 | 651 |  | -97.71509575 | 33.14783481 | 788.96 | 3t x 3t
3830 | 5788 | metal loss corrosion | 12:25 | 19544.49 | -12.05 | 46.73 |  | -12.05 | 46.73 | 16 | int | 0.188 | 60000 | 788 | 0.35 | 0.59 | 12 | [10 empty] | 651 |  | -97.71509575 | 33.14783481 | 788.96 | 3t x 3t
3830 | 5789 | metal loss corrosion | 1:06 | 19544.51 | -12.08 | 46.7 |  | -12.08 | 46.7 | 16 | int | 0.188 | 60000 | 788 | 0.34 | 0.59 | 10 | [12 empty] | -97.71509582 | 33.14783485 | 788.96
3830 | 5790 | metal loss corrosion | 11:35 | 19544.51 | -12.08 | 46.7 |  | -12.08 | 46.7 | 16 | int | 0.188 | 60000 | 788 | 0.32 | 0.59 | 13 | [10 empty] | 651 |  | -97.71509582 | 33.14783485 | 788.96 | 3t x 3t
3830 | 5791 | metal loss corrosion | 1:32 | 19544.52 | -12.09 | 46.7 |  | -12.09 | 46.7 | 16 | int | 0.188 | 60000 | 788 | 0.4 | 0.59 | 15 |  | 1547.52 |  | 1.96 |  |  |  | 928.51 | 0.85 |  |  |  | -97.71509584 | 33.14783486 | 788.96
3830 | 5792 | cluster | 10:40 | 19544.52 | -12.09 | 46.69 |  | -12.09 | 46.69 | 16 | int | 0.188 | 60000 | 788 | 1.84 | 2.02 | 17 |  | 1498.05 |  | 1.9 |  |  |  | 898.83 | 0.88 |  | 652 |  | -97.71509585 | 33.14783486 | 788.96 | 3t x 3t
3830 | 5793 | metal loss corrosion | 10:43 | 19544.52 | -12.09 | 46.69 |  | -12.09 | 46.69 | 16 | int | 0.188 | 60000 | 788 | 0.47 | 0.65 | 17 | [10 empty] | 652 |  | -97.71509585 | 33.14783486 | 788.96 | 3t x 3t
3830 | 5794 | metal loss corrosion | 12:22 | 19544.53 | -12.1 | 46.69 |  | -12.1 | 46.69 | 16 | int | 0.188 | 60000 | 788 | 1.27 | 0.63 | 10 | [10 empty] | 651 |  | -97.71509587 | 33.14783487 | 788.96 | 3t x 3t
3830 | 5795 | metal loss corrosion | 12:07 | 19544.54 | -12.1 | 46.68 |  | -12.1 | 46.68 | 16 | int | 0.188 | 60000 | 788 | 0.9 | 0.62 | 8 | [10 empty] | 651 |  | -97.71509589 | 33.14783488 | 788.96 | 3t x 3t
3830 | 5796 | metal loss corrosion | 11:20 | 19544.55 | -12.11 | 46.67 |  | -12.11 | 46.67 | 16 | int | 0.188 | 60000 | 788 | 0.57 | 0.77 | 12 | [10 empty] | 651 |  | -97.71509592 | 33.1478349 | 788.96 | 3t x 3t
3830 | 5797 | metal loss corrosion | 11:50 | 19544.56 | -12.13 | 46.65 |  | -12.13 | 46.65 | 16 | int | 0.188 | 60000 | 788 | 0.54 | 0.59 | 17 | [10 empty] | 651 |  | -97.71509596 | 33.14783492 | 788.96 | 3t x 3t
3830 | 5798 | metal loss corrosion | 11:34 | 19544.57 | -12.13 | 46.65 |  | -12.13 | 46.65 | 16 | int | 0.188 | 60000 | 788 | 0.36 | 0.59 | 20 | [10 empty] | 651 |  | -97.71509597 | 33.14783492 | 788.96 | 3t x 3t
3830 | 5799 | metal loss corrosion | 12:14 | 19544.58 | -12.15 | 46.63 |  | -12.15 | 46.63 | 16 | int | 0.188 | 60000 | 788 | 0.64 | 0.59 | 10 | [10 empty] | 651 |  | -97.71509601 | 33.14783494 | 788.96 | 3t x 3t
3830 | 5800 | metal loss corrosion | 10:40 | 19544.59 | -12.15 | 46.63 |  | -12.15 | 46.63 | 16 | int | 0.188 | 60000 | 788 | 0.33 | 0.59 | 10 | [10 empty] | 652 |  | -97.71509603 | 33.14783495 | 788.96 | 3t x 3t
3830 | 5801 | metal loss corrosion | 11:01 | 19544.61 | -12.17 | 46.61 |  | -12.17 | 46.61 | 16 | int | 0.188 | 60000 | 788 | 0.8 | 0.59 | 12 | [10 empty] | 652 |  | -97.71509609 | 33.14783498 | 788.96 | 3t x 3t
3830 | 5802 | metal loss corrosion | 11:54 | 19544.69 | -12.25 | 46.53 |  | -12.25 | 46.53 | 16 | int | 0.188 | 60000 | 788 | 0.32 | 0.59 | 10 | [12 empty] | -97.71509631 | 33.14783509 | 788.96
3830 | 5803 | metal loss corrosion | 10:15 | 19544.73 | -12.3 | 46.48 |  | -12.3 | 46.48 | 16 | int | 0.188 | 60000 | 788 | 0.39 | 0.59 | 10 | [12 empty] | -97.71509644 | 33.14783515 | 788.96
3830 | 5804 | metal loss corrosion | 10:41 | 19544.75 | -12.31 | 46.47 |  | -12.31 | 46.47 | 16 | int | 0.188 | 60000 | 788 | 0.38 | 0.7 | 19 |  | 1546.73 |  | 1.96 |  |  |  | 928.04 | 0.85 |  |  |  | -97.71509648 | 33.14783517 | 788.96
3830 | 5805 | metal loss corrosion | 1:03 | 19544.77 | -12.34 | 46.45 |  | -12.34 | 46.45 | 16 | int | 0.188 | 60000 | 788 | 0.32 | 0.59 | 12 | [12 empty] | -97.71509655 | 33.14783521 | 788.96
3830 | 5806 | metal loss corrosion | 11:29 | 19544.82 | -12.38 | 46.4 |  | -12.38 | 46.4 | 16 | int | 0.188 | 60000 | 788 | 0.32 | 0.59 | 10 | [12 empty] | -97.71509668 | 33.14783527 | 788.96
3830 | 5807 | metal loss corrosion | 12:13 | 19544.83 | -12.4 | 46.38 |  | -12.4 | 46.38 | 16 | int | 0.188 | 60000 | 788 | 0.32 | 0.59 | 10 | [12 empty] | -97.71509673 | 33.14783529 | 788.96
3830 | 5808 | metal loss corrosion | 1:34 | 19544.95 | -12.52 | 46.26 |  | -12.52 | 46.26 | 16 | int | 0.188 | 60000 | 788 | 0.41 | 0.71 | 10 | [12 empty] | -97.71509706 | 33.14783546 | 788.96
3830 | 5809 | metal loss corrosion | 12:36 | 19544.96 | -12.52 | 46.26 |  | -12.52 | 46.26 | 16 | int | 0.188 | 60000 | 788 | 0.33 | 0.59 | 10 | [12 empty] | -97.71509707 | 33.14783546 | 788.96
3830 | 5810 | metal loss corrosion | 11:47 | 19544.97 | -12.54 | 46.24 |  | -12.54 | 46.24 | 16 | int | 0.188 | 60000 | 788 | 0.39 | 0.59 | 15 |  | 1547.52 |  | 1.96 |  |  |  | 928.51 | 0.85 |  |  |  | -97.71509712 | 33.14783549 | 788.96
3830 | 5811 | metal loss corrosion | 12:14 | 19544.98 | -12.54 | 46.24 |  | -12.54 | 46.24 | 16 | int | 0.188 | 60000 | 788 | 0.37 | 0.59 | 10 | [12 empty] | -97.71509713 | 33.14783549 | 788.96
3830 | 5812 | metal loss corrosion | 10:48 | 19544.99 | -12.56 | 46.23 |  | -12.56 | 46.23 | 16 | int | 0.188 | 60000 | 788 | 0.41 | 0.73 | 10 | [12 empty] | -97.71509717 | 33.14783551 | 788.96
3830 | 5813 | metal loss corrosion | 1:04 | 19545.02 | -12.59 | 46.19 |  | -12.59 | 46.19 | 16 | int | 0.188 | 60000 | 788 | 0.32 | 0.59 | 12 | [10 empty] | 653 |  | -97.71509726 | 33.14783555 | 788.96 | 3t x 3t
3830 | 5814 | cluster | 1:04 | 19545.02 | -12.59 | 46.19 |  | -12.59 | 46.19 | 16 | int | 0.188 | 60000 | 788 | 1.07 | 0.59 | 12 | [10 empty] | 653 |  | -97.71509726 | 33.14783555 | 788.96 | 3t x 3t
3830 | 5815 | metal loss corrosion | 1:04 | 19545.08 | -12.65 | 46.13 |  | -12.65 | 46.13 | 16 | int | 0.188 | 60000 | 788 | 0.32 | 0.59 | 12 | [10 empty] | 653 |  | -97.71509743 | 33.14783564 | 788.96 | 3t x 3t
3830 | 5816 | metal loss corrosion | 10:38 | 19545.18 | -12.75 | 46.03 |  | -12.75 | 46.03 | 16 | int | 0.188 | 60000 | 788 | 0.32 | 0.59 | 15 | [10 empty] | 654 |  | -97.71509771 | 33.14783578 | 788.96 | 3t x 3t
3830 | 5817 | cluster | 10:33 | 19545.18 | -12.75 | 46.03 |  | -12.75 | 46.03 | 16 | int | 0.188 | 60000 | 788 | 2 | 2.56 | 17 |  | 1492.74 |  | 1.89 |  |  |  | 895.65 | 0.88 |  | 654 |  | -97.71509771 | 33.14783578 | 788.96 | 3t x 3t
3830 | 5818 | metal loss corrosion | 11:01 | 19545.19 | -12.75 | 46.03 |  | -12.75 | 46.03 | 16 | int | 0.188 | 60000 | 788 | 0.33 | 0.59 | 12 | [10 empty] | 654 |  | -97.71509772 | 33.14783578 | 788.96 | 3t x 3t
3830 | 5819 | metal loss corrosion | 1:34 | 19545.19 | -12.76 | 46.03 |  | -12.76 | 46.03 | 16 | int | 0.188 | 60000 | 788 | 0.34 | 0.59 | 12 | [12 empty] | -97.71509773 | 33.14783579 | 788.96
3830 | 5820 | metal loss corrosion | 9:44 | 19545.21 | -12.77 | 46.01 |  | -12.77 | 46.01 | 16 | int | 0.188 | 60000 | 788 | 0.33 | 0.59 | 13 |  | 1548.99 |  | 1.97 |  |  |  | 929.39 | 0.85 |  |  |  | -97.71509777 | 33.14783581 | 788.96
3830 | 5821 | metal loss corrosion | 10:45 | 19545.23 | -12.79 | 45.99 |  | -12.79 | 45.99 | 16 | int | 0.188 | 60000 | 788 | 0.76 | 0.59 | 12 | [10 empty] | 654 |  | -97.71509783 | 33.14783584 | 788.96 | 3t x 3t
3830 | 5822 | metal loss corrosion | 10:59 | 19545.25 | -12.82 | 45.97 |  | -12.82 | 45.97 | 16 | int | 0.188 | 60000 | 788 | 0.39 | 0.59 | 17 | [10 empty] | 654 |  | -97.7150979 | 33.14783587 | 788.96 | 3t x 3t
3830 | 5823 | metal loss corrosion | 10:12 | 19545.27 | -12.83 | 45.95 |  | -12.83 | 45.95 | 16 | int | 0.188 | 60000 | 788 | 0.7 | 0.59 | 12 | [12 empty] | -97.71509795 | 33.14783589 | 788.96
3830 | 5824 | metal loss corrosion | 10:33 | 19545.29 | -12.85 | 45.93 |  | -12.85 | 45.93 | 16 | int | 0.188 | 60000 | 788 | 0.76 | 0.76 | 15 | [10 empty] | 654 |  | -97.715098 | 33.14783592 | 788.96 | 3t x 3t
3830 | 5825 | metal loss corrosion | 9:21 | 19545.29 | -12.85 | 45.93 |  | -12.85 | 45.93 | 16 | int | 0.188 | 60000 | 788 | 0.41 | 0.59 | 13 |  | 1547.85 |  | 1.96 |  |  |  | 928.71 | 0.85 |  |  |  | -97.71509801 | 33.14783592 | 788.96
3830 | 5826 | metal loss corrosion | 12:01 | 19545.3 | -12.87 | 45.92 |  | -12.87 | 45.92 | 16 | int | 0.188 | 60000 | 788 | 0.44 | 0.59 | 10 | [12 empty] | -97.71509804 | 33.14783594 | 788.96
3830 | 5827 | cluster | 11:41 | 19545.32 | -12.89 | 45.89 |  | -12.89 | 45.89 | 16 | int | 0.188 | 60000 | 788 | 1.04 | 0.81 | 10 | [10 empty] | 655 |  | -97.7150981 | 33.14783597 | 788.96 | 3t x 3t
3830 | 5828 | metal loss corrosion | 11:41 | 19545.32 | -12.89 | 45.89 |  | -12.89 | 45.89 | 16 | int | 0.188 | 60000 | 788 | 0.32 | 0.81 | 10 | [10 empty] | 655 |  | -97.7150981 | 33.14783597 | 788.96 | 3t x 3t
3830 | 5829 | metal loss corrosion | 11:44 | 19545.38 | -12.95 | 45.83 |  | -12.95 | 45.83 | 16 | int | 0.188 | 60000 | 788 | 0.32 | 0.64 | 10 | [10 empty] | 655 |  | -97.71509828 | 33.14783605 | 788.96 | 3t x 3t
3830 | 5830 | metal loss corrosion | 11:13 | 19545.38 | -12.95 | 45.83 |  | -12.95 | 45.83 | 16 | int | 0.188 | 60000 | 788 | 0.39 | 0.65 | 10 | [12 empty] | -97.71509828 | 33.14783605 | 788.96
3830 | 5831 | metal loss corrosion | 10:29 | 19545.41 | -12.98 | 45.8 |  | -12.98 | 45.8 | 16 | int | 0.188 | 60000 | 788 | 0.41 | 0.79 | 15 | [10 empty] | 656 |  | -97.71509836 | 33.14783609 | 788.96 | 3t x 3t
3830 | 5832 | cluster | 10:13 | 19545.41 | -12.98 | 45.8 |  | -12.98 | 45.8 | 16 | int | 0.188 | 60000 | 788 | 1.87 | 4.09 | 19 |  | 1489.67 |  | 1.89 |  |  |  | 893.8 | 0.88 |  | 656 |  | -97.71509836 | 33.14783609 | 788.96 | 3t x 3t
3830 | 5833 | metal loss corrosion | 10:45 | 19545.41 | -12.98 | 45.8 |  | -12.98 | 45.8 | 16 | int | 0.188 | 60000 | 788 | 0.42 | 0.59 | 17 | [10 empty] | 656 |  | -97.71509836 | 33.1478361 | 788.96 | 3t x 3t
3830 | 5834 | metal loss corrosion | 12:34 | 19545.42 | -12.99 | 45.79 |  | -12.99 | 45.79 | 16 | int | 0.188 | 60000 | 788 | 0.37 | 0.8 | 10 | [12 empty] | -97.71509839 | 33.14783611 | 788.95
3830 | 5835 | metal loss corrosion | 10:13 | 19545.45 | -13.02 | 45.77 |  | -13.02 | 45.77 | 16 | int | 0.188 | 60000 | 788 | 0.32 | 0.59 | 10 | [10 empty] | 656 |  | -97.71509847 | 33.14783615 | 788.95 | 3t x 3t
3830 | 5836 | metal loss corrosion | 1:15 | 19545.46 | -13.02 | 45.76 |  | -13.02 | 45.76 | 16 | int | 0.188 | 60000 | 788 | 0.32 | 0.59 | 10 | [12 empty] | -97.71509848 | 33.14783615 | 788.95
3830 | 5837 | metal loss corrosion | 10:56 | 19545.48 | -13.05 | 45.73 |  | -13.05 | 45.73 | 16 | int | 0.188 | 60000 | 788 | 0.36 | 0.59 | 15 | [10 empty] | 656 |  | -97.71509856 | 33.14783619 | 788.95 | 3t x 3t
3830 | 5838 | metal loss corrosion | 11:03 | 19545.53 | -13.1 | 45.68 |  | -13.1 | 45.68 | 16 | int | 0.188 | 60000 | 788 | 0.41 | 0.63 | 19 | [10 empty] | 656 |  | -97.7150987 | 33.14783626 | 788.95 | 3t x 3t
3830 | 5839 | cluster | 9:26 | 19545.58 | -13.15 | 45.63 |  | -13.15 | 45.63 | 16 | int | 0.188 | 60000 | 788 | 1.02 | 0.6 | 10 | [10 empty] | 657 |  | -97.71509884 | 33.14783633 | 788.95 | 3t x 3t
3830 | 5840 | metal loss corrosion | 9:26 | 19545.58 | -13.15 | 45.63 |  | -13.15 | 45.63 | 16 | int | 0.188 | 60000 | 788 | 0.32 | 0.59 | 10 | [10 empty] | 657 |  | -97.71509884 | 33.14783633 | 788.95 | 3t x 3t
3830 | 5841 | metal loss corrosion | 11:35 | 19545.59 | -13.16 | 45.62 |  | -13.16 | 45.62 | 16 | int | 0.188 | 60000 | 788 | 0.32 | 0.59 | 13 |  | 1549.13 |  | 1.97 |  |  |  | 929.48 | 0.85 |  |  |  | -97.71509887 | 33.14783634 | 788.95
3830 | 5842 | cluster | 9:52 | 19545.61 | -13.18 | 45.61 |  | -13.18 | 45.61 | 16 | int | 0.188 | 60000 | 788 | 0.44 | 1.5 | 13 |  | 1547.47 |  | 1.96 |  |  |  | 928.48 | 0.85 |  | 658 |  | -97.71509892 | 33.14783637 | 788.95 | 3t x 3t
3830 | 5843 | metal loss corrosion | 10:04 | 19545.61 | -13.18 | 45.61 |  | -13.18 | 45.61 | 16 | int | 0.188 | 60000 | 788 | 0.45 | 0.6 | 10 | [10 empty] | 658 |  | -97.71509892 | 33.14783637 | 788.95 | 3t x 3t
3830 | 5844 | metal loss corrosion | 9:52 | 19545.61 | -13.18 | 45.6 |  | -13.18 | 45.6 | 16 | int | 0.188 | 60000 | 788 | 0.36 | 0.59 | 13 | [10 empty] | 658 |  | -97.71509893 | 33.14783637 | 788.95 | 3t x 3t
3830 | 5845 | metal loss corrosion | 10:32 | 19545.64 | -13.2 | 45.58 |  | -13.2 | 45.58 | 16 | int | 0.188 | 60000 | 788 | 0.42 | 0.78 | 15 |  | 1547.1 |  | 1.96 |  |  |  | 928.26 | 0.85 |  |  |  | -97.715099 | 33.14783641 | 788.95
3830 | 5846 | metal loss corrosion | 12:10 | 19545.64 | -13.2 | 45.58 |  | -13.2 | 45.58 | 16 | int | 0.188 | 60000 | 788 | 0.32 | 0.6 | 15 |  | 1548.81 |  | 1.97 |  |  |  | 929.29 | 0.85 |  |  |  | -97.715099 | 33.14783641 | 788.95
3830 | 5847 | metal loss corrosion | 9:26 | 19545.64 | -13.21 | 45.58 |  | -13.21 | 45.58 | 16 | int | 0.188 | 60000 | 788 | 0.33 | 0.59 | 10 | [10 empty] | 657 |  | -97.715099 | 33.14783641 | 788.95 | 3t x 3t
3830 | 5848 | cluster | 10:55 | 19545.65 | -13.22 | 45.56 |  | -13.22 | 45.56 | 16 | int | 0.188 | 60000 | 788 | 2.1 | 2.74 | 15 |  | 1497.86 |  | 1.9 |  |  |  | 898.72 | 0.88 |  | 659 |  | -97.71509904 | 33.14783643 | 788.95 | 3t x 3t
3830 | 5849 | metal loss corrosion | 11:13 | 19545.65 | -13.22 | 45.56 |  | -13.22 | 45.56 | 16 | int | 0.188 | 60000 | 788 | 0.44 | 0.59 | 13 | [10 empty] | 659 |  | -97.71509904 | 33.14783643 | 788.95 | 3t x 3t
3830 | 5850 | metal loss corrosion | 11:04 | 19545.66 | -13.22 | 45.56 |  | -13.22 | 45.56 | 16 | int | 0.188 | 60000 | 788 | 0.47 | 0.59 | 13 | [10 empty] | 659 |  | -97.71509905 | 33.14783643 | 788.95 | 3t x 3t
3830 | 5851 | metal loss corrosion | 1:11 | 19545.69 | -13.26 | 45.52 |  | -13.26 | 45.52 | 16 | int | 0.188 | 60000 | 788 | 0.38 | 0.59 | 12 | [12 empty] | -97.71509916 | 33.14783648 | 788.95
3830 | 5852 | metal loss corrosion | 11:26 | 19545.7 | -13.27 | 45.52 |  | -13.27 | 45.52 | 16 | int | 0.188 | 60000 | 788 | 0.36 | 0.59 | 15 | [10 empty] | 659 |  | -97.71509917 | 33.14783649 | 788.95 | 3t x 3t
3830 | 5853 | metal loss corrosion | 10:55 | 19545.73 | -13.3 | 45.49 |  | -13.3 | 45.49 | 16 | int | 0.188 | 60000 | 788 | 0.34 | 0.84 | 10 | [10 empty] | 659 |  | -97.71509926 | 33.14783653 | 788.95 | 3t x 3t
3830 | 5854 | metal loss corrosion | 1:38 | 19545.74 | -13.3 | 45.48 |  | -13.3 | 45.48 | 16 | int | 0.188 | 60000 | 788 | 0.44 | 0.59 | 15 |  | 1546.66 |  | 1.96 |  |  |  | 928 | 0.85 |  |  |  | -97.71509927 | 33.14783654 | 788.95
3830 | 5855 | metal loss corrosion | 12:29 | 19545.74 | -13.3 | 45.48 |  | -13.3 | 45.48 | 16 | int | 0.188 | 60000 | 788 | 0.57 | 1.2 | 10 | [12 empty] | -97.71509928 | 33.14783655 | 788.95
3830 | 5856 | metal loss corrosion | 11:04 | 19545.76 | -13.33 | 45.45 |  | -13.33 | 45.45 | 16 | int | 0.188 | 60000 | 788 | 0.74 | 0.59 | 12 | [10 empty] | 659 |  | -97.71509936 | 33.14783658 | 788.95 | 3t x 3t
3830 | 5857 | metal loss corrosion | 10:31 | 19545.78 | -13.34 | 45.44 |  | -13.34 | 45.44 | 16 | int | 0.188 | 60000 | 788 | 0.37 | 0.69 | 10 | [12 empty] | -97.7150994 | 33.1478366 | 788.95
3830 | 5858 | cluster | 11:39 | 19545.81 | -13.37 | 45.41 |  | -13.37 | 45.41 | 16 | int | 0.188 | 60000 | 788 | 1.46 | 1.13 | 13 |  | 1522.05 |  | 1.93 |  |  |  | 913.23 | 0.86 |  | 660 |  | -97.71509948 | 33.14783664 | 788.95 | 3t x 3t
3830 | 5859 | metal loss corrosion | 11:47 | 19545.81 | -13.37 | 45.41 |  | -13.37 | 45.41 | 16 | int | 0.188 | 60000 | 788 | 0.55 | 0.59 | 12 | [10 empty] | 660 |  | -97.71509948 | 33.14783664 | 788.95 | 3t x 3t
3830 | 5860 | metal loss corrosion | 11:39 | 19545.9 | -13.46 | 45.32 |  | -13.46 | 45.32 | 16 | int | 0.188 | 60000 | 788 | 0.41 | 0.59 | 13 | [10 empty] | 660 |  | -97.71509973 | 33.14783676 | 788.95 | 3t x 3t
3830 | 5861 | metal loss corrosion | 9:26 | 19545.92 | -13.48 | 45.3 |  | -13.48 | 45.3 | 16 | int | 0.188 | 60000 | 788 | 0.43 | 0.59 | 12 | [12 empty] | -97.71509979 | 33.14783679 | 788.95
3830 | 5862 | cluster | 11:01 | 19545.93 | -13.49 | 45.29 |  | -13.49 | 45.29 | 16 | int | 0.188 | 60000 | 788 | 0.94 | 1.16 | 17 |  | 1531.22 |  | 1.94 |  |  |  | 918.73 | 0.86 |  | 661 |  | -97.71509981 | 33.1478368 | 788.95 | 3t x 3t
3830 | 5863 | metal loss corrosion | 11:01 | 19545.93 | -13.49 | 45.29 |  | -13.49 | 45.29 | 16 | int | 0.188 | 60000 | 788 | 0.88 | 0.59 | 17 | [10 empty] | 661 |  | -97.71509981 | 33.1478368 | 788.95 | 3t x 3t
3830 | 5864 | cluster | 10:11 | 19545.93 | -13.5 | 45.29 |  | -13.5 | 45.29 | 16 | int | 0.188 | 60000 | 788 | 0.94 | 0.85 | 12 | [10 empty] | 662 |  | -97.71509982 | 33.14783681 | 788.95 | 3t x 3t
3830 | 5865 | metal loss corrosion | 10:11 | 19545.93 | -13.5 | 45.29 |  | -13.5 | 45.29 | 16 | int | 0.188 | 60000 | 788 | 0.47 | 0.59 | 10 | [10 empty] | 662 |  | -97.71509982 | 33.14783681 | 788.95 | 3t x 3t
3830 | 5866 | metal loss corrosion | 10:14 | 19545.94 | -13.51 | 45.28 |  | -13.51 | 45.28 | 16 | int | 0.188 | 60000 | 788 | 0.83 | 0.59 | 12 | [10 empty] | 662 |  | -97.71509985 | 33.14783682 | 788.95 | 3t x 3t
3830 | 5867 | metal loss corrosion | 10:34 | 19545.95 | -13.52 | 45.26 |  | -13.52 | 45.26 | 16 | int | 0.188 | 60000 | 788 | 0.44 | 1.03 | 17 |  | 1546.27 |  | 1.96 |  |  |  | 927.76 | 0.85 |  |  |  | -97.71509988 | 33.14783684 | 788.95
3830 | 5868 | metal loss corrosion | 11:09 | 19545.96 | -13.53 | 45.25 |  | -13.53 | 45.25 | 16 | int | 0.188 | 60000 | 788 | 0.5 | 0.59 | 13 | [10 empty] | 661 |  | -97.71509991 | 33.14783685 | 788.95 | 3t x 3t
3830 | 5869 | cluster | 12:58 | 19545.98 | -13.55 | 45.23 |  | -13.55 | 45.23 | 16 | int | 0.188 | 60000 | 788 | 0.59 | 1.3 | 10 | [10 empty] | 663 |  | -97.71509997 | 33.14783688 | 788.95 | 3t x 3t
3830 | 5870 | metal loss corrosion | 12:58 | 19545.98 | -13.55 | 45.23 |  | -13.55 | 45.23 | 16 | int | 0.188 | 60000 | 788 | 0.59 | 0.59 | 10 | [10 empty] | 663 |  | -97.71509997 | 33.14783688 | 788.95 | 3t x 3t
3830 | 5871 | metal loss corrosion | 12:09 | 19545.99 | -13.55 | 45.23 |  | -13.55 | 45.23 | 16 | int | 0.188 | 60000 | 788 | 0.44 | 0.59 | 13 |  | 1547.49 |  | 1.96 |  |  |  | 928.49 | 0.85 |  |  |  | -97.71509998 | 33.14783689 | 788.95
3830 | 5872 | metal loss corrosion | 12:38 | 19545.99 | -13.55 | 45.23 |  | -13.55 | 45.23 | 16 | int | 0.188 | 60000 | 788 | 0.46 | 0.59 | 12 | [12 empty] | -97.71509998 | 33.14783689 | 788.95
3830 | 5873 | metal loss corrosion | 1:08 | 19546 | -13.56 | 45.22 |  | -13.56 | 45.22 | 16 | int | 0.188 | 60000 | 788 | 0.37 | 0.59 | 10 | [10 empty] | 663 |  | -97.71510001 | 33.1478369 | 788.95 | 3t x 3t
3830 | 5874 | metal loss corrosion | 11:35 | 19546.03 | -13.6 | 45.18 |  | -13.6 | 45.18 | 16 | int | 0.188 | 60000 | 788 | 0.32 | 0.59 | 10 | [12 empty] | -97.71510011 | 33.14783695 | 788.95
3830 | 5875 | cluster | 10:38 | 19546.06 | -13.62 | 45.16 |  | -13.62 | 45.16 | 16 | int | 0.188 | 60000 | 788 | 1.24 | 1.28 | 17 |  | 1521.12 |  | 1.93 |  |  |  | 912.67 | 0.86 |  | 664 |  | -97.71510018 | 33.14783698 | 788.95 | 3t x 3t
3830 | 5876 | metal loss corrosion | 10:38 | 19546.06 | -13.62 | 45.16 |  | -13.62 | 45.16 | 16 | int | 0.188 | 60000 | 788 | 0.42 | 0.59 | 12 | [10 empty] | 664 |  | -97.71510018 | 33.14783698 | 788.95 | 3t x 3t
3830 | 5877 | cluster | 1:07 | 19546.08 | -13.65 | 45.13 |  | -13.65 | 45.13 | 16 | int | 0.188 | 60000 | 788 | 1.54 | 0.77 | 13 |  | 1519.85 |  | 1.93 |  |  |  | 911.91 | 0.86 |  | 665 |  | -97.71510026 | 33.14783702 | 788.95 | 3t x 3t
3830 | 5878 | metal loss corrosion | 1:09 | 19546.08 | -13.65 | 45.13 |  | -13.65 | 45.13 | 16 | int | 0.188 | 60000 | 788 | 0.33 | 0.59 | 13 | [10 empty] | 665 |  | -97.71510026 | 33.14783702 | 788.95 | 3t x 3t
3830 | 5879 | metal loss corrosion | 10:16 | 19546.11 | -13.67 | 45.11 |  | -13.67 | 45.11 | 16 | int | 0.188 | 60000 | 788 | 0.34 | 0.59 | 15 | [10 empty] | 666 |  | -97.71510033 | 33.14783706 | 788.95 | 3t x 3t
3830 | 5880 | cluster | 10:16 | 19546.11 | -13.67 | 45.11 |  | -13.67 | 45.11 | 16 | int | 0.188 | 60000 | 788 | 0.98 | 1.16 | 15 |  | 1532.56 |  | 1.94 |  |  |  | 919.54 | 0.86 |  | 666 |  | -97.71510033 | 33.14783706 | 788.95 | 3t x 3t
3830 | 5881 | metal loss corrosion | 1:29 | 19546.12 | -13.69 | 45.09 |  | -13.69 | 45.09 | 16 | int | 0.188 | 60000 | 788 | 0.38 | 0.59 | 12 | [12 empty] | -97.71510036 | 33.14783707 | 788.95
3830 | 5882 | metal loss corrosion | 2:20 | 19546.12 | -13.69 | 45.09 |  | -13.69 | 45.09 | 16 | int | 0.188 | 60000 | 788 | 0.32 | 0.59 | 10 | [12 empty] | -97.71510036 | 33.14783707 | 788.95
3830 | 5883 | metal loss corrosion | 10:48 | 19546.13 | -13.7 | 45.08 |  | -13.7 | 45.08 | 16 | int | 0.188 | 60000 | 788 | 0.32 | 0.59 | 17 | [10 empty] | 664 |  | -97.71510039 | 33.14783709 | 788.95 | 3t x 3t
3830 | 5884 | metal loss corrosion | 1:07 | 19546.14 | -13.7 | 45.08 |  | -13.7 | 45.08 | 16 | int | 0.188 | 60000 | 788 | 0.39 | 0.72 | 12 | [10 empty] | 665 |  | -97.71510041 | 33.1478371 | 788.95 | 3t x 3t
3830 | 5885 | metal loss corrosion | 11:44 | 19546.14 | -13.71 | 45.07 |  | -13.71 | 45.07 | 16 | int | 0.188 | 60000 | 788 | 0.54 | 0.83 | 13 |  | 1545.62 |  | 1.96 |  |  |  | 927.37 | 0.85 |  |  |  | -97.71510042 | 33.1478371 | 788.95
3830 | 5886 | metal loss corrosion | 10:24 | 19546.16 | -13.73 | 45.06 |  | -13.73 | 45.06 | 16 | int | 0.188 | 60000 | 788 | 0.37 | 0.59 | 15 | [10 empty] | 666 |  | -97.71510047 | 33.14783713 | 788.95 | 3t x 3t
3830 | 5887 | metal loss corrosion | 1:09 | 19546.19 | -13.75 | 45.03 |  | -13.75 | 45.03 | 16 | int | 0.188 | 60000 | 788 | 0.32 | 0.59 | 10 | [10 empty] | 665 |  | -97.71510055 | 33.14783716 | 788.95 | 3t x 3t
3830 | 5888 | metal loss corrosion | 10:58 | 19546.22 | -13.78 | 45 |  | -13.78 | 45 | 16 | int | 0.188 | 60000 | 788 | 0.37 | 0.59 | 12 | [12 empty] | -97.71510064 | 33.14783721 | 788.95
3830 | 5889 | metal loss corrosion | 11:34 | 19546.27 | -13.83 | 44.95 |  | -13.83 | 44.95 | 16 | int | 0.188 | 60000 | 788 | 0.32 | 0.59 | 12 | [12 empty] | -97.71510077 | 33.14783727 | 788.95
3830 | 5890 | metal loss corrosion | 12:14 | 19546.29 | -13.86 | 44.92 |  | -13.86 | 44.92 | 16 | int | 0.188 | 60000 | 788 | 0.47 | 0.75 | 10 | [12 empty] | -97.71510084 | 33.14783731 | 788.95
3830 | 5891 | metal loss corrosion | 11:12 | 19546.35 | -13.92 | 44.86 |  | -13.92 | 44.86 | 16 | int | 0.188 | 60000 | 788 | 0.32 | 0.59 | 12 | [12 empty] | -97.71510102 | 33.1478374 | 788.95
3830 | 5892 | metal loss corrosion | 1:03 | 19546.39 | -13.96 | 44.82 |  | -13.96 | 44.82 | 16 | int | 0.188 | 60000 | 788 | 0.32 | 0.59 | 12 | [12 empty] | -97.71510113 | 33.14783745 | 788.95
3830 | 5893 | metal loss corrosion | 11:48 | 19546.4 | -13.96 | 44.82 |  | -13.96 | 44.82 | 16 | int | 0.188 | 60000 | 788 | 0.33 | 0.77 | 12 | [12 empty] | -97.71510114 | 33.14783745 | 788.95
3830 | 5894 | metal loss corrosion | 10:43 | 19546.41 | -13.98 | 44.8 |  | -13.98 | 44.8 | 16 | int | 0.188 | 60000 | 788 | 0.67 | 0.59 | 10 | [12 empty] | -97.71510119 | 33.14783748 | 788.95
3830 | 5895 | metal loss corrosion | 11:37 | 19546.48 | -14.04 | 44.74 |  | -14.04 | 44.74 | 16 | int | 0.188 | 60000 | 788 | 0.34 | 0.59 | 13 | [10 empty] | 667 |  | -97.71510137 | 33.14783757 | 788.95 | 3t x 3t
3830 | 5896 | cluster | 11:37 | 19546.48 | -14.04 | 44.74 |  | -14.04 | 44.74 | 16 | int | 0.188 | 60000 | 788 | 1.21 | 0.63 | 13 |  | 1528.71 |  | 1.94 |  |  |  | 917.22 | 0.86 |  | 667 |  | -97.71510137 | 33.14783757 | 788.95 | 3t x 3t
3830 | 5897 | metal loss corrosion | 11:38 | 19546.55 | -14.11 | 44.67 |  | -14.11 | 44.67 | 16 | int | 0.188 | 60000 | 788 | 0.39 | 0.59 | 10 | [10 empty] | 667 |  | -97.71510157 | 33.14783766 | 788.95 | 3t x 3t
3830 | 5898 | cluster | 11:01 | 19546.55 | -14.12 | 44.67 |  | -14.12 | 44.67 | 16 | int | 0.188 | 60000 | 788 | 0.46 | 1.38 | 13 |  | 1546.83 |  | 1.96 |  |  |  | 928.1 | 0.85 |  | 668 |  | -97.71510158 | 33.14783767 | 788.95 | 3t x 3t
3830 | 5899 | metal loss corrosion | 11:12 | 19546.55 | -14.12 | 44.67 |  | -14.12 | 44.67 | 16 | int | 0.188 | 60000 | 788 | 0.35 | 0.59 | 10 | [10 empty] | 668 |  | -97.71510158 | 33.14783767 | 788.95 | 3t x 3t
3830 | 5900 | metal loss corrosion | 11:01 | 19546.56 | -14.13 | 44.65 |  | -14.13 | 44.65 | 16 | int | 0.188 | 60000 | 788 | 0.32 | 0.59 | 13 | [10 empty] | 668 |  | -97.71510161 | 33.14783768 | 788.95 | 3t x 3t
3830 | 5901 | metal loss corrosion | 10:19 | 19546.58 | -14.14 | 44.64 |  | -14.14 | 44.64 | 16 | int | 0.188 | 60000 | 788 | 0.33 | 0.59 | 10 | [12 empty] | -97.71510165 | 33.14783771 | 788.95
3830 | 5902 | metal loss corrosion | 10:37 | 19546.59 | -14.16 | 44.62 |  | -14.16 | 44.62 | 16 | int | 0.188 | 60000 | 788 | 0.32 | 0.59 | 15 |  | 1548.65 |  | 1.97 |  |  |  | 929.19 | 0.85 |  |  |  | -97.71510169 | 33.14783772 | 788.95
3830 | 5903 | metal loss corrosion | 11:06 | 19546.72 | -14.29 | 44.5 |  | -14.29 | 44.5 | 16 | int | 0.188 | 60000 | 788 | 0.44 | 0.59 | 12 | [10 empty] | 669 |  | -97.71510205 | 33.1478379 | 788.95 | 3t x 3t
3830 | 5904 | cluster | 11:06 | 19546.72 | -14.29 | 44.5 |  | -14.29 | 44.5 | 16 | int | 0.188 | 60000 | 788 | 0.88 | 1.61 | 12 | [10 empty] | 669 |  | -97.71510205 | 33.1478379 | 788.95 | 3t x 3t
3830 | 5905 | metal loss corrosion | 10:41 | 19546.73 | -14.3 | 44.49 |  | -14.3 | 44.49 | 16 | int | 0.188 | 60000 | 788 | 0.33 | 0.59 | 10 | [12 empty] | -97.71510208 | 33.14783792 | 788.95
3830 | 5906 | metal loss corrosion | 11:20 | 19546.77 | -14.33 | 44.45 |  | -14.33 | 44.45 | 16 | int | 0.188 | 60000 | 788 | 0.32 | 0.59 | 10 | [10 empty] | 669 |  | -97.71510218 | 33.14783796 | 788.95 | 3t x 3t
3830 | 5907 | metal loss corrosion | 10:44 | 19546.82 | -14.39 | 44.39 |  | -14.39 | 44.39 | 16 | int | 0.188 | 60000 | 788 | 0.32 | 0.77 | 12 | [12 empty] | -97.71510234 | 33.14783804 | 788.95
3830 | 5908 | metal loss corrosion | 1:31 | 19546.88 | -14.45 | 44.33 |  | -14.45 | 44.33 | 16 | int | 0.188 | 60000 | 788 | 0.32 | 0.69 | 10 | [12 empty] | -97.71510251 | 33.14783813 | 788.95
3830 | 5909 | metal loss corrosion | 11:01 | 19546.99 | -14.56 | 44.22 |  | -14.56 | 44.22 | 16 | int | 0.188 | 60000 | 788 | 0.57 | 0.59 | 20 |  | 1541.18 | 1634.05 | 1.96 | 2.07 |  | 980.43 | 924.71 | 0.85 | 9 |  |  | -97.71510282 | 33.14783828 | 788.95
3830 | 5910 | cluster | 10:38 | 19547 | -14.57 | 44.21 |  | -14.57 | 44.21 | 16 | int | 0.188 | 60000 | 788 | 1.3 | 0.63 | 15 |  | 1522.37 |  | 1.93 |  |  |  | 913.42 | 0.86 |  | 670 |  | -97.71510285 | 33.14783829 | 788.95 | 3t x 3t
3830 | 5911 | metal loss corrosion | 10:39 | 19547 | -14.57 | 44.21 |  | -14.57 | 44.21 | 16 | int | 0.188 | 60000 | 788 | 0.54 | 0.59 | 10 | [10 empty] | 670 |  | -97.71510285 | 33.14783829 | 788.95 | 3t x 3t
3830 | 5912 | metal loss corrosion | 11:26 | 19547.02 | -14.58 | 44.2 |  | -14.58 | 44.2 | 16 | int | 0.188 | 60000 | 788 | 0.44 | 0.59 | 13 |  | 1547.3 |  | 1.96 |  |  |  | 928.38 | 0.85 |  |  |  | -97.7151029 | 33.14783831 | 788.95
3830 | 5913 | metal loss corrosion | 10:15 | 19547.02 | -14.59 | 44.2 |  | -14.59 | 44.2 | 16 | int | 0.188 | 60000 | 788 | 0.35 | 0.59 | 17 | [10 empty] | 671 |  | -97.7151029 | 33.14783832 | 788.95 | 3t x 3t
3830 | 5914 | cluster | 10:15 | 19547.02 | -14.59 | 44.2 |  | -14.59 | 44.2 | 16 | int | 0.188 | 60000 | 788 | 0.96 | 0.82 | 17 |  | 1531.22 |  | 1.94 |  |  |  | 918.73 | 0.86 |  | 671 |  | -97.7151029 | 33.14783832 | 788.95 | 3t x 3t
3830 | 5915 | metal loss corrosion | 9:27 | 19547.07 | -14.63 | 44.15 |  | -14.63 | 44.15 | 16 | int | 0.188 | 60000 | 788 | 0.47 | 0.59 | 10 | [12 empty] | -97.71510303 | 33.14783838 | 788.94
3830 | 5916 | metal loss corrosion | 10:38 | 19547.07 | -14.64 | 44.14 |  | -14.64 | 44.14 | 16 | int | 0.188 | 60000 | 788 | 0.47 | 0.59 | 15 | [10 empty] | 670 |  | -97.71510305 | 33.14783839 | 788.94 | 3t x 3t
3830 | 5917 | metal loss corrosion | 10:18 | 19547.07 | -14.64 | 44.14 |  | -14.64 | 44.14 | 16 | int | 0.188 | 60000 | 788 | 0.34 | 0.59 | 10 | [10 empty] | 671 |  | -97.71510305 | 33.14783839 | 788.94 | 3t x 3t
3830 | 5918 | metal loss corrosion | 2:37 | 19547.11 | -14.67 | 44.11 |  | -14.67 | 44.11 | 16 | int | 0.188 | 60000 | 788 | 0.45 | 0.59 | 12 | [12 empty] | -97.71510314 | 33.14783843 | 788.94
3830 | 5919 | cluster | 11:01 | 19547.12 | -14.68 | 44.1 |  | -14.68 | 44.1 | 16 | int | 0.188 | 60000 | 788 | 1.02 | 1.4 | 13 |  | 1534.16 |  | 1.95 |  |  |  | 920.5 | 0.86 |  | 672 |  | -97.71510317 | 33.14783845 | 788.94 | 3t x 3t
3830 | 5920 | metal loss corrosion | 11:01 | 19547.12 | -14.68 | 44.1 |  | -14.68 | 44.1 | 16 | int | 0.188 | 60000 | 788 | 0.32 | 0.59 | 13 | [10 empty] | 672 |  | -97.71510317 | 33.14783845 | 788.94 | 3t x 3t
3830 | 5921 | metal loss corrosion | 1:05 | 19547.16 | -14.72 | 44.06 |  | -14.72 | 44.06 | 16 | int | 0.188 | 60000 | 788 | 0.35 | 0.59 | 12 | [12 empty] | -97.71510329 | 33.14783851 | 788.94
3830 | 5922 | metal loss corrosion | 1:22 | 19547.16 | -14.73 | 44.06 |  | -14.73 | 44.06 | 16 | int | 0.188 | 60000 | 788 | 0.33 | 0.59 | 13 |  | 1548.99 |  | 1.97 |  |  |  | 929.39 | 0.85 |  |  |  | -97.7151033 | 33.14783851 | 788.94
3830 | 5923 | metal loss corrosion | 11:12 | 19547.17 | -14.74 | 44.04 |  | -14.74 | 44.04 | 16 | int | 0.188 | 60000 | 788 | 0.32 | 0.59 | 10 | [10 empty] | 672 |  | -97.71510334 | 33.14783853 | 788.94 | 3t x 3t
3830 | 5924 | metal loss corrosion | 9:29 | 19547.22 | -14.79 | 43.99 |  | -14.79 | 43.99 | 16 | int | 0.188 | 60000 | 788 | 0.4 | 0.59 | 17 |  | 1546.76 |  | 1.96 |  |  |  | 928.06 | 0.85 |  |  |  | -97.71510348 | 33.1478386 | 788.94
3830 | 5925 | metal loss corrosion | 11:56 | 19547.29 | -14.86 | 43.92 |  | -14.86 | 43.92 | 16 | int | 0.188 | 60000 | 788 | 0.42 | 0.59 | 12 | [12 empty] | -97.71510367 | 33.14783869 | 788.94
3830 | 5926 | metal loss corrosion | 11:03 | 19547.3 | -14.87 | 43.92 |  | -14.87 | 43.92 | 16 | int | 0.188 | 60000 | 788 | 0.67 | 1.43 | 10 | [12 empty] | -97.71510369 | 33.1478387 | 788.94
3830 | 5927 | cluster | 10:19 | 19547.31 | -14.88 | 43.91 |  | -14.88 | 43.91 | 16 | int | 0.188 | 60000 | 788 | 0.76 | 2.37 | 17 |  | 1537.83 |  | 1.95 |  |  |  | 922.7 | 0.85 |  | 673 |  | -97.71510372 | 33.14783872 | 788.94 | 3t x 3t
3830 | 5928 | metal loss corrosion | 12:16 | 19547.31 | -14.88 | 43.91 |  | -14.88 | 43.91 | 16 | int | 0.188 | 60000 | 788 | 0.32 | 0.59 | 10 | [12 empty] | -97.71510372 | 33.14783872 | 788.94
3830 | 5929 | metal loss corrosion | 10:33 | 19547.31 | -14.88 | 43.91 |  | -14.88 | 43.91 | 16 | int | 0.188 | 60000 | 788 | 0.4 | 0.59 | 13 | [10 empty] | 673 |  | -97.71510372 | 33.14783872 | 788.94 | 3t x 3t
3830 | 5930 | metal loss corrosion | 10:45 | 19547.32 | -14.88 | 43.9 |  | -14.88 | 43.9 | 16 | int | 0.188 | 60000 | 788 | 0.67 | 0.59 | 10 | [10 empty] | 673 |  | -97.71510374 | 33.14783873 | 788.94 | 3t x 3t
3830 | 5931 | metal loss corrosion | 9:29 | 19547.33 | -14.9 | 43.88 |  | -14.9 | 43.88 | 16 | int | 0.188 | 60000 | 788 | 0.35 | 0.59 | 10 | [10 empty] | 674 |  | -97.71510379 | 33.14783875 | 788.94 | 3t x 3t
3830 | 5932 | cluster | 9:26 | 19547.33 | -14.9 | 43.88 |  | -14.9 | 43.88 | 16 | int | 0.188 | 60000 | 788 | 1.19 | 0.82 | 13 |  | 1529.81 |  | 1.94 |  |  |  | 917.89 | 0.86 |  | 674 |  | -97.71510379 | 33.14783875 | 788.94 | 3t x 3t
3830 | 5933 | metal loss corrosion | 10:19 | 19547.34 | -14.91 | 43.87 |  | -14.91 | 43.87 | 16 | int | 0.188 | 60000 | 788 | 0.32 | 0.59 | 17 | [10 empty] | 673 |  | -97.71510381 | 33.14783876 | 788.94 | 3t x 3t
3830 | 5934 | metal loss corrosion | 11:49 | 19547.4 | -14.97 | 43.81 |  | -14.97 | 43.81 | 16 | int | 0.188 | 60000 | 788 | 0.32 | 0.59 | 12 | [12 empty] | -97.71510398 | 33.14783884 | 788.94
3830 | 5935 | metal loss corrosion | 9:26 | 19547.41 | -14.97 | 43.81 |  | -14.97 | 43.81 | 16 | int | 0.188 | 60000 | 788 | 0.32 | 0.59 | 13 | [10 empty] | 674 |  | -97.71510399 | 33.14783885 | 788.94 | 3t x 3t
3830 | 5936 | metal loss corrosion | 12:06 | 19547.48 | -15.05 | 43.73 |  | -15.05 | 43.73 | 16 | int | 0.188 | 60000 | 788 | 0.33 | 0.71 | 10 | [12 empty] | -97.71510421 | 33.14783896 | 788.94
3830 | 5937 | metal loss corrosion | 11:26 | 19547.49 | -15.05 | 43.73 |  | -15.05 | 43.73 | 16 | int | 0.188 | 60000 | 788 | 0.32 | 0.59 | 10 | [12 empty] | -97.71510422 | 33.14783896 | 788.94
3830 | 5938 | cluster | 10:32 | 19547.5 | -15.07 | 43.72 |  | -15.07 | 43.72 | 16 | int | 0.188 | 60000 | 788 | 1.75 | 1.94 | 10 | [10 empty] | 675 |  | -97.71510426 | 33.14783898 | 788.94 | 3t x 3t
3830 | 5939 | metal loss corrosion | 10:32 | 19547.5 | -15.07 | 43.72 |  | -15.07 | 43.72 | 16 | int | 0.188 | 60000 | 788 | 0.58 | 0.59 | 10 | [10 empty] | 675 |  | -97.71510426 | 33.14783898 | 788.94 | 3t x 3t
3830 | 5940 | metal loss corrosion | 1:05 | 19547.5 | -15.07 | 43.71 |  | -15.07 | 43.71 | 16 | int | 0.188 | 60000 | 788 | 0.57 | 0.59 | 10 | [12 empty] | -97.71510426 | 33.14783898 | 788.94
3830 | 5941 | metal loss corrosion | 10:39 | 19547.55 | -15.12 | 43.67 |  | -15.12 | 43.67 | 16 | int | 0.188 | 60000 | 788 | 0.36 | 0.68 | 10 | [10 empty] | 675 |  | -97.7151044 | 33.14783905 | 788.94 | 3t x 3t
3830 | 5942 | metal loss corrosion | 11:09 | 19547.59 | -15.16 | 43.62 |  | -15.16 | 43.62 | 16 | int | 0.188 | 60000 | 788 | 0.49 | 0.59 | 12 | [12 empty] | -97.71510452 | 33.14783911 | 788.94
3830 | 5943 | metal loss corrosion | 11:50 | 19547.59 | -15.16 | 43.62 |  | -15.16 | 43.62 | 16 | int | 0.188 | 60000 | 788 | 0.39 | 0.59 | 15 |  | 1547.72 |  | 1.96 |  |  |  | 928.63 | 0.85 |  |  |  | -97.71510452 | 33.14783911 | 788.94
3830 | 5944 | metal loss corrosion | 10:49 | 19547.61 | -15.18 | 43.6 |  | -15.18 | 43.6 | 16 | int | 0.188 | 60000 | 788 | 0.39 | 0.81 | 10 | [10 empty] | 675 |  | -97.71510458 | 33.14783914 | 788.94 | 3t x 3t
3830 | 5945 | metal loss corrosion | 11:28 | 19547.62 | -15.18 | 43.6 |  | -15.18 | 43.6 | 16 | int | 0.188 | 60000 | 788 | 0.56 | 0.59 | 12 | [12 empty] | -97.71510459 | 33.14783914 | 788.94
3830 | 5946 | metal loss corrosion | 1:05 | 19547.63 | -15.19 | 43.59 |  | -15.19 | 43.59 | 16 | int | 0.188 | 60000 | 788 | 0.32 | 0.59 | 12 | [12 empty] | -97.71510462 | 33.14783916 | 788.94
3830 | 5947 | metal loss corrosion | 9:20 | 19547.65 | -15.22 | 43.56 |  | -15.22 | 43.56 | 16 | int | 0.188 | 60000 | 788 | 0.45 | 0.59 | 10 | [12 empty] | -97.71510469 | 33.14783919 | 788.94
3830 | 5948 | metal loss corrosion | 12:26 | 19547.73 | -15.29 | 43.49 |  | -15.29 | 43.49 | 16 | int | 0.188 | 60000 | 788 | 0.41 | 0.59 | 13 |  | 1547.85 |  | 1.96 |  |  |  | 928.71 | 0.85 |  |  |  | -97.7151049 | 33.14783929 | 788.94
3830 | 5949 | cluster | 11:58 | 19547.73 | -15.3 | 43.49 |  | -15.3 | 43.49 | 16 | int | 0.188 | 60000 | 788 | 1.04 | 0.84 | 13 |  | 1533.09 |  | 1.95 |  |  |  | 919.85 | 0.86 |  | 676 |  | -97.71510491 | 33.1478393 | 788.94 | 3t x 3t
3830 | 5950 | metal loss corrosion | 11:58 | 19547.73 | -15.3 | 43.49 |  | -15.3 | 43.49 | 16 | int | 0.188 | 60000 | 788 | 0.33 | 0.83 | 8 | [10 empty] | 676 |  | -97.71510491 | 33.1478393 | 788.94 | 3t x 3t
3830 | 5951 | metal loss corrosion | 10:19 | 19547.75 | -15.31 | 43.47 |  | -15.31 | 43.47 | 16 | int | 0.188 | 60000 | 788 | 0.43 | 0.59 | 15 |  | 1546.89 |  | 1.96 |  |  |  | 928.13 | 0.85 |  |  |  | -97.71510495 | 33.14783932 | 788.94
3830 | 5952 | metal loss corrosion | 10:38 | 19547.75 | -15.31 | 43.47 |  | -15.31 | 43.47 | 16 | int | 0.188 | 60000 | 788 | 0.45 | 0.59 | 12 | [12 empty] | -97.71510496 | 33.14783932 | 788.94
3830 | 5953 | metal loss corrosion | 12:01 | 19547.79 | -15.35 | 43.43 |  | -15.35 | 43.43 | 16 | int | 0.188 | 60000 | 788 | 0.34 | 0.59 | 13 | [10 empty] | 676 |  | -97.71510507 | 33.14783938 | 788.94 | 3t x 3t
3830 | 5954 | metal loss corrosion | 11:30 | 19547.82 | -15.38 | 43.4 |  | -15.38 | 43.4 | 16 | int | 0.188 | 60000 | 788 | 0.37 | 0.59 | 10 | [12 empty] | -97.71510515 | 33.14783942 | 788.94
3830 | 5955 | metal loss corrosion | 11:05 | 19547.87 | -15.44 | 43.34 |  | -15.44 | 43.34 | 16 | int | 0.188 | 60000 | 788 | 0.39 | 0.93 | 13 |  | 1548.2 |  | 1.96 |  |  |  | 928.92 | 0.85 |  |  |  | -97.71510531 | 33.1478395 | 788.94
3830 | 5956 | metal loss corrosion | 12:13 | 19547.88 | -15.44 | 43.34 |  | -15.44 | 43.34 | 16 | int | 0.188 | 60000 | 788 | 0.39 | 0.59 | 10 | [12 empty] | -97.71510532 | 33.1478395 | 788.94
3830 | 5957 | metal loss corrosion | 10:23 | 19547.89 | -15.46 | 43.33 |  | -15.46 | 43.33 | 16 | int | 0.188 | 60000 | 788 | 0.32 | 0.59 | 12 | [10 empty] | 677 |  | -97.71510536 | 33.14783952 | 788.94 | 3t x 3t
3830 | 5958 | cluster | 10:15 | 19547.89 | -15.46 | 43.33 |  | -15.46 | 43.33 | 16 | int | 0.188 | 60000 | 788 | 2.46 | 3.63 | 22 |  | 1456.38 | 1528.9 | 1.85 | 1.94 |  | 917.34 | 873.83 | 0.9 | 9 | 677 |  | -97.71510536 | 33.14783952 | 788.94 | 3t x 3t
3830 | 5959 | metal loss corrosion | 11:56 | 19547.9 | -15.46 | 43.32 |  | -15.46 | 43.32 | 16 | int | 0.188 | 60000 | 788 | 0.55 | 0.59 | 10 | [12 empty] | -97.71510538 | 33.14783953 | 788.94
3830 | 5960 | metal loss corrosion | 1:29 | 19547.91 | -15.48 | 43.3 |  | -15.48 | 43.3 | 16 | int | 0.188 | 60000 | 788 | 0.35 | 0.59 | 17 |  | 1547.89 |  | 1.96 |  |  |  | 928.73 | 0.85 |  |  |  | -97.71510543 | 33.14783955 | 788.94
3830 | 5961 | metal loss corrosion | 10:17 | 19547.94 | -15.51 | 43.27 |  | -15.51 | 43.27 | 16 | int | 0.188 | 60000 | 788 | 1 | 0.59 | 10 | [10 empty] | 677 |  | -97.71510551 | 33.14783959 | 788.94 | 3t x 3t
3830 | 5962 | metal loss corrosion | 10:40 | 19547.95 | -15.52 | 43.27 |  | -15.52 | 43.27 | 16 | int | 0.188 | 60000 | 788 | 0.32 | 0.59 | 15 | [10 empty] | 677 |  | -97.71510553 | 33.1478396 | 788.94 | 3t x 3t
3830 | 5963 | metal loss corrosion | 2:19 | 19547.95 | -15.52 | 43.26 |  | -15.52 | 43.26 | 16 | int | 0.188 | 60000 | 788 | 0.32 | 0.59 | 12 | [12 empty] | -97.71510554 | 33.14783961 | 788.94
3830 | 5964 | metal loss corrosion | 10:58 | 19547.96 | -15.52 | 43.26 |  | -15.52 | 43.26 | 16 | int | 0.188 | 60000 | 788 | 0.32 | 0.59 | 12 | [10 empty] | 677 |  | -97.71510555 | 33.14783961 | 788.94 | 3t x 3t
3830 | 5965 | metal loss corrosion | 10:48 | 19548.01 | -15.57 | 43.21 |  | -15.57 | 43.21 | 16 | int | 0.188 | 60000 | 788 | 0.32 | 0.59 | 20 | [10 empty] | 677 |  | -97.71510568 | 33.14783968 | 788.94 | 3t x 3t
3830 | 5966 | metal loss corrosion | 10:33 | 19548.01 | -15.58 | 43.21 |  | -15.58 | 43.21 | 16 | int | 0.188 | 60000 | 788 | 0.37 | 0.59 | 22 | [10 empty] | 677 |  | -97.7151057 | 33.14783969 | 788.94 | 3t x 3t
3830 | 5967 | metal loss corrosion | 11:57 | 19548.04 | -15.61 | 43.17 |  | -15.61 | 43.17 | 16 | int | 0.188 | 60000 | 788 | 0.53 | 0.59 | 12 | [12 empty] | -97.71510579 | 33.14783973 | 788.94
3830 | 5968 | metal loss corrosion | 1:34 | 19548.04 | -15.61 | 43.17 |  | -15.61 | 43.17 | 16 | int | 0.188 | 60000 | 788 | 0.32 | 0.59 | 10 | [12 empty] | -97.7151058 | 33.14783973 | 788.94
3830 | 5969 | metal loss corrosion | 10:15 | 19548.07 | -15.63 | 43.15 |  | -15.63 | 43.15 | 16 | int | 0.188 | 60000 | 788 | 0.32 | 0.59 | 12 | [10 empty] | 677 |  | -97.71510587 | 33.14783977 | 788.94 | 3t x 3t
3830 | 5970 | metal loss corrosion | 1:04 | 19548.14 | -15.7 | 43.08 |  | -15.7 | 43.08 | 16 | int | 0.188 | 60000 | 788 | 0.34 | 0.59 | 10 | [12 empty] | -97.71510606 | 33.14783986 | 788.94
3830 | 5971 | cluster | 10:34 | 19548.14 | -15.7 | 43.08 |  | -15.7 | 43.08 | 16 | int | 0.188 | 60000 | 788 | 1.46 | 1.38 | 15 |  | 1517.2 |  | 1.93 |  |  |  | 910.32 | 0.87 |  | 678 |  | -97.71510606 | 33.14783986 | 788.94 | 3t x 3t
3830 | 5972 | metal loss corrosion | 10:39 | 19548.14 | -15.7 | 43.08 |  | -15.7 | 43.08 | 16 | int | 0.188 | 60000 | 788 | 0.36 | 0.59 | 12 | [10 empty] | 678 |  | -97.71510606 | 33.14783986 | 788.94 | 3t x 3t
3830 | 5973 | cluster | 11:45 | 19548.14 | -15.71 | 43.08 |  | -15.71 | 43.08 | 16 | int | 0.188 | 60000 | 788 | 0.85 | 1.61 | 12 | [10 empty] | 679 |  | -97.71510607 | 33.14783987 | 788.94 | 3t x 3t
3830 | 5974 | metal loss corrosion | 12:00 | 19548.14 | -15.71 | 43.08 |  | -15.71 | 43.08 | 16 | int | 0.188 | 60000 | 788 | 0.85 | 0.59 | 8 | [10 empty] | 679 |  | -97.71510607 | 33.14783987 | 788.94 | 3t x 3t
3830 | 5975 | metal loss corrosion | 11:45 | 19548.17 | -15.74 | 43.05 |  | -15.74 | 43.05 | 16 | int | 0.188 | 60000 | 788 | 0.46 | 0.59 | 12 | [10 empty] | 679 |  | -97.71510615 | 33.14783991 | 788.94 | 3t x 3t
3830 | 5976 | metal loss corrosion | 10:07 | 19548.21 | -15.77 | 43.01 |  | -15.77 | 43.01 | 16 | int | 0.188 | 60000 | 788 | 0.61 | 0.59 | 12 | [12 empty] | -97.71510626 | 33.14783996 | 788.94
3830 | 5977 | metal loss corrosion | 10:34 | 19548.21 | -15.78 | 43.01 |  | -15.78 | 43.01 | 16 | int | 0.188 | 60000 | 788 | 0.62 | 1.39 | 15 | [10 empty] | 678 |  | -97.71510626 | 33.14783996 | 788.94 | 3t x 3t
3830 | 5978 | metal loss corrosion | 10:37 | 19548.31 | -15.88 | 42.9 |  | -15.88 | 42.9 | 16 | int | 0.188 | 60000 | 788 | 0.32 | 0.59 | 12 | [12 empty] | -97.71510656 | 33.1478401 | 788.94
3830 | 5979 | metal loss corrosion | 11:53 | 19548.32 | -15.89 | 42.89 |  | -15.89 | 42.89 | 16 | int | 0.188 | 60000 | 788 | 0.39 | 0.59 | 12 | [12 empty] | -97.71510659 | 33.14784012 | 788.94
3830 | 5980 | metal loss corrosion | 1:13 | 19548.34 | -15.9 | 42.88 |  | -15.9 | 42.88 | 16 | int | 0.188 | 60000 | 788 | 0.48 | 0.65 | 12 | [12 empty] | -97.71510662 | 33.14784014 | 788.94
3830 | 5981 | metal loss corrosion | 2:19 | 19548.38 | -15.94 | 42.84 |  | -15.94 | 42.84 | 16 | int | 0.188 | 60000 | 788 | 0.32 | 0.59 | 10 | [12 empty] | -97.71510674 | 33.14784019 | 788.94
3830 | 5982 | metal loss corrosion | 11:08 | 19548.45 | -16.01 | 42.77 |  | -16.01 | 42.77 | 16 | int | 0.188 | 60000 | 788 | 0.42 | 0.59 | 13 | [10 empty] | 680 |  | -97.71510693 | 33.14784029 | 788.94 | 3t x 3t
3830 | 5983 | cluster | 11:08 | 19548.45 | -16.01 | 42.77 |  | -16.01 | 42.77 | 16 | int | 0.188 | 60000 | 788 | 1.91 | 0.63 | 13 |  | 1510.32 |  | 1.92 |  |  |  | 906.19 | 0.87 |  | 680 |  | -97.71510693 | 33.14784029 | 788.94 | 3t x 3t
3830 | 5984 | metal loss corrosion | 10:10 | 19548.48 | -16.04 | 42.74 |  | -16.04 | 42.74 | 16 | int | 0.188 | 60000 | 788 | 0.38 | 0.59 | 20 |  | 1546.47 | 1640.01 | 1.96 | 2.08 |  | 984.01 | 927.88 | 0.85 | 9 |  |  | -97.71510702 | 33.14784033 | 788.94
3830 | 5985 | metal loss corrosion | 11:27 | 19548.48 | -16.04 | 42.74 |  | -16.04 | 42.74 | 16 | int | 0.188 | 60000 | 788 | 0.43 | 0.59 | 13 |  | 1547.49 |  | 1.96 |  |  |  | 928.49 | 0.85 |  |  |  | -97.71510702 | 33.14784033 | 788.94
3830 | 5986 | metal loss corrosion | 10:39 | 19548.48 | -16.05 | 42.74 |  | -16.05 | 42.74 | 16 | int | 0.188 | 60000 | 788 | 0.37 | 0.59 | 15 |  | 1547.92 |  | 1.96 |  |  |  | 928.75 | 0.85 |  |  |  | -97.71510703 | 33.14784033 | 788.94
3830 | 5987 | metal loss corrosion | 11:49 | 19548.49 | -16.05 | 42.73 |  | -16.05 | 42.73 | 16 | int | 0.188 | 60000 | 788 | 0.34 | 0.59 | 19 |  | 1547.47 |  | 1.96 |  |  |  | 928.48 | 0.85 |  |  |  | -97.71510705 | 33.14784034 | 788.94
3830 | 5988 | metal loss corrosion | 9:30 | 19548.49 | -16.06 | 42.73 |  | -16.06 | 42.73 | 16 | int | 0.188 | 60000 | 788 | 0.42 | 0.76 | 10 | [12 empty] | -97.71510706 | 33.14784035 | 788.94
3830 | 5989 | metal loss corrosion | 1:25 | 19548.52 | -16.08 | 42.7 |  | -16.08 | 42.7 | 16 | int | 0.188 | 60000 | 788 | 0.39 | 0.59 | 13 |  | 1548.2 |  | 1.96 |  |  |  | 928.92 | 0.85 |  |  |  | -97.71510713 | 33.14784039 | 788.94
3830 | 5990 | metal loss corrosion | 11:08 | 19548.52 | -16.09 | 42.69 |  | -16.09 | 42.69 | 16 | int | 0.188 | 60000 | 788 | 0.37 | 0.63 | 10 | [10 empty] | 680 |  | -97.71510715 | 33.14784039 | 788.94 | 3t x 3t
3830 | 5991 | metal loss corrosion | 9:58 | 19548.56 | -16.13 | 42.66 |  | -16.13 | 42.66 | 16 | int | 0.188 | 60000 | 788 | 0.35 | 0.66 | 13 |  | 1548.69 |  | 1.97 |  |  |  | 929.21 | 0.85 |  |  |  | -97.71510725 | 33.14784044 | 788.94
3830 | 5992 | metal loss corrosion | 10:17 | 19548.57 | -16.13 | 42.65 |  | -16.13 | 42.65 | 16 | int | 0.188 | 60000 | 788 | 0.45 | 0.59 | 12 | [12 empty] | -97.71510727 | 33.14784045 | 788.94
3830 | 5993 | metal loss corrosion | 11:08 | 19548.58 | -16.14 | 42.64 |  | -16.14 | 42.64 | 16 | int | 0.188 | 60000 | 788 | 0.34 | 0.59 | 10 | [10 empty] | 680 |  | -97.7151073 | 33.14784047 | 788.94 | 3t x 3t
3830 | 5994 | cluster | 10:52 | 19548.69 | -16.25 | 42.53 |  | -16.25 | 42.53 | 16 | int | 0.188 | 60000 | 788 | 0.88 | 2.33 | 12 | [10 empty] | 681 |  | -97.71510761 | 33.14784062 | 788.94 | 3t x 3t
3830 | 5995 | metal loss corrosion | 10:51 | 19548.69 | -16.25 | 42.53 |  | -16.25 | 42.53 | 16 | int | 0.188 | 60000 | 788 | 0.53 | 0.59 | 10 | [10 empty] | 681 |  | -97.71510761 | 33.14784062 | 788.94 | 3t x 3t
3830 | 5996 | metal loss corrosion | 1:52 | 19548.69 | -16.25 | 42.53 |  | -16.25 | 42.53 | 16 | int | 0.188 | 60000 | 788 | 0.32 | 0.59 | 12 | [10 empty] | 682 |  | -97.71510762 | 33.14784062 | 788.94 | 3t x 3t
3830 | 5997 | cluster | 1:52 | 19548.69 | -16.25 | 42.53 |  | -16.25 | 42.53 | 16 | int | 0.188 | 60000 | 788 | 1.2 | 0.89 | 12 | [10 empty] | 682 |  | -97.71510762 | 33.14784062 | 788.94 | 3t x 3t
3830 | 5998 | metal loss corrosion | 10:33 | 19548.7 | -16.26 | 42.52 |  | -16.26 | 42.52 | 16 | int | 0.188 | 60000 | 788 | 0.67 | 0.59 | 17 |  | 1540.15 |  | 1.95 |  |  |  | 924.09 | 0.85 |  |  |  | -97.71510764 | 33.14784063 | 788.94
3830 | 5999 | metal loss corrosion | 11:15 | 19548.7 | -16.27 | 42.51 |  | -16.27 | 42.51 | 16 | int | 0.188 | 60000 | 788 | 0.39 | 0.72 | 10 | [10 empty] | 681 |  | -97.71510765 | 33.14784064 | 788.94 | 3t x 3t
3830 | 6000 | metal loss corrosion | 12:25 | 19548.71 | -16.28 | 42.5 |  | -16.28 | 42.5 | 16 | int | 0.188 | 60000 | 788 | 0.34 | 0.59 | 13 |  | 1548.84 |  | 1.97 |  |  |  | 929.31 | 0.85 |  |  |  | -97.71510768 | 33.14784066 | 788.93
3830 | 6001 | metal loss corrosion | 1:20 | 19548.72 | -16.28 | 42.5 |  | -16.28 | 42.5 | 16 | int | 0.188 | 60000 | 788 | 0.38 | 0.59 | 15 |  | 1547.72 |  | 1.96 |  |  |  | 928.63 | 0.85 |  |  |  | -97.71510769 | 33.14784066 | 788.93
3830 | 6002 | metal loss corrosion | 11:00 | 19548.73 | -16.3 | 42.48 |  | -16.3 | 42.48 | 16 | int | 0.188 | 60000 | 788 | 0.32 | 0.59 | 12 | [10 empty] | 681 |  | -97.71510774 | 33.14784068 | 788.93 | 3t x 3t
3830 | 6003 | metal loss corrosion | 9:05 | 19548.75 | -16.32 | 42.47 |  | -16.32 | 42.47 | 16 | int | 0.188 | 60000 | 788 | 0.34 | 0.59 | 13 |  | 1548.84 |  | 1.97 |  |  |  | 929.31 | 0.85 |  |  |  | -97.71510779 | 33.14784071 | 788.93
3830 | 6004 | metal loss corrosion | 9:25 | 19548.76 | -16.32 | 42.46 |  | -16.32 | 42.46 | 16 | int | 0.188 | 60000 | 788 | 0.43 | 0.59 | 10 | [12 empty] | -97.71510781 | 33.14784072 | 788.93
3830 | 6005 | metal loss corrosion | 1:57 | 19548.76 | -16.33 | 42.45 |  | -16.33 | 42.45 | 16 | int | 0.188 | 60000 | 788 | 0.32 | 0.59 | 10 | [10 empty] | 682 |  | -97.71510782 | 33.14784072 | 788.93 | 3t x 3t
3830 | 6006 | metal loss corrosion | 1:20 | 19548.8 | -16.36 | 42.42 |  | -16.36 | 42.42 | 16 | int | 0.188 | 60000 | 788 | 0.32 | 0.59 | 10 | [12 empty] | -97.71510792 | 33.14784077 | 788.93
3830 | 6007 | metal loss corrosion | 11:29 | 19548.82 | -16.39 | 42.39 |  | -16.39 | 42.39 | 16 | int | 0.188 | 60000 | 788 | 0.32 | 0.59 | 12 | [12 empty] | -97.715108 | 33.14784081 | 788.93
3830 | 6008 | metal loss corrosion | 10:15 | 19548.86 | -16.42 | 42.36 |  | -16.42 | 42.36 | 16 | int | 0.188 | 60000 | 788 | 0.32 | 0.59 | 12 | [12 empty] | -97.7151081 | 33.14784086 | 788.93
3830 | 6009 | metal loss corrosion | 10:33 | 19548.86 | -16.43 | 42.35 |  | -16.43 | 42.35 | 16 | int | 0.188 | 60000 | 788 | 0.64 | 1.08 | 12 | [12 empty] | -97.71510811 | 33.14784086 | 788.93
3830 | 6010 | metal loss corrosion | 9:10 | 19548.9 | -16.47 | 42.31 |  | -16.47 | 42.31 | 16 | int | 0.188 | 60000 | 788 | 0.32 | 0.59 | 12 | [10 empty] | 683 |  | -97.71510823 | 33.14784092 | 788.93 | 3t x 3t
3830 | 6011 | cluster | 9:09 | 19548.9 | -16.47 | 42.31 |  | -16.47 | 42.31 | 16 | int | 0.188 | 60000 | 788 | 1.58 | 0.67 | 12 | [10 empty] | 683 |  | -97.71510823 | 33.14784092 | 788.93 | 3t x 3t
3830 | 6012 | cluster | 11:52 | 19548.92 | -16.48 | 42.3 |  | -16.48 | 42.3 | 16 | int | 0.188 | 60000 | 788 | 1.1 | 1.12 | 12 | [10 empty] | 684 |  | -97.71510826 | 33.14784094 | 788.93 | 3t x 3t
3830 | 6013 | metal loss corrosion | 11:57 | 19548.92 | -16.48 | 42.3 |  | -16.48 | 42.3 | 16 | int | 0.188 | 60000 | 788 | 0.33 | 0.72 | 12 | [10 empty] | 684 |  | -97.71510826 | 33.14784094 | 788.93 | 3t x 3t
3830 | 6014 | metal loss corrosion | 11:22 | 19548.94 | -16.5 | 42.28 |  | -16.5 | 42.28 | 16 | int | 0.188 | 60000 | 788 | 0.51 | 0.59 | 12 | [10 empty] | 685 |  | -97.71510832 | 33.14784097 | 788.93 | 3t x 3t
3830 | 6015 | cluster | 11:22 | 19548.94 | -16.5 | 42.28 |  | -16.5 | 42.28 | 16 | int | 0.188 | 60000 | 788 | 0.82 | 1.08 | 12 | [10 empty] | 685 |  | -97.71510832 | 33.14784097 | 788.93 | 3t x 3t
3830 | 6016 | metal loss corrosion | 11:29 | 19548.97 | -16.53 | 42.25 |  | -16.53 | 42.25 | 16 | int | 0.188 | 60000 | 788 | 0.47 | 0.59 | 12 | [10 empty] | 685 |  | -97.7151084 | 33.14784101 | 788.93 | 3t x 3t
3830 | 6017 | cluster | 9:58 | 19548.97 | -16.53 | 42.25 |  | -16.53 | 42.25 | 16 | int | 0.188 | 60000 | 788 | 0.5 | 1.63 | 10 | [10 empty] | 686 |  | -97.7151084 | 33.14784101 | 788.93 | 3t x 3t
3830 | 6018 | metal loss corrosion | 10:13 | 19548.97 | -16.53 | 42.25 |  | -16.53 | 42.25 | 16 | int | 0.188 | 60000 | 788 | 0.32 | 0.59 | 10 | [10 empty] | 686 |  | -97.7151084 | 33.14784101 | 788.93 | 3t x 3t
3830 | 6019 | metal loss corrosion | 11:52 | 19548.97 | -16.54 | 42.24 |  | -16.54 | 42.24 | 16 | int | 0.188 | 60000 | 788 | 0.44 | 0.59 | 10 | [10 empty] | 684 |  | -97.71510842 | 33.14784101 | 788.93 | 3t x 3t
3830 | 6020 | metal loss corrosion | 9:09 | 19548.98 | -16.54 | 42.24 |  | -16.54 | 42.24 | 16 | int | 0.188 | 60000 | 788 | 0.72 | 0.59 | 10 | [10 empty] | 683 |  | -97.71510843 | 33.14784102 | 788.93 | 3t x 3t
3830 | 6021 | metal loss corrosion | 9:58 | 19548.98 | -16.55 | 42.23 |  | -16.55 | 42.23 | 16 | int | 0.188 | 60000 | 788 | 0.33 | 0.59 | 10 | [10 empty] | 686 |  | -97.71510844 | 33.14784103 | 788.93 | 3t x 3t
3830 | 6022 | metal loss corrosion | 10:40 | 19549 | -16.56 | 42.22 |  | -16.56 | 42.22 | 16 | int | 0.188 | 60000 | 788 | 0.32 | 0.59 | 10 | [12 empty] | -97.71510849 | 33.14784105 | 788.93
3830 | 6023 | metal loss corrosion | 12:02 | 19549.12 | -16.69 | 42.09 |  | -16.69 | 42.09 | 16 | int | 0.188 | 60000 | 788 | 0.33 | 0.59 | 10 | [12 empty] | -97.71510884 | 33.14784122 | 788.93
3830 | 6024 | metal loss corrosion | 11:09 | 19549.14 | -16.7 | 42.08 |  | -16.7 | 42.08 | 16 | int | 0.188 | 60000 | 788 | 0.39 | 0.67 | 12 | [12 empty] | -97.71510888 | 33.14784124 | 788.93
3830 | 6025 | metal loss corrosion | 11:45 | 19549.14 | -16.7 | 42.08 |  | -16.7 | 42.08 | 16 | int | 0.188 | 60000 | 788 | 0.32 | 0.59 | 10 | [12 empty] | -97.71510889 | 33.14784124 | 788.93
3830 | 6026 | metal loss corrosion | 10:36 | 19549.14 | -16.7 | 42.08 |  | -16.7 | 42.08 | 16 | int | 0.188 | 60000 | 788 | 0.59 | 1.23 | 8 | [10 empty] | 687 |  | -97.71510889 | 33.14784124 | 788.93 | 3t x 3t
3830 | 6027 | cluster | 10:07 | 19549.14 | -16.7 | 42.08 |  | -16.7 | 42.08 | 16 | int | 0.188 | 60000 | 788 | 1.36 | 3.27 | 12 | [10 empty] | 687 |  | -97.71510889 | 33.14784124 | 788.93 | 3t x 3t
3830 | 6028 | metal loss corrosion | 10:07 | 19549.16 | -16.72 | 42.06 |  | -16.72 | 42.06 | 16 | int | 0.188 | 60000 | 788 | 0.42 | 0.87 | 10 | [10 empty] | 687 |  | -97.71510894 | 33.14784127 | 788.93 | 3t x 3t
3830 | 6029 | metal loss corrosion | 10:22 | 19549.22 | -16.78 | 42 |  | -16.78 | 42 | 16 | int | 0.188 | 60000 | 788 | 0.39 | 0.59 | 12 | [10 empty] | 687 |  | -97.71510911 | 33.14784136 | 788.93 | 3t x 3t
3830 | 6030 | cluster | 11:01 | 19549.24 | -16.8 | 41.98 |  | -16.8 | 41.98 | 16 | int | 0.188 | 60000 | 788 | 1.2 | 2.57 | 13 |  | 1529.81 |  | 1.94 |  |  |  | 917.89 | 0.86 |  | 688 |  | -97.71510917 | 33.14784138 | 788.93 | 3t x 3t
3830 | 6031 | metal loss corrosion | 11:04 | 19549.24 | -16.8 | 41.98 |  | -16.8 | 41.98 | 16 | int | 0.188 | 60000 | 788 | 0.32 | 0.59 | 10 | [10 empty] | 688 |  | -97.71510917 | 33.14784138 | 788.93 | 3t x 3t
3830 | 6032 | metal loss corrosion | 12:01 | 19549.24 | -16.81 | 41.97 |  | -16.81 | 41.97 | 16 | int | 0.188 | 60000 | 788 | 0.46 | 0.59 | 12 | [12 empty] | -97.71510918 | 33.14784139 | 788.93
3830 | 6033 | metal loss corrosion | 11:29 | 19549.27 | -16.84 | 41.94 |  | -16.84 | 41.94 | 16 | int | 0.188 | 60000 | 788 | 0.57 | 0.59 | 10 | [10 empty] | 688 |  | -97.71510927 | 33.14784143 | 788.93 | 3t x 3t
3830 | 6034 | metal loss corrosion | 11:14 | 19549.28 | -16.84 | 41.94 |  | -16.84 | 41.94 | 16 | int | 0.188 | 60000 | 788 | 0.64 | 0.59 | 12 | [10 empty] | 688 |  | -97.71510928 | 33.14784144 | 788.93 | 3t x 3t
3830 | 6035 | metal loss corrosion | 10:42 | 19549.29 | -16.85 | 41.93 |  | -16.85 | 41.93 | 16 | int | 0.188 | 60000 | 788 | 0.46 | 0.59 | 15 |  | 1546.44 |  | 1.96 |  |  |  | 927.86 | 0.85 |  |  |  | -97.7151093 | 33.14784145 | 788.93
3830 | 6036 | metal loss corrosion | 11:01 | 19549.29 | -16.86 | 41.93 |  | -16.86 | 41.93 | 16 | int | 0.188 | 60000 | 788 | 0.56 | 0.59 | 13 | [10 empty] | 688 |  | -97.71510932 | 33.14784145 | 788.93 | 3t x 3t
3830 | 6037 | metal loss corrosion | 12:16 | 19549.38 | -16.94 | 41.84 |  | -16.94 | 41.84 | 16 | int | 0.188 | 60000 | 788 | 0.5 | 0.59 | 12 | [12 empty] | -97.71510957 | 33.14784158 | 788.93
3830 | 6038 | metal loss corrosion | 12:33 | 19549.38 | -16.95 | 41.83 |  | -16.95 | 41.83 | 16 | int | 0.188 | 60000 | 788 | 0.43 | 0.59 | 12 | [12 empty] | -97.71510958 | 33.14784158 | 788.93
3830 | 6039 | metal loss corrosion | 9:09 | 19549.4 | -16.97 | 41.82 |  | -16.97 | 41.82 | 16 | int | 0.188 | 60000 | 788 | 0.38 | 0.59 | 10 | [12 empty] | -97.71510963 | 33.14784161 | 788.93
3830 | 6040 | metal loss corrosion | 10:37 | 19549.41 | -16.97 | 41.81 |  | -16.97 | 41.81 | 16 | int | 0.188 | 60000 | 788 | 0.39 | 0.86 | 19 |  | 1546.73 |  | 1.96 |  |  |  | 928.04 | 0.85 |  |  |  | -97.71510965 | 33.14784162 | 788.93
3830 | 6041 | metal loss corrosion | 9:49 | 19549.43 | -16.99 | 41.79 |  | -16.99 | 41.79 | 16 | int | 0.188 | 60000 | 788 | 0.59 | 0.59 | 10 | [12 empty] | -97.7151097 | 33.14784164 | 788.93
3830 | 6042 | cluster | 11:29 | 19549.49 | -17.05 | 41.73 |  | -17.05 | 41.73 | 16 | int | 0.188 | 60000 | 788 | 1.85 | 2.47 | 13 |  | 1511.34 |  | 1.92 |  |  |  | 906.8 | 0.87 |  | 689 |  | -97.71510987 | 33.14784172 | 788.93 | 3t x 3t
3830 | 6043 | metal loss corrosion | 11:43 | 19549.49 | -17.05 | 41.73 |  | -17.05 | 41.73 | 16 | int | 0.188 | 60000 | 788 | 0.72 | 0.61 | 13 | [10 empty] | 689 |  | -97.71510987 | 33.14784172 | 788.93 | 3t x 3t
3830 | 6044 | metal loss corrosion | 11:56 | 19549.5 | -17.06 | 41.72 |  | -17.06 | 41.72 | 16 | int | 0.188 | 60000 | 788 | 0.63 | 0.59 | 10 | [10 empty] | 689 |  | -97.71510991 | 33.14784174 | 788.93 | 3t x 3t
3830 | 6045 | metal loss corrosion | 11:10 | 19549.53 | -17.1 | 41.69 |  | -17.1 | 41.69 | 16 | int | 0.188 | 60000 | 788 | 0.55 | 0.65 | 15 |  | 1544.44 |  | 1.96 |  |  |  | 926.67 | 0.85 |  |  |  | -97.71510999 | 33.14784178 | 788.93
3830 | 6046 | metal loss corrosion | 10:42 | 19549.54 | -17.1 | 41.68 |  | -17.1 | 41.68 | 16 | int | 0.188 | 60000 | 788 | 0.32 | 0.59 | 10 | [12 empty] | -97.71511001 | 33.14784179 | 788.93
3830 | 6047 | metal loss corrosion | 10:13 | 19549.55 | -17.11 | 41.67 |  | -17.11 | 41.67 | 16 | int | 0.188 | 60000 | 788 | 0.46 | 0.59 | 10 | [12 empty] | -97.71511004 | 33.14784181 | 788.93
3830 | 6048 | metal loss corrosion | 11:29 | 19549.55 | -17.12 | 41.66 |  | -17.12 | 41.66 | 16 | int | 0.188 | 60000 | 788 | 0.43 | 0.59 | 13 | [10 empty] | 689 |  | -97.71511006 | 33.14784182 | 788.93 | 3t x 3t
3830 | 6049 | metal loss corrosion | 9:06 | 19549.58 | -17.15 | 41.64 |  | -17.15 | 41.64 | 16 | int | 0.188 | 60000 | 788 | 0.4 | 0.59 | 10 | [12 empty] | -97.71511013 | 33.14784185 | 788.93
3830 | 6050 | metal loss corrosion | 11:31 | 19549.61 | -17.18 | 41.6 |  | -17.18 | 41.6 | 16 | int | 0.188 | 60000 | 788 | 0.33 | 0.59 | 12 | [10 empty] | 689 |  | -97.71511023 | 33.1478419 | 788.93 | 3t x 3t
3830 | 6051 | metal loss corrosion | 11:01 | 19549.7 | -17.27 | 41.51 |  | -17.27 | 41.51 | 16 | int | 0.188 | 60000 | 788 | 0.32 | 0.59 | 10 | [12 empty] | -97.71511048 | 33.14784202 | 788.93
3830 | 6052 | metal loss corrosion | 10:34 | 19549.71 | -17.27 | 41.51 |  | -17.27 | 41.51 | 16 | int | 0.188 | 60000 | 788 | 0.61 | 0.65 | 13 |  | 1544.21 |  | 1.96 |  |  |  | 926.52 | 0.85 |  |  |  | -97.7151105 | 33.14784203 | 788.93
3830 | 6053 | metal loss corrosion | 10:17 | 19549.72 | -17.28 | 41.5 |  | -17.28 | 41.5 | 16 | int | 0.188 | 60000 | 788 | 0.35 | 0.59 | 15 | [10 empty] | 690 |  | -97.71511052 | 33.14784204 | 788.93 | 3t x 3t
3830 | 6054 | cluster | 10:17 | 19549.72 | -17.28 | 41.5 |  | -17.28 | 41.5 | 16 | int | 0.188 | 60000 | 788 | 0.74 | 0.63 | 15 |  | 1539.54 |  | 1.95 |  |  |  | 923.72 | 0.85 |  | 690 |  | -97.71511052 | 33.14784204 | 788.93 | 3t x 3t
3830 | 6055 | metal loss corrosion | 10:17 | 19549.75 | -17.32 | 41.46 |  | -17.32 | 41.46 | 16 | int | 0.188 | 60000 | 788 | 0.32 | 0.59 | 10 | [10 empty] | 690 |  | -97.71511062 | 33.14784209 | 788.93 | 3t x 3t
3830 | 6056 | metal loss corrosion | 9:11 | 19549.76 | -17.32 | 41.46 |  | -17.32 | 41.46 | 16 | int | 0.188 | 60000 | 788 | 0.38 | 0.59 | 12 | [12 empty] | -97.71511064 | 33.1478421 | 788.93
3830 | 6057 | metal loss corrosion | 11:08 | 19549.86 | -17.43 | 41.36 |  | -17.43 | 41.36 | 16 | int | 0.188 | 60000 | 788 | 0.33 | 0.59 | 10 | [12 empty] | -97.71511093 | 33.14784224 | 788.93
3830 | 6058 | metal loss corrosion | 12:17 | 19549.93 | -17.49 | 41.29 |  | -17.49 | 41.29 | 16 | int | 0.188 | 60000 | 788 | 0.32 | 0.59 | 10 | [12 empty] | -97.71511111 | 33.14784233 | 788.93
3830 | 6059 | cluster | 10:35 | 19549.94 | -17.5 | 41.28 |  | -17.5 | 41.28 | 16 | int | 0.188 | 60000 | 788 | 0.88 | 1.68 | 10 | [10 empty] | 691 |  | -97.71511115 | 33.14784235 | 788.93 | 3t x 3t
3830 | 6060 | metal loss corrosion | 10:35 | 19549.94 | -17.5 | 41.28 |  | -17.5 | 41.28 | 16 | int | 0.188 | 60000 | 788 | 0.33 | 0.59 | 10 | [10 empty] | 691 |  | -97.71511115 | 33.14784235 | 788.93 | 3t x 3t
3830 | 6061 | metal loss corrosion | 11:11 | 19549.94 | -17.5 | 41.28 |  | -17.5 | 41.28 | 16 | int | 0.188 | 60000 | 788 | 0.34 | 0.59 | 10 | [12 empty] | -97.71511115 | 33.14784235 | 788.93
3830 | 6062 | metal loss corrosion | 12:38 | 19549.95 | -17.52 | 41.26 |  | -17.52 | 41.26 | 16 | int | 0.188 | 60000 | 788 | 0.34 | 0.59 | 12 | [12 empty] | -97.71511119 | 33.14784237 | 788.93
3830 | 6063 | metal loss corrosion | 10:45 | 19549.98 | -17.54 | 41.24 |  | -17.54 | 41.24 | 16 | int | 0.188 | 60000 | 788 | 0.39 | 0.98 | 8 | [10 empty] | 691 |  | -97.71511126 | 33.1478424 | 788.93 | 3t x 3t
3830 | 6064 | metal loss corrosion | 1:21 | 19550.03 | -17.59 | 41.19 |  | -17.59 | 41.19 | 16 | int | 0.188 | 60000 | 788 | 0.48 | 0.64 | 12 | [12 empty] | -97.7151114 | 33.14784247 | 788.93
3830 | 6065 | metal loss corrosion | 10:28 | 19550.12 | -17.68 | 41.1 |  | -17.68 | 41.1 | 16 | int | 0.188 | 60000 | 788 | 0.59 | 0.98 | 10 | [10 empty] | 692 |  | -97.71511165 | 33.14784259 | 788.93 | 3t x 3t
3830 | 6066 | cluster | 10:15 | 19550.12 | -17.68 | 41.1 |  | -17.68 | 41.1 | 16 | int | 0.188 | 60000 | 788 | 1.42 | 2.12 | 19 |  | 1508.84 |  | 1.91 |  |  |  | 905.3 | 0.87 |  | 692 |  | -97.71511165 | 33.14784259 | 788.93 | 3t x 3t
3830 | 6067 | metal loss corrosion | 11:48 | 19550.14 | -17.7 | 41.08 |  | -17.7 | 41.08 | 16 | int | 0.188 | 60000 | 788 | 0.32 | 0.59 | 12 | [12 empty] | -97.71511171 | 33.14784262 | 788.93
3830 | 6068 | metal loss corrosion | 2:29 | 19550.14 | -17.71 | 41.07 |  | -17.71 | 41.07 | 16 | int | 0.188 | 60000 | 788 | 0.61 | 0.64 | 8 | [10 empty] | 693 |  | -97.71511172 | 33.14784263 | 788.93 | 3t x 3t
3830 | 6069 | cluster | 2:29 | 19550.14 | -17.71 | 41.07 |  | -17.71 | 41.07 | 16 | int | 0.188 | 60000 | 788 | 0.61 | 1.4 | 12 | [10 empty] | 693 |  | -97.71511172 | 33.14784263 | 788.93 | 3t x 3t
3830 | 6070 | metal loss corrosion | 2:41 | 19550.15 | -17.72 | 41.06 |  | -17.72 | 41.06 | 16 | int | 0.188 | 60000 | 788 | 0.38 | 0.59 | 12 | [10 empty] | 693 |  | -97.71511176 | 33.14784265 | 788.93 | 3t x 3t
3830 | 6071 | metal loss corrosion | 10:37 | 19550.19 | -17.76 | 41.02 |  | -17.76 | 41.02 | 16 | int | 0.188 | 60000 | 788 | 0.44 | 0.59 | 19 | [10 empty] | 692 |  | -97.71511187 | 33.1478427 | 788.93 | 3t x 3t
3830 | 6072 | metal loss corrosion | 10:15 | 19550.2 | -17.77 | 41.02 |  | -17.77 | 41.02 | 16 | int | 0.188 | 60000 | 788 | 0.39 | 0.59 | 19 | [10 empty] | 692 |  | -97.71511189 | 33.14784271 | 788.93 | 3t x 3t
3830 | 6073 | metal loss corrosion | 9:25 | 19550.2 | -17.77 | 41.02 |  | -17.77 | 41.02 | 16 | int | 0.188 | 60000 | 788 | 0.32 | 0.59 | 10 | [12 empty] | -97.71511189 | 33.14784271 | 788.93
3830 | 6074 | metal loss corrosion | 11:21 | 19550.25 | -17.81 | 40.97 |  | -17.81 | 40.97 | 16 | int | 0.188 | 60000 | 788 | 0.35 | 0.59 | 15 |  | 1548.29 |  | 1.96 |  |  |  | 928.98 | 0.85 |  |  |  | -97.71511202 | 33.14784278 | 788.93
3830 | 6075 | metal loss corrosion | 12:25 | 19550.27 | -17.83 | 40.95 |  | -17.83 | 40.95 | 16 | int | 0.188 | 60000 | 788 | 0.38 | 0.59 | 15 |  | 1547.92 |  | 1.96 |  |  |  | 928.75 | 0.85 |  |  |  | -97.71511208 | 33.1478428 | 788.93
3830 | 6076 | metal loss corrosion | 10:18 | 19550.37 | -17.93 | 40.85 |  | -17.93 | 40.85 | 16 | int | 0.188 | 60000 | 788 | 0.35 | 0.59 | 12 | [12 empty] | -97.71511236 | 33.14784294 | 788.92
3830 | 6077 | metal loss corrosion | 9:08 | 19550.4 | -17.96 | 40.82 |  | -17.96 | 40.82 | 16 | int | 0.188 | 60000 | 788 | 0.38 | 0.59 | 10 | [12 empty] | -97.71511244 | 33.14784298 | 788.92
3830 | 6078 | metal loss corrosion | 11:52 | 19550.44 | -18.01 | 40.78 |  | -18.01 | 40.78 | 16 | int | 0.188 | 60000 | 788 | 0.63 | 0.59 | 12 | [12 empty] | -97.71511256 | 33.14784304 | 788.92
3830 | 6079 | metal loss corrosion | 10:58 | 19550.47 | -18.04 | 40.75 |  | -18.04 | 40.75 | 16 | int | 0.188 | 60000 | 788 | 0.53 | 0.59 | 13 |  | 1545.85 |  | 1.96 |  |  |  | 927.51 | 0.85 |  |  |  | -97.71511265 | 33.14784309 | 788.92
3830 | 6080 | metal loss corrosion | 2:27 | 19550.49 | -18.06 | 40.73 |  | -18.06 | 40.73 | 16 | int | 0.188 | 60000 | 788 | 0.32 | 0.59 | 13 |  | 1548.99 |  | 1.97 |  |  |  | 929.39 | 0.85 |  |  |  | -97.71511271 | 33.14784311 | 788.92
3830 | 6081 | metal loss corrosion | 10:38 | 19550.49 | -18.06 | 40.73 |  | -18.06 | 40.73 | 16 | int | 0.188 | 60000 | 788 | 0.44 | 0.59 | 13 |  | 1547.49 |  | 1.96 |  |  |  | 928.49 | 0.85 |  |  |  | -97.71511271 | 33.14784311 | 788.92
3830 | 6082 | metal loss corrosion | 11:33 | 19550.58 | -18.15 | 40.63 |  | -18.15 | 40.63 | 16 | int | 0.188 | 60000 | 788 | 0.33 | 0.59 | 10 | [12 empty] | -97.71511297 | 33.14784324 | 788.92
3830 | 6083 | cluster | 10:15 | 19550.59 | -18.16 | 40.62 |  | -18.16 | 40.62 | 16 | int | 0.188 | 60000 | 788 | 1.75 | 3.73 | 17 |  | 1500.79 |  | 1.9 |  |  |  | 900.47 | 0.88 |  | 694 |  | -97.715113 | 33.14784326 | 788.92 | 3t x 3t
3830 | 6084 | metal loss corrosion | 10:51 | 19550.59 | -18.16 | 40.62 |  | -18.16 | 40.62 | 16 | int | 0.188 | 60000 | 788 | 0.35 | 0.95 | 8 | [10 empty] | 694 |  | -97.715113 | 33.14784326 | 788.92 | 3t x 3t
3830 | 6085 | metal loss corrosion | 12:42 | 19550.6 | -18.17 | 40.62 |  | -18.17 | 40.62 | 16 | int | 0.188 | 60000 | 788 | 0.37 | 0.73 | 10 | [12 empty] | -97.71511302 | 33.14784326 | 788.92
3830 | 6086 | metal loss corrosion | 11:50 | 19550.6 | -18.17 | 40.61 |  | -18.17 | 40.61 | 16 | int | 0.188 | 60000 | 788 | 0.32 | 0.59 | 13 |  | 1548.99 |  | 1.97 |  |  |  | 929.39 | 0.85 |  |  |  | -97.71511302 | 33.14784327 | 788.92
3830 | 6087 | metal loss corrosion | 10:15 | 19550.61 | -18.17 | 40.61 |  | -18.17 | 40.61 | 16 | int | 0.188 | 60000 | 788 | 0.44 | 0.59 | 17 | [10 empty] | 694 |  | -97.71511304 | 33.14784327 | 788.92 | 3t x 3t
3830 | 6088 | metal loss corrosion | 10:38 | 19550.61 | -18.18 | 40.6 |  | -18.18 | 40.6 | 16 | int | 0.188 | 60000 | 788 | 0.89 | 0.59 | 8 | [10 empty] | 694 |  | -97.71511305 | 33.14784328 | 788.92 | 3t x 3t
3830 | 6089 | metal loss corrosion | 9:53 | 19550.61 | -18.18 | 40.6 |  | -18.18 | 40.6 | 16 | int | 0.188 | 60000 | 788 | 0.44 | 0.59 | 12 | [12 empty] | -97.71511306 | 33.14784328 | 788.92
3830 | 6090 | metal loss corrosion | 11:00 | 19550.65 | -18.21 | 40.57 |  | -18.21 | 40.57 | 16 | int | 0.188 | 60000 | 788 | 0.45 | 0.59 | 13 | [10 empty] | 694 |  | -97.71511315 | 33.14784333 | 788.92 | 3t x 3t
3830 | 6091 | metal loss corrosion | 10:22 | 19550.67 | -18.24 | 40.54 |  | -18.24 | 40.54 | 16 | int | 0.188 | 60000 | 788 | 0.32 | 0.59 | 15 | [10 empty] | 694 |  | -97.71511323 | 33.14784337 | 788.92 | 3t x 3t
3830 | 6092 | metal loss corrosion | 11:48 | 19550.71 | -18.27 | 40.51 |  | -18.27 | 40.51 | 16 | int | 0.188 | 60000 | 788 | 0.51 | 0.59 | 13 |  | 1546.07 |  | 1.96 |  |  |  | 927.64 | 0.85 |  |  |  | -97.71511332 | 33.14784341 | 788.92
3830 | 6093 | metal loss corrosion | 10:21 | 19550.71 | -18.28 | 40.5 |  | -18.28 | 40.5 | 16 | int | 0.188 | 60000 | 788 | 0.32 | 0.59 | 10 | [10 empty] | 694 |  | -97.71511334 | 33.14784342 | 788.92 | 3t x 3t
3830 | 6094 | metal loss corrosion | 9:29 | 19550.73 | -18.3 | 40.49 |  | -18.3 | 40.49 | 16 | int | 0.188 | 60000 | 788 | 0.35 | 0.59 | 12 | [12 empty] | -97.71511338 | 33.14784344 | 788.92
3830 | 6095 | metal loss corrosion | 9:23 | 19550.94 | -18.51 | 40.27 |  | -18.51 | 40.27 | 16 | int | 0.188 | 60000 | 788 | 0.54 | 0.59 | 13 |  | 1545.62 |  | 1.96 |  |  |  | 927.37 | 0.85 |  |  |  | -97.71511398 | 33.14784374 | 788.92
3830 | 6096 | metal loss corrosion | 1:09 | 19550.96 | -18.52 | 40.26 |  | -18.52 | 40.26 | 16 | int | 0.188 | 60000 | 788 | 0.32 | 0.59 | 10 | [12 empty] | -97.71511402 | 33.14784376 | 788.92
3830 | 6097 | cluster | 10:56 | 19551 | -18.57 | 40.22 |  | -18.57 | 40.22 | 16 | int | 0.188 | 60000 | 788 | 1.15 | 1.3 | 13 |  | 1530.91 |  | 1.94 |  |  |  | 918.55 | 0.86 |  | 695 |  | -97.71511415 | 33.14784382 | 788.92 | 3t x 3t
3830 | 6098 | metal loss corrosion | 11:06 | 19551 | -18.57 | 40.22 |  | -18.57 | 40.22 | 16 | int | 0.188 | 60000 | 788 | 0.32 | 0.59 | 13 | [10 empty] | 695 |  | -97.71511415 | 33.14784382 | 788.92 | 3t x 3t
3830 | 6099 | metal loss corrosion | 10:09 | 19551.02 | -18.59 | 40.2 |  | -18.59 | 40.2 | 16 | int | 0.188 | 60000 | 788 | 0.58 | 0.59 | 12 | [12 empty] | -97.71511421 | 33.14784385 | 788.92
3830 | 6100 | metal loss corrosion | 10:56 | 19551.07 | -18.63 | 40.15 |  | -18.63 | 40.15 | 16 | int | 0.188 | 60000 | 788 | 0.34 | 0.59 | 10 | [10 empty] | 695 |  | -97.71511434 | 33.14784391 | 788.92 | 3t x 3t
3830 | 6101 | metal loss corrosion | 10:32 | 19551.07 | -18.64 | 40.15 |  | -18.64 | 40.15 | 16 | int | 0.188 | 60000 | 788 | 0.32 | 0.59 | 12 | [12 empty] | -97.71511434 | 33.14784391 | 788.92
3830 | 6102 | metal loss corrosion | 1:46 | 19551.08 | -18.65 | 40.13 |  | -18.65 | 40.13 | 16 | int | 0.188 | 60000 | 788 | 0.35 | 0.59 | 12 | [12 empty] | -97.71511438 | 33.14784393 | 788.92
3830 | 6103 | metal loss corrosion | 1:07 | 19551.15 | -18.71 | 40.07 |  | -18.71 | 40.07 | 16 | int | 0.188 | 60000 | 788 | 0.38 | 0.59 | 15 |  | 1547.72 |  | 1.96 |  |  |  | 928.63 | 0.85 |  |  |  | -97.71511456 | 33.14784402 | 788.92
3830 | 6104 | metal loss corrosion | 9:14 | 19551.21 | -18.77 | 40.01 |  | -18.77 | 40.01 | 16 | int | 0.188 | 60000 | 788 | 0.32 | 0.59 | 15 |  | 1548.65 |  | 1.97 |  |  |  | 929.19 | 0.85 |  |  |  | -97.71511473 | 33.1478441 | 788.92
3830 | 6105 | metal loss corrosion | 10:42 | 19551.24 | -18.8 | 39.98 |  | -18.8 | 39.98 | 16 | int | 0.188 | 60000 | 788 | 0.35 | 0.59 | 10 | [12 empty] | -97.71511481 | 33.14784414 | 788.92
3830 | 6106 | metal loss corrosion | 12:08 | 19551.24 | -18.81 | 39.98 |  | -18.81 | 39.98 | 16 | int | 0.188 | 60000 | 788 | 0.38 | 0.68 | 10 | [12 empty] | -97.71511482 | 33.14784415 | 788.92
3830 | 6107 | cluster | 10:13 | 19551.35 | -18.91 | 39.87 |  | -18.91 | 39.87 | 16 | int | 0.188 | 60000 | 788 | 1.56 | 1.13 | 15 |  | 1513.38 |  | 1.92 |  |  |  | 908.03 | 0.87 |  | 696 |  | -97.71511512 | 33.14784429 | 788.92 | 3t x 3t
3830 | 6108 | metal loss corrosion | 10:21 | 19551.35 | -18.91 | 39.87 |  | -18.91 | 39.87 | 16 | int | 0.188 | 60000 | 788 | 0.39 | 0.59 | 13 | [10 empty] | 696 |  | -97.71511512 | 33.14784429 | 788.92 | 3t x 3t
3830 | 6109 | metal loss corrosion | 10:13 | 19551.37 | -18.93 | 39.85 |  | -18.93 | 39.85 | 16 | int | 0.188 | 60000 | 788 | 0.45 | 0.59 | 15 | [10 empty] | 696 |  | -97.71511518 | 33.14784432 | 788.92 | 3t x 3t
3830 | 6110 | metal loss corrosion | 10:39 | 19551.43 | -19 | 39.78 |  | -19 | 39.78 | 16 | int | 0.188 | 60000 | 788 | 0.36 | 0.59 | 17 |  | 1547.68 |  | 1.96 |  |  |  | 928.61 | 0.85 |  |  |  | -97.71511537 | 33.14784442 | 788.92
3830 | 6111 | metal loss corrosion | 1:13 | 19551.44 | -19 | 39.78 |  | -19 | 39.78 | 16 | int | 0.188 | 60000 | 788 | 0.42 | 0.73 | 10 | [12 empty] | -97.71511538 | 33.14784442 | 788.92
3830 | 6112 | metal loss corrosion | 10:18 | 19551.45 | -19.01 | 39.77 |  | -19.01 | 39.77 | 16 | int | 0.188 | 60000 | 788 | 0.32 | 0.59 | 12 | [10 empty] | 696 |  | -97.71511542 | 33.14784444 | 788.92 | 3t x 3t
3830 | 6113 | metal loss corrosion | 12:50 | 19551.53 | -19.1 | 39.68 |  | -19.1 | 39.68 | 16 | int | 0.188 | 60000 | 788 | 0.37 | 0.63 | 12 | [12 empty] | -97.71511566 | 33.14784455 | 788.92
3830 | 6114 | cluster | 11:34 | 19551.59 | -19.16 | 39.63 |  | -19.16 | 39.63 | 16 | int | 0.188 | 60000 | 788 | 0.56 | 2.17 | 10 | [10 empty] | 697 |  | -97.71511581 | 33.14784463 | 788.92 | 3t x 3t
3830 | 6115 | metal loss corrosion | 11:57 | 19551.59 | -19.16 | 39.63 |  | -19.16 | 39.63 | 16 | int | 0.188 | 60000 | 788 | 0.56 | 0.59 | 10 | [10 empty] | 697 |  | -97.71511581 | 33.14784463 | 788.92 | 3t x 3t
3830 | 6116 | metal loss corrosion | 9:25 | 19551.6 | -19.16 | 39.62 |  | -19.16 | 39.62 | 16 | int | 0.188 | 60000 | 788 | 0.32 | 0.59 | 12 | [12 empty] | -97.71511583 | 33.14784464 | 788.92
3830 | 6117 | metal loss corrosion | 11:34 | 19551.6 | -19.16 | 39.62 |  | -19.16 | 39.62 | 16 | int | 0.188 | 60000 | 788 | 0.39 | 1.01 | 8 | [10 empty] | 697 |  | -97.71511583 | 33.14784464 | 788.92 | 3t x 3t
3830 | 6118 | metal loss corrosion | 11:46 | 19551.7 | -19.26 | 39.52 |  | -19.26 | 39.52 | 16 | int | 0.188 | 60000 | 788 | 0.49 | 0.59 | 17 |  | 1544.93 |  | 1.96 |  |  |  | 926.96 | 0.85 |  |  |  | -97.71511611 | 33.14784478 | 788.92
3830 | 6119 | cluster | 10:32 | 19551.7 | -19.27 | 39.52 |  | -19.27 | 39.52 | 16 | int | 0.188 | 60000 | 788 | 0.89 | 1.47 | 13 |  | 1537.3 |  | 1.95 |  |  |  | 922.38 | 0.85 |  | 698 |  | -97.71511612 | 33.14784478 | 788.92 | 3t x 3t
3830 | 6120 | metal loss corrosion | 10:41 | 19551.7 | -19.27 | 39.52 |  | -19.27 | 39.52 | 16 | int | 0.188 | 60000 | 788 | 0.44 | 0.59 | 13 | [10 empty] | 698 |  | -97.71511612 | 33.14784478 | 788.92 | 3t x 3t
3830 | 6121 | cluster | 10:54 | 19551.7 | -19.27 | 39.51 |  | -19.27 | 39.51 | 16 | int | 0.188 | 60000 | 788 | 2.24 | 2.14 | 13 |  | 1501.67 |  | 1.91 |  |  |  | 901 | 0.87 |  | 699 |  | -97.71511613 | 33.14784479 | 788.92 | 3t x 3t
3830 | 6122 | metal loss corrosion | 11:10 | 19551.7 | -19.27 | 39.51 |  | -19.27 | 39.51 | 16 | int | 0.188 | 60000 | 788 | 0.45 | 1.01 | 10 | [10 empty] | 699 |  | -97.71511613 | 33.14784479 | 788.92 | 3t x 3t
3830 | 6123 | metal loss corrosion | 10:45 | 19551.71 | -19.27 | 39.51 |  | -19.27 | 39.51 | 16 | int | 0.188 | 60000 | 788 | 0.63 | 0.59 | 12 | [10 empty] | 698 |  | -97.71511614 | 33.14784479 | 788.92 | 3t x 3t
3830 | 6124 | metal loss corrosion | 10:32 | 19551.72 | -19.28 | 39.5 |  | -19.28 | 39.5 | 16 | int | 0.188 | 60000 | 788 | 0.7 | 0.59 | 12 | [10 empty] | 698 |  | -97.71511617 | 33.1478448 | 788.92 | 3t x 3t
3830 | 6125 | metal loss corrosion | 10:15 | 19551.73 | -19.3 | 39.48 |  | -19.3 | 39.48 | 16 | int | 0.188 | 60000 | 788 | 0.65 | 0.59 | 10 | [12 empty] | -97.71511622 | 33.14784483 | 788.92
3830 | 6126 | metal loss corrosion | 12:09 | 19551.74 | -19.3 | 39.48 |  | -19.3 | 39.48 | 16 | int | 0.188 | 60000 | 788 | 0.37 | 0.59 | 10 | [12 empty] | -97.71511623 | 33.14784483 | 788.92
3830 | 6127 | metal loss corrosion | 11:09 | 19551.78 | -19.35 | 39.44 |  | -19.35 | 39.44 | 16 | int | 0.188 | 60000 | 788 | 0.89 | 0.59 | 13 | [10 empty] | 699 |  | -97.71511635 | 33.14784489 | 788.92 | 3t x 3t
3830 | 6128 | metal loss corrosion | 10:54 | 19551.85 | -19.42 | 39.36 |  | -19.42 | 39.36 | 16 | int | 0.188 | 60000 | 788 | 0.44 | 0.63 | 12 | [10 empty] | 699 |  | -97.71511656 | 33.147845 | 788.92 | 3t x 3t
3830 | 6129 | metal loss corrosion | 9:28 | 19551.93 | -19.5 | 39.28 |  | -19.5 | 39.28 | 16 | int | 0.188 | 60000 | 788 | 0.32 | 0.59 | 13 |  | 1549.13 |  | 1.97 |  |  |  | 929.48 | 0.85 |  |  |  | -97.71511678 | 33.14784511 | 788.92
3830 | 6130 | cluster | 12:12 | 19552.01 | -19.58 | 39.2 |  | -19.58 | 39.2 | 16 | int | 0.188 | 60000 | 788 | 0.59 | 1.66 | 13 |  | 1544.64 |  | 1.96 |  |  |  | 926.78 | 0.85 |  | 700 |  | -97.71511701 | 33.14784522 | 788.91 | 3t x 3t
3830 | 6131 | metal loss corrosion | 12:27 | 19552.01 | -19.58 | 39.2 |  | -19.58 | 39.2 | 16 | int | 0.188 | 60000 | 788 | 0.54 | 0.59 | 10 | [10 empty] | 700 |  | -97.71511701 | 33.14784522 | 788.91 | 3t x 3t
3830 | 6132 | metal loss corrosion | 12:12 | 19552.02 | -19.59 | 39.2 |  | -19.59 | 39.2 | 16 | int | 0.188 | 60000 | 788 | 0.5 | 0.59 | 13 | [10 empty] | 700 |  | -97.71511703 | 33.14784523 | 788.91 | 3t x 3t
3830 | 6133 | cluster | 10:55 | 19552.03 | -19.6 | 39.19 |  | -19.6 | 39.19 | 16 | int | 0.188 | 60000 | 788 | 0.61 | 1.73 | 15 |  | 1542.61 |  | 1.96 |  |  |  | 925.57 | 0.85 |  | 701 |  | -97.71511706 | 33.14784524 | 788.91 | 3t x 3t
3830 | 6134 | metal loss corrosion | 11:12 | 19552.03 | -19.6 | 39.19 |  | -19.6 | 39.19 | 16 | int | 0.188 | 60000 | 788 | 0.61 | 0.59 | 12 | [10 empty] | 701 |  | -97.71511706 | 33.14784524 | 788.91 | 3t x 3t
3830 | 6135 | metal loss corrosion | 10:55 | 19552.03 | -19.6 | 39.18 |  | -19.6 | 39.18 | 16 | int | 0.188 | 60000 | 788 | 0.5 | 0.69 | 15 | [10 empty] | 701 |  | -97.71511707 | 33.14784525 | 788.91 | 3t x 3t
3830 | 6136 | cluster | 11:30 | 19552.05 | -19.61 | 39.17 |  | -19.61 | 39.17 | 16 | int | 0.188 | 60000 | 788 | 0.54 | 1.83 | 10 | [10 empty] | 702 |  | -97.7151171 | 33.14784526 | 788.91 | 3t x 3t
3830 | 6137 | metal loss corrosion | 11:45 | 19552.05 | -19.61 | 39.17 |  | -19.61 | 39.17 | 16 | int | 0.188 | 60000 | 788 | 0.53 | 0.8 | 10 | [10 empty] | 702 |  | -97.7151171 | 33.14784526 | 788.91 | 3t x 3t
3830 | 6138 | metal loss corrosion | 11:30 | 19552.05 | -19.61 | 39.17 |  | -19.61 | 39.17 | 16 | int | 0.188 | 60000 | 788 | 0.41 | 0.59 | 10 | [10 empty] | 702 |  | -97.7151171 | 33.14784526 | 788.91 | 3t x 3t
3830 | 6139 | metal loss corrosion | 12:20 | 19552.22 | -19.78 | 39 |  | -19.78 | 39 | 16 | int | 0.188 | 60000 | 788 | 0.46 | 0.59 | 10 | [12 empty] | -97.71511759 | 33.1478455 | 788.91
3830 | 6140 | metal loss corrosion | 11:04 | 19552.24 | -19.8 | 38.98 |  | -19.8 | 38.98 | 16 | int | 0.188 | 60000 | 788 | 0.32 | 0.59 | 10 | [10 empty] | 703 |  | -97.71511765 | 33.14784553 | 788.91 | 3t x 3t
3830 | 6141 | cluster | 10:15 | 19552.24 | -19.8 | 38.98 |  | -19.8 | 38.98 | 16 | int | 0.188 | 60000 | 788 | 2.33 | 3.99 | 17 |  | 1482.92 |  | 1.88 |  |  |  | 889.75 | 0.89 |  | 703 |  | -97.71511765 | 33.14784553 | 788.91 | 3t x 3t
3830 | 6142 | metal loss corrosion | 11:44 | 19552.24 | -19.81 | 38.98 |  | -19.81 | 38.98 | 16 | int | 0.188 | 60000 | 788 | 0.45 | 0.59 | 10 | [10 empty] | 704 |  | -97.71511765 | 33.14784553 | 788.91 | 3t x 3t
3830 | 6143 | cluster | 11:44 | 19552.24 | -19.81 | 38.98 |  | -19.81 | 38.98 | 16 | int | 0.188 | 60000 | 788 | 1.3 | 1.22 | 13 |  | 1526.49 |  | 1.94 |  |  |  | 915.89 | 0.86 |  | 704 |  | -97.71511765 | 33.14784553 | 788.91 | 3t x 3t
3830 | 6144 | metal loss corrosion | 1:07 | 19552.24 | -19.81 | 38.97 |  | -19.81 | 38.97 | 16 | int | 0.188 | 60000 | 788 | 0.62 | 0.59 | 12 | [10 empty] | 705 |  | -97.71511766 | 33.14784553 | 788.91 | 3t x 3t
3830 | 6145 | cluster | 12:58 | 19552.24 | -19.81 | 38.97 |  | -19.81 | 38.97 | 16 | int | 0.188 | 60000 | 788 | 0.8 | 1.19 | 12 | [10 empty] | 705 |  | -97.71511766 | 33.14784553 | 788.91 | 3t x 3t
3830 | 6146 | metal loss corrosion | 10:28 | 19552.25 | -19.81 | 38.97 |  | -19.81 | 38.97 | 16 | int | 0.188 | 60000 | 788 | 0.41 | 0.59 | 10 | [10 empty] | 703 |  | -97.71511767 | 33.14784554 | 788.91 | 3t x 3t
3830 | 6147 | metal loss corrosion | 10:15 | 19552.26 | -19.82 | 38.96 |  | -19.82 | 38.96 | 16 | int | 0.188 | 60000 | 788 | 0.37 | 0.59 | 12 | [10 empty] | 703 |  | -97.71511769 | 33.14784555 | 788.91 | 3t x 3t
3830 | 6148 | metal loss corrosion | 12:58 | 19552.26 | -19.82 | 38.96 |  | -19.82 | 38.96 | 16 | int | 0.188 | 60000 | 788 | 0.63 | 0.59 | 10 | [10 empty] | 705 |  | -97.7151177 | 33.14784556 | 788.91 | 3t x 3t
3830 | 6149 | metal loss corrosion | 10:41 | 19552.27 | -19.84 | 38.94 |  | -19.84 | 38.94 | 16 | int | 0.188 | 60000 | 788 | 0.78 | 0.59 | 12 | [10 empty] | 703 |  | -97.71511774 | 33.14784558 | 788.91 | 3t x 3t
3830 | 6150 | metal loss corrosion | 10:58 | 19552.29 | -19.86 | 38.92 |  | -19.86 | 38.92 | 16 | int | 0.188 | 60000 | 788 | 0.61 | 0.59 | 17 | [10 empty] | 703 |  | -97.7151178 | 33.1478456 | 788.91 | 3t x 3t
3830 | 6151 | metal loss corrosion | 10:26 | 19552.32 | -19.88 | 38.9 |  | -19.88 | 38.9 | 16 | int | 0.188 | 60000 | 788 | 0.36 | 0.59 | 13 | [10 empty] | 703 |  | -97.71511786 | 33.14784564 | 788.91 | 3t x 3t
3830 | 6152 | metal loss corrosion | 11:53 | 19552.32 | -19.89 | 38.9 |  | -19.89 | 38.9 | 16 | int | 0.188 | 60000 | 788 | 0.33 | 0.59 | 13 | [10 empty] | 704 |  | -97.71511788 | 33.14784564 | 788.91 | 3t x 3t
3830 | 6153 | metal loss corrosion | 11:22 | 19552.34 | -19.91 | 38.87 |  | -19.91 | 38.87 | 16 | int | 0.188 | 60000 | 788 | 0.49 | 0.59 | 15 |  | 1545.72 |  | 1.96 |  |  |  | 927.43 | 0.85 |  |  |  | -97.71511794 | 33.14784567 | 788.91
3830 | 6154 | metal loss corrosion | 11:01 | 19552.37 | -19.94 | 38.85 |  | -19.94 | 38.85 | 16 | int | 0.188 | 60000 | 788 | 0.41 | 0.59 | 12 | [10 empty] | 703 |  | -97.71511802 | 33.14784571 | 788.91 | 3t x 3t
3830 | 6155 | metal loss corrosion | 10:43 | 19552.38 | -19.94 | 38.84 |  | -19.94 | 38.84 | 16 | int | 0.188 | 60000 | 788 | 0.32 | 0.59 | 15 | [10 empty] | 703 |  | -97.71511804 | 33.14784572 | 788.91 | 3t x 3t
3830 | 6156 | metal loss corrosion | 9:06 | 19552.4 | -19.96 | 38.82 |  | -19.96 | 38.82 | 16 | int | 0.188 | 60000 | 788 | 0.47 | 0.59 | 10 | [10 empty] | 706 |  | -97.71511809 | 33.14784575 | 788.91 | 3t x 3t
3830 | 6157 | cluster | 9:06 | 19552.4 | -19.96 | 38.82 |  | -19.96 | 38.82 | 16 | int | 0.188 | 60000 | 788 | 0.58 | 1.66 | 10 | [10 empty] | 706 |  | -97.71511809 | 33.14784575 | 788.91 | 3t x 3t
3830 | 6158 | metal loss corrosion | 10:25 | 19552.41 | -19.97 | 38.81 |  | -19.97 | 38.81 | 16 | int | 0.188 | 60000 | 788 | 0.32 | 1.05 | 8 | [10 empty] | 703 |  | -97.71511812 | 33.14784576 | 788.91 | 3t x 3t
3830 | 6159 | metal loss corrosion | 9:21 | 19552.41 | -19.98 | 38.8 |  | -19.98 | 38.8 | 16 | int | 0.188 | 60000 | 788 | 0.4 | 0.6 | 10 | [10 empty] | 706 |  | -97.71511814 | 33.14784577 | 788.91 | 3t x 3t
3830 | 6160 | metal loss corrosion | 12:38 | 19552.45 | -20.01 | 38.77 |  | -20.01 | 38.77 | 16 | int | 0.188 | 60000 | 788 | 0.35 | 0.59 | 12 | [12 empty] | -97.71511823 | 33.14784582 | 788.91
3830 | 6161 | metal loss corrosion | 9:28 | 19552.54 | -20.11 | 38.67 |  | -20.11 | 38.67 | 16 | int | 0.188 | 60000 | 788 | 0.36 | 0.59 | 15 |  | 1548.11 |  | 1.96 |  |  |  | 928.87 | 0.85 |  |  |  | -97.71511851 | 33.14784595 | 788.91
3830 | 6162 | cluster | 10:30 | 19552.54 | -20.11 | 38.67 |  | -20.11 | 38.67 | 16 | int | 0.188 | 60000 | 788 | 1.36 | 2.46 | 22 |  | 1505.2 | 1591.45 | 1.91 | 2.02 |  | 954.87 | 903.12 | 0.87 | 9 | 707 |  | -97.71511851 | 33.14784595 | 788.91 | 3t x 3t
3830 | 6163 | metal loss corrosion | 10:43 | 19552.54 | -20.11 | 38.67 |  | -20.11 | 38.67 | 16 | int | 0.188 | 60000 | 788 | 0.36 | 1.58 | 10 | [10 empty] | 707 |  | -97.71511851 | 33.14784595 | 788.91 | 3t x 3t
3830 | 6164 | metal loss corrosion | 10:30 | 19552.55 | -20.11 | 38.67 |  | -20.11 | 38.67 | 16 | int | 0.188 | 60000 | 788 | 0.34 | 0.59 | 19 | [10 empty] | 707 |  | -97.71511852 | 33.14784596 | 788.91 | 3t x 3t
3830 | 6165 | metal loss corrosion | 9:05 | 19552.56 | -20.13 | 38.65 |  | -20.13 | 38.65 | 16 | int | 0.188 | 60000 | 788 | 0.65 | 0.59 | 10 | [12 empty] | -97.71511856 | 33.14784598 | 788.91
3830 | 6166 | metal loss corrosion | 10:43 | 19552.61 | -20.18 | 38.6 |  | -20.18 | 38.6 | 16 | int | 0.188 | 60000 | 788 | 0.5 | 0.65 | 22 | [10 empty] | 707 |  | -97.71511871 | 33.14784605 | 788.91 | 3t x 3t
3830 | 6167 | metal loss corrosion | 11:06 | 19552.62 | -20.19 | 38.59 |  | -20.19 | 38.59 | 16 | int | 0.188 | 60000 | 788 | 0.43 | 0.59 | 15 |  | 1546.89 |  | 1.96 |  |  |  | 928.13 | 0.85 |  |  |  | -97.71511873 | 33.14784606 | 788.91
3830 | 6168 | metal loss corrosion | 10:17 | 19552.63 | -20.2 | 38.58 |  | -20.2 | 38.58 | 16 | int | 0.188 | 60000 | 788 | 0.42 | 0.59 | 15 |  | 1547.1 |  | 1.96 |  |  |  | 928.26 | 0.85 |  |  |  | -97.71511876 | 33.14784607 | 788.91
3830 | 6169 | metal loss corrosion | 11:26 | 19552.72 | -20.28 | 38.5 |  | -20.28 | 38.5 | 16 | int | 0.188 | 60000 | 788 | 0.78 | 1.02 | 10 | [10 empty] | 708 |  | -97.715119 | 33.14784619 | 788.91 | 3t x 3t
3830 | 6170 | cluster | 11:26 | 19552.72 | -20.28 | 38.5 |  | -20.28 | 38.5 | 16 | int | 0.188 | 60000 | 788 | 1.28 | 2.21 | 10 | [10 empty] | 708 |  | -97.715119 | 33.14784619 | 788.91 | 3t x 3t
3830 | 6171 | metal loss corrosion | 11:05 | 19552.74 | -20.31 | 38.48 |  | -20.31 | 38.48 | 16 | int | 0.188 | 60000 | 788 | 0.45 | 0.59 | 13 |  | 1547.1 |  | 1.96 |  |  |  | 928.26 | 0.85 |  |  |  | -97.71511906 | 33.14784622 | 788.91
3830 | 6172 | metal loss corrosion | 9:10 | 19552.75 | -20.31 | 38.47 |  | -20.31 | 38.47 | 16 | int | 0.188 | 60000 | 788 | 0.35 | 0.59 | 12 | [12 empty] | -97.71511909 | 33.14784623 | 788.91
3830 | 6173 | metal loss corrosion | 9:29 | 19552.79 | -20.35 | 38.43 |  | -20.35 | 38.43 | 16 | int | 0.188 | 60000 | 788 | 0.39 | 0.59 | 12 | [12 empty] | -97.71511919 | 33.14784628 | 788.91
3830 | 6174 | metal loss corrosion | 11:49 | 19552.79 | -20.36 | 38.42 |  | -20.36 | 38.42 | 16 | int | 0.188 | 60000 | 788 | 0.36 | 0.59 | 10 | [10 empty] | 708 |  | -97.71511922 | 33.1478463 | 788.91 | 3t x 3t
3830 | 6175 | metal loss corrosion | 10:48 | 19552.86 | -20.43 | 38.36 |  | -20.43 | 38.36 | 16 | int | 0.188 | 60000 | 788 | 0.32 | 0.59 | 10 | [10 empty] | 709 |  | -97.7151194 | 33.14784639 | 788.91 | 3t x 3t
3830 | 6176 | cluster | 10:40 | 19552.86 | -20.43 | 38.36 |  | -20.43 | 38.36 | 16 | int | 0.188 | 60000 | 788 | 0.68 | 1.17 | 12 | [10 empty] | 709 |  | -97.7151194 | 33.14784639 | 788.91 | 3t x 3t
3830 | 6177 | metal loss corrosion | 10:40 | 19552.87 | -20.43 | 38.35 |  | -20.43 | 38.35 | 16 | int | 0.188 | 60000 | 788 | 0.63 | 0.59 | 12 | [10 empty] | 709 |  | -97.71511942 | 33.14784639 | 788.91 | 3t x 3t
3830 | 6178 | metal loss corrosion | 1:50 | 19552.87 | -20.44 | 38.35 |  | -20.44 | 38.35 | 16 | int | 0.188 | 60000 | 788 | 0.32 | 0.59 | 10 | [12 empty] | -97.71511943 | 33.1478464 | 788.91
3830 | 6179 | metal loss corrosion | 11:46 | 19552.95 | -20.51 | 38.27 |  | -20.51 | 38.27 | 16 | int | 0.188 | 60000 | 788 | 0.4 | 0.73 | 13 |  | 1548.03 |  | 1.96 |  |  |  | 928.82 | 0.85 |  |  |  | -97.71511965 | 33.14784651 | 788.91
3830 | 6180 | metal loss corrosion | 11:05 | 19552.97 | -20.54 | 38.24 |  | -20.54 | 38.24 | 16 | int | 0.188 | 60000 | 788 | 0.45 | 1.01 | 12 | [10 empty] | 710 |  | -97.71511972 | 33.14784655 | 788.91 | 3t x 3t
3830 | 6181 | cluster | 11:04 | 19552.97 | -20.54 | 38.24 |  | -20.54 | 38.24 | 16 | int | 0.188 | 60000 | 788 | 2.99 | 1.2 | 13 |  | 1486.65 |  | 1.89 |  |  |  | 891.99 | 0.88 |  | 710 |  | -97.71511972 | 33.14784655 | 788.91 | 3t x 3t
3830 | 6182 | metal loss corrosion | 12:54 | 19552.98 | -20.54 | 38.24 |  | -20.54 | 38.24 | 16 | int | 0.188 | 60000 | 788 | 0.33 | 0.59 | 12 | [12 empty] | -97.71511974 | 33.14784655 | 788.91
3830 | 6183 | metal loss corrosion | 10:40 | 19553 | -20.57 | 38.21 |  | -20.57 | 38.21 | 16 | int | 0.188 | 60000 | 788 | 0.37 | 0.59 | 15 |  | 1547.92 |  | 1.96 |  |  |  | 928.75 | 0.85 |  |  |  | -97.71511981 | 33.14784659 | 788.91
3830 | 6184 | metal loss corrosion | 10:15 | 19553.03 | -20.59 | 38.19 |  | -20.59 | 38.19 | 16 | int | 0.188 | 60000 | 788 | 0.32 | 0.59 | 10 | [12 empty] | -97.71511987 | 33.14784662 | 788.91
3830 | 6185 | metal loss corrosion | 11:10 | 19553.05 | -20.62 | 38.17 |  | -20.62 | 38.17 | 16 | int | 0.188 | 60000 | 788 | 0.33 | 0.59 | 13 | [10 empty] | 710 |  | -97.71511994 | 33.14784665 | 788.91 | 3t x 3t
3830 | 6186 | metal loss corrosion | 10:45 | 19553.1 | -20.67 | 38.12 |  | -20.67 | 38.12 | 16 | int | 0.188 | 60000 | 788 | 0.33 | 0.59 | 10 | [10 empty] | 711 |  | -97.71512008 | 33.14784672 | 788.91 | 3t x 3t
3830 | 6187 | cluster | 10:40 | 19553.1 | -20.67 | 38.12 |  | -20.67 | 38.12 | 16 | int | 0.188 | 60000 | 788 | 1 | 0.94 | 15 |  | 1532.56 |  | 1.94 |  |  |  | 919.54 | 0.86 |  | 711 |  | -97.71512008 | 33.14784672 | 788.91 | 3t x 3t
3830 | 6188 | metal loss corrosion | 10:16 | 19553.11 | -20.68 | 38.1 |  | -20.68 | 38.1 | 16 | int | 0.188 | 60000 | 788 | 0.32 | 0.59 | 12 | [12 empty] | -97.71512012 | 33.14784674 | 788.91
3830 | 6189 | metal loss corrosion | 11:04 | 19553.11 | -20.68 | 38.1 |  | -20.68 | 38.1 | 16 | int | 0.188 | 60000 | 788 | 0.44 | 1.2 | 8 | [10 empty] | 710 |  | -97.71512012 | 33.14784674 | 788.91 | 3t x 3t
3830 | 6190 | metal loss corrosion | 10:40 | 19553.15 | -20.72 | 38.06 |  | -20.72 | 38.06 | 16 | int | 0.188 | 60000 | 788 | 0.35 | 0.59 | 15 | [10 empty] | 711 |  | -97.71512023 | 33.14784679 | 788.91 | 3t x 3t
3830 | 6191 | metal loss corrosion | 11:05 | 19553.18 | -20.75 | 38.03 |  | -20.75 | 38.03 | 16 | int | 0.188 | 60000 | 788 | 0.47 | 0.9 | 8 | [10 empty] | 710 |  | -97.71512032 | 33.14784684 | 788.91 | 3t x 3t
3830 | 6192 | metal loss corrosion | 10:12 | 19553.22 | -20.79 | 37.99 |  | -20.79 | 37.99 | 16 | int | 0.188 | 60000 | 788 | 0.42 | 0.73 | 15 |  | 1547.1 |  | 1.96 |  |  |  | 928.26 | 0.85 |  |  |  | -97.71512042 | 33.14784689 | 788.91
3830 | 6193 | metal loss corrosion | 12:19 | 19553.34 | -20.91 | 37.87 |  | -20.91 | 37.87 | 16 | int | 0.188 | 60000 | 788 | 0.4 | 0.59 | 10 | [12 empty] | -97.71512077 | 33.14784706 | 788.91
3830 | 6194 | cluster | 10:32 | 19553.39 | -20.96 | 37.82 |  | -20.96 | 37.82 | 16 | int | 0.188 | 60000 | 788 | 1.75 | 1.54 | 15 |  | 1507.17 |  | 1.91 |  |  |  | 904.3 | 0.87 |  | 712 |  | -97.71512091 | 33.14784713 | 788.91 | 3t x 3t
3830 | 6195 | metal loss corrosion | 10:33 | 19553.39 | -20.96 | 37.82 |  | -20.96 | 37.82 | 16 | int | 0.188 | 60000 | 788 | 0.35 | 0.59 | 13 | [10 empty] | 712 |  | -97.71512091 | 33.14784713 | 788.91 | 3t x 3t
3830 | 6196 | metal loss corrosion | 10:14 | 19553.41 | -20.97 | 37.81 |  | -20.97 | 37.81 | 16 | int | 0.188 | 60000 | 788 | 0.57 | 0.59 | 10 | [12 empty] | -97.71512095 | 33.14784715 | 788.91
3830 | 6197 | metal loss corrosion | 10:32 | 19553.43 | -21 | 37.79 |  | -21 | 37.79 | 16 | int | 0.188 | 60000 | 788 | 0.32 | 0.59 | 13 | [10 empty] | 712 |  | -97.71512101 | 33.14784718 | 788.91 | 3t x 3t
3830 | 6198 | metal loss corrosion | 11:04 | 19553.43 | -21 | 37.79 |  | -21 | 37.79 | 16 | int | 0.188 | 60000 | 788 | 0.37 | 0.59 | 12 | [12 empty] | -97.71512101 | 33.14784718 | 788.91
3830 | 6199 | metal loss corrosion | 11:37 | 19553.46 | -21.03 | 37.76 |  | -21.03 | 37.76 | 16 | int | 0.188 | 60000 | 788 | 0.46 | 0.59 | 12 | [10 empty] | 713 |  | -97.7151211 | 33.14784722 | 788.9 | 3t x 3t
3830 | 6200 | cluster | 11:25 | 19553.46 | -21.03 | 37.76 |  | -21.03 | 37.76 | 16 | int | 0.188 | 60000 | 788 | 0.46 | 1.44 | 12 | [10 empty] | 713 |  | -97.7151211 | 33.14784722 | 788.9 | 3t x 3t
3830 | 6201 | metal loss corrosion | 11:25 | 19553.46 | -21.03 | 37.75 |  | -21.03 | 37.75 | 16 | int | 0.188 | 60000 | 788 | 0.4 | 0.59 | 12 | [10 empty] | 713 |  | -97.71512111 | 33.14784722 | 788.9 | 3t x 3t
3830 | 6202 | metal loss corrosion | 10:45 | 19553.49 | -21.05 | 37.73 |  | -21.05 | 37.73 | 16 | int | 0.188 | 60000 | 788 | 0.34 | 0.59 | 13 | [10 empty] | 712 |  | -97.71512118 | 33.14784726 | 788.9 | 3t x 3t
3830 | 6203 | metal loss corrosion | 10:33 | 19553.51 | -21.08 | 37.71 |  | -21.08 | 37.71 | 16 | int | 0.188 | 60000 | 788 | 0.35 | 0.59 | 15 | [10 empty] | 712 |  | -97.71512124 | 33.14784729 | 788.9 | 3t x 3t
3830 | 6204 | cluster | 10:56 | 19553.58 | -21.15 | 37.63 |  | -21.15 | 37.63 | 16 | int | 0.188 | 60000 | 788 | 0.52 | 2.22 | 15 |  | 1545.31 |  | 1.96 |  |  |  | 927.19 | 0.85 |  | 714 |  | -97.71512145 | 33.14784739 | 788.9 | 3t x 3t
3830 | 6205 | metal loss corrosion | 11:12 | 19553.58 | -21.15 | 37.63 |  | -21.15 | 37.63 | 16 | int | 0.188 | 60000 | 788 | 0.52 | 1.1 | 10 | [10 empty] | 714 |  | -97.71512145 | 33.14784739 | 788.9 | 3t x 3t
3830 | 6206 | cluster | 10:34 | 19553.59 | -21.15 | 37.63 |  | -21.15 | 37.63 | 16 | int | 0.188 | 60000 | 788 | 1.78 | 1.4 | 17 |  | 1500.79 |  | 1.9 |  |  |  | 900.47 | 0.88 |  | 715 |  | -97.71512146 | 33.1478474 | 788.9 | 3t x 3t
3830 | 6207 | metal loss corrosion | 10:38 | 19553.59 | -21.15 | 37.63 |  | -21.15 | 37.63 | 16 | int | 0.188 | 60000 | 788 | 0.32 | 0.59 | 17 | [10 empty] | 715 |  | -97.71512146 | 33.1478474 | 788.9 | 3t x 3t
3830 | 6208 | metal loss corrosion | 10:56 | 19553.59 | -21.16 | 37.63 |  | -21.16 | 37.63 | 16 | int | 0.188 | 60000 | 788 | 0.42 | 0.59 | 15 | [10 empty] | 714 |  | -97.71512146 | 33.1478474 | 788.9 | 3t x 3t
3830 | 6209 | metal loss corrosion | 1:12 | 19553.61 | -21.18 | 37.6 |  | -21.18 | 37.6 | 16 | int | 0.188 | 60000 | 788 | 0.41 | 0.63 | 10 | [12 empty] | -97.71512153 | 33.14784743 | 788.9
3830 | 6210 | metal loss corrosion | 10:34 | 19553.63 | -21.2 | 37.58 |  | -21.2 | 37.58 | 16 | int | 0.188 | 60000 | 788 | 0.58 | 0.59 | 15 | [10 empty] | 715 |  | -97.71512159 | 33.14784746 | 788.9 | 3t x 3t
3830 | 6211 | metal loss corrosion | 9:25 | 19553.66 | -21.23 | 37.55 |  | -21.23 | 37.55 | 16 | int | 0.188 | 60000 | 788 | 0.36 | 0.59 | 10 | [12 empty] | -97.71512167 | 33.1478475 | 788.9
3830 | 6212 | metal loss corrosion | 2:33 | 19553.69 | -21.26 | 37.53 |  | -21.26 | 37.53 | 16 | int | 0.188 | 60000 | 788 | 0.66 | 0.59 | 10 | [12 empty] | -97.71512175 | 33.14784754 | 788.9
3830 | 6213 | metal loss corrosion | 10:45 | 19553.71 | -21.27 | 37.51 |  | -21.27 | 37.51 | 16 | int | 0.188 | 60000 | 788 | 0.36 | 0.59 | 17 | [10 empty] | 715 |  | -97.71512179 | 33.14784756 | 788.9 | 3t x 3t
3830 | 6214 | metal loss corrosion | 11:06 | 19553.71 | -21.27 | 37.51 |  | -21.27 | 37.51 | 16 | int | 0.188 | 60000 | 788 | 0.32 | 0.59 | 13 |  | 1549.13 |  | 1.97 |  |  |  | 929.48 | 0.85 |  |  |  | -97.7151218 | 33.14784756 | 788.9
3830 | 6215 | metal loss corrosion | 12:41 | 19553.74 | -21.31 | 37.48 |  | -21.31 | 37.48 | 16 | int | 0.188 | 60000 | 788 | 0.54 | 0.59 | 12 | [12 empty] | -97.71512189 | 33.1478476 | 788.9
3830 | 6216 | metal loss corrosion | 10:15 | 19553.74 | -21.31 | 37.48 |  | -21.31 | 37.48 | 16 | int | 0.188 | 60000 | 788 | 0.32 | 0.59 | 12 | [12 empty] | -97.71512189 | 33.1478476 | 788.9
3830 | 6217 | metal loss corrosion | 1:07 | 19553.76 | -21.33 | 37.45 |  | -21.33 | 37.45 | 16 | int | 0.188 | 60000 | 788 | 0.53 | 0.59 | 13 |  | 1545.85 |  | 1.96 |  |  |  | 927.51 | 0.85 |  |  |  | -97.71512195 | 33.14784764 | 788.9
3830 | 6218 | cluster | 10:29 | 19553.86 | -21.43 | 37.36 |  | -21.43 | 37.36 | 16 | int | 0.188 | 60000 | 788 | 1.22 | 1.03 | 20 |  | 1515.18 | 1603.59 | 1.92 | 2.04 |  | 962.15 | 909.11 | 0.87 | 9 | 716 |  | -97.71512223 | 33.14784777 | 788.9 | 3t x 3t
3830 | 6219 | metal loss corrosion | 10:29 | 19553.86 | -21.43 | 37.36 |  | -21.43 | 37.36 | 16 | int | 0.188 | 60000 | 788 | 0.33 | 0.9 | 20 | [10 empty] | 716 |  | -97.71512223 | 33.14784777 | 788.9 | 3t x 3t
3830 | 6220 | metal loss corrosion | 11:46 | 19553.88 | -21.44 | 37.34 |  | -21.44 | 37.34 | 16 | int | 0.188 | 60000 | 788 | 0.34 | 0.59 | 13 |  | 1548.84 |  | 1.97 |  |  |  | 929.31 | 0.85 |  |  |  | -97.71512227 | 33.14784779 | 788.9
3830 | 6221 | metal loss corrosion | 11:05 | 19553.89 | -21.45 | 37.33 |  | -21.45 | 37.33 | 16 | int | 0.188 | 60000 | 788 | 0.43 | 0.59 | 12 | [12 empty] | -97.71512231 | 33.14784781 | 788.9
3830 | 6222 | metal loss corrosion | 9:07 | 19553.91 | -21.47 | 37.31 |  | -21.47 | 37.31 | 16 | int | 0.188 | 60000 | 788 | 0.36 | 0.59 | 13 |  | 1548.53 |  | 1.97 |  |  |  | 929.12 | 0.85 |  |  |  | -97.71512236 | 33.14784784 | 788.9
3830 | 6223 | metal loss corrosion | 10:33 | 19553.93 | -21.5 | 37.29 |  | -21.5 | 37.29 | 16 | int | 0.188 | 60000 | 788 | 0.4 | 0.73 | 20 | [10 empty] | 716 |  | -97.71512242 | 33.14784787 | 788.9 | 3t x 3t
3830 | 6224 | metal loss corrosion | 10:31 | 19554.01 | -21.58 | 37.2 |  | -21.58 | 37.2 | 16 | int | 0.188 | 60000 | 788 | 0.57 | 0.63 | 13 | [10 empty] | 717 |  | -97.71512266 | 33.14784798 | 788.9 | 3t x 3t
3830 | 6225 | cluster | 10:31 | 19554.01 | -21.58 | 37.2 |  | -21.58 | 37.2 | 16 | int | 0.188 | 60000 | 788 | 0.62 | 1.61 | 15 |  | 1542.61 |  | 1.96 |  |  |  | 925.57 | 0.85 |  | 717 |  | -97.71512266 | 33.14784798 | 788.9 | 3t x 3t
3830 | 6226 | metal loss corrosion | 10:45 | 19554.03 | -21.59 | 37.19 |  | -21.59 | 37.19 | 16 | int | 0.188 | 60000 | 788 | 0.46 | 0.59 | 15 | [10 empty] | 717 |  | -97.7151227 | 33.147848 | 788.9 | 3t x 3t
3830 | 6227 | metal loss corrosion | 2:21 | 19554.05 | -21.62 | 37.16 |  | -21.62 | 37.16 | 16 | int | 0.188 | 60000 | 788 | 0.37 | 0.59 | 12 | [12 empty] | -97.71512277 | 33.14784804 | 788.9
3830 | 6228 | metal loss corrosion | 11:51 | 19554.08 | -21.65 | 37.13 |  | -21.65 | 37.13 | 16 | int | 0.188 | 60000 | 788 | 0.4 | 0.59 | 15 |  | 1547.32 |  | 1.96 |  |  |  | 928.39 | 0.85 |  |  |  | -97.71512286 | 33.14784808 | 788.9
3830 | 6229 | metal loss corrosion | 10:14 | 19554.14 | -21.71 | 37.08 |  | -21.71 | 37.08 | 16 | int | 0.188 | 60000 | 788 | 0.84 | 0.59 | 10 | [10 empty] | 718 |  | -97.71512302 | 33.14784816 | 788.9 | 3t x 3t
3830 | 6230 | cluster | 10:07 | 19554.14 | -21.71 | 37.08 |  | -21.71 | 37.08 | 16 | int | 0.188 | 60000 | 788 | 1.48 | 3.13 | 19 |  | 1507.18 |  | 1.91 |  |  |  | 904.31 | 0.87 |  | 718 |  | -97.71512302 | 33.14784816 | 788.9 | 3t x 3t
3830 | 6231 | metal loss corrosion | 10:17 | 19554.16 | -21.73 | 37.05 |  | -21.73 | 37.05 | 16 | int | 0.188 | 60000 | 788 | 0.84 | 0.59 | 10 | [10 empty] | 718 |  | -97.71512308 | 33.14784819 | 788.9 | 3t x 3t
3830 | 6232 | metal loss corrosion | 10:40 | 19554.17 | -21.74 | 37.05 |  | -21.74 | 37.05 | 16 | int | 0.188 | 60000 | 788 | 0.71 | 0.8 | 12 | [10 empty] | 718 |  | -97.7151231 | 33.1478482 | 788.9 | 3t x 3t
3830 | 6233 | cluster | 11:01 | 19554.17 | -21.74 | 37.04 |  | -21.74 | 37.04 | 16 | int | 0.188 | 60000 | 788 | 1.73 | 0.6 | 15 |  | 1508.39 |  | 1.91 |  |  |  | 905.03 | 0.87 |  | 719 |  | -97.71512311 | 33.1478482 | 788.9 | 3t x 3t
3830 | 6234 | metal loss corrosion | 11:02 | 19554.17 | -21.74 | 37.04 |  | -21.74 | 37.04 | 16 | int | 0.188 | 60000 | 788 | 0.91 | 0.59 | 8 | [10 empty] | 719 |  | -97.71512311 | 33.1478482 | 788.9 | 3t x 3t
3830 | 6235 | metal loss corrosion | 9:24 | 19554.18 | -21.74 | 37.04 |  | -21.74 | 37.04 | 16 | int | 0.188 | 60000 | 788 | 0.4 | 0.59 | 10 | [12 empty] | -97.71512312 | 33.14784821 | 788.9
3830 | 6236 | metal loss corrosion | 1:10 | 19554.2 | -21.76 | 37.02 |  | -21.76 | 37.02 | 16 | int | 0.188 | 60000 | 788 | 0.45 | 0.59 | 12 | [12 empty] | -97.71512317 | 33.14784823 | 788.9
3830 | 6237 | metal loss corrosion | 10:07 | 19554.2 | -21.76 | 37.02 |  | -21.76 | 37.02 | 16 | int | 0.188 | 60000 | 788 | 0.78 | 0.59 | 12 | [10 empty] | 718 |  | -97.71512318 | 33.14784824 | 788.9 | 3t x 3t
3830 | 6238 | metal loss corrosion | 10:30 | 19554.23 | -21.8 | 36.98 |  | -21.8 | 36.98 | 16 | int | 0.188 | 60000 | 788 | 0.34 | 0.59 | 19 | [10 empty] | 718 |  | -97.71512328 | 33.14784829 | 788.9 | 3t x 3t
3830 | 6239 | metal loss corrosion | 11:02 | 19554.29 | -21.86 | 36.93 |  | -21.86 | 36.93 | 16 | int | 0.188 | 60000 | 788 | 0.32 | 0.59 | 15 | [10 empty] | 719 |  | -97.71512344 | 33.14784837 | 788.9 | 3t x 3t
3830 | 6240 | metal loss corrosion | 11:03 | 19554.41 | -21.98 | 36.8 |  | -21.98 | 36.8 | 16 | int | 0.188 | 60000 | 788 | 0.41 | 0.59 | 17 |  | 1546.76 |  | 1.96 |  |  |  | 928.06 | 0.85 |  |  |  | -97.71512379 | 33.14784853 | 788.9
3830 | 6241 | metal loss corrosion | 10:37 | 19554.58 | -22.14 | 36.64 |  | -22.14 | 36.64 | 16 | int | 0.188 | 60000 | 788 | 0.32 | 0.59 | 10 | [10 empty] | 720 |  | -97.71512425 | 33.14784876 | 788.9 | 3t x 3t
3830 | 6242 | cluster | 10:37 | 19554.58 | -22.14 | 36.64 |  | -22.14 | 36.64 | 16 | int | 0.188 | 60000 | 788 | 0.82 | 0.66 | 12 | [10 empty] | 720 |  | -97.71512425 | 33.14784876 | 788.9 | 3t x 3t
3830 | 6243 | metal loss corrosion | 10:17 | 19554.58 | -22.15 | 36.64 |  | -22.15 | 36.64 | 16 | int | 0.188 | 60000 | 788 | 0.39 | 0.59 | 17 |  | 1547.23 |  | 1.96 |  |  |  | 928.34 | 0.85 |  |  |  | -97.71512426 | 33.14784877 | 788.9
3830 | 6244 | metal loss corrosion | 1:01 | 19554.6 | -22.17 | 36.62 |  | -22.17 | 36.62 | 16 | int | 0.188 | 60000 | 788 | 0.38 | 0.59 | 10 | [12 empty] | -97.71512432 | 33.1478488 | 788.9
3830 | 6245 | metal loss corrosion | 10:58 | 19554.61 | -22.17 | 36.61 |  | -22.17 | 36.61 | 16 | int | 0.188 | 60000 | 788 | 0.45 | 0.93 | 10 | [12 empty] | -97.71512433 | 33.1478488 | 788.9
3830 | 6246 | metal loss corrosion | 10:38 | 19554.62 | -22.18 | 36.6 |  | -22.18 | 36.6 | 16 | int | 0.188 | 60000 | 788 | 0.32 | 0.59 | 12 | [10 empty] | 720 |  | -97.71512436 | 33.14784882 | 788.9 | 3t x 3t
3830 | 6247 | metal loss corrosion | 12:14 | 19554.63 | -22.2 | 36.58 |  | -22.2 | 36.58 | 16 | int | 0.188 | 60000 | 788 | 0.47 | 0.59 | 10 | [12 empty] | -97.71512442 | 33.14784884 | 788.9
3830 | 6248 | metal loss corrosion | 1:23 | 19554.66 | -22.22 | 36.56 |  | -22.22 | 36.56 | 16 | int | 0.188 | 60000 | 788 | 0.34 | 0.59 | 12 | [12 empty] | -97.71512448 | 33.14784887 | 788.9
3830 | 6249 | metal loss corrosion | 10:45 | 19554.72 | -22.28 | 36.5 |  | -22.28 | 36.5 | 16 | int | 0.188 | 60000 | 788 | 0.33 | 0.59 | 10 | [12 empty] | -97.71512464 | 33.14784895 | 788.9
3830 | 6250 | metal loss corrosion | 1:02 | 19554.75 | -22.32 | 36.46 |  | -22.32 | 36.46 | 16 | int | 0.188 | 60000 | 788 | 0.33 | 0.59 | 10 | [10 empty] | 721 |  | -97.71512475 | 33.14784901 | 788.9 | 3t x 3t
3830 | 6251 | cluster | 1:02 | 19554.75 | -22.32 | 36.46 |  | -22.32 | 36.46 | 16 | int | 0.188 | 60000 | 788 | 0.38 | 1.55 | 10 | [10 empty] | 721 |  | -97.71512475 | 33.14784901 | 788.9 | 3t x 3t
3830 | 6252 | metal loss corrosion | 1:15 | 19554.76 | -22.32 | 36.46 |  | -22.32 | 36.46 | 16 | int | 0.188 | 60000 | 788 | 0.33 | 0.59 | 10 | [10 empty] | 721 |  | -97.71512476 | 33.14784901 | 788.9 | 3t x 3t
3830 | 6253 | metal loss corrosion | 10:19 | 19554.77 | -22.33 | 36.45 |  | -22.33 | 36.45 | 16 | int | 0.188 | 60000 | 788 | 0.39 | 0.59 | 12 | [12 empty] | -97.71512479 | 33.14784902 | 788.9
3830 | 6254 | metal loss corrosion | 9:10 | 19554.79 | -22.35 | 36.43 |  | -22.35 | 36.43 | 16 | int | 0.188 | 60000 | 788 | 0.32 | 0.59 | 10 | [12 empty] | -97.71512485 | 33.14784906 | 788.9
3830 | 6255 | metal loss corrosion | 10:37 | 19554.82 | -22.39 | 36.4 |  | -22.39 | 36.4 | 16 | int | 0.188 | 60000 | 788 | 0.33 | 0.59 | 13 |  | 1548.99 |  | 1.97 |  |  |  | 929.39 | 0.85 |  |  |  | -97.71512494 | 33.1478491 | 788.9
3830 | 6256 | metal loss corrosion | 1:13 | 19554.83 | -22.4 | 36.38 |  | -22.4 | 36.38 | 16 | int | 0.188 | 60000 | 788 | 0.33 | 0.59 | 10 | [12 empty] | -97.71512498 | 33.14784912 | 788.9
3830 | 6257 | metal loss corrosion | 9:28 | 19554.86 | -22.42 | 36.36 |  | -22.42 | 36.36 | 16 | int | 0.188 | 60000 | 788 | 0.44 | 0.59 | 10 | [12 empty] | -97.71512504 | 33.14784915 | 788.9
3830 | 6258 | cluster | 10:15 | 19554.86 | -22.43 | 36.35 |  | -22.43 | 36.35 | 16 | int | 0.188 | 60000 | 788 | 1.25 | 1.76 | 15 |  | 1523.67 |  | 1.93 |  |  |  | 914.2 | 0.86 |  | 722 |  | -97.71512506 | 33.14784916 | 788.9 | 3t x 3t
3830 | 6259 | metal loss corrosion | 10:16 | 19554.86 | -22.43 | 36.35 |  | -22.43 | 36.35 | 16 | int | 0.188 | 60000 | 788 | 0.32 | 0.59 | 12 | [10 empty] | 722 |  | -97.71512506 | 33.14784916 | 788.9 | 3t x 3t
3830 | 6260 | cluster | 10:54 | 19554.89 | -22.46 | 36.32 |  | -22.46 | 36.32 | 16 | int | 0.188 | 60000 | 788 | 1.04 | 1.86 | 19 |  | 1523.79 |  | 1.93 |  |  |  | 914.27 | 0.86 |  | 723 |  | -97.71512514 | 33.1478492 | 788.89 | 3t x 3t
3830 | 6261 | metal loss corrosion | 10:54 | 19554.89 | -22.46 | 36.32 |  | -22.46 | 36.32 | 16 | int | 0.188 | 60000 | 788 | 0.7 | 0.59 | 17 | [10 empty] | 723 |  | -97.71512514 | 33.1478492 | 788.89 | 3t x 3t
3830 | 6262 | metal loss corrosion | 11:12 | 19554.9 | -22.46 | 36.32 |  | -22.46 | 36.32 | 16 | int | 0.188 | 60000 | 788 | 0.56 | 0.59 | 15 | [10 empty] | 723 |  | -97.71512516 | 33.14784921 | 788.89 | 3t x 3t
3830 | 6263 | metal loss corrosion | 10:32 | 19554.92 | -22.49 | 36.29 |  | -22.49 | 36.29 | 16 | int | 0.188 | 60000 | 788 | 0.37 | 0.59 | 15 | [10 empty] | 722 |  | -97.71512523 | 33.14784924 | 788.89 | 3t x 3t
3830 | 6264 | metal loss corrosion | 11:05 | 19554.93 | -22.49 | 36.29 |  | -22.49 | 36.29 | 16 | int | 0.188 | 60000 | 788 | 0.63 | 0.59 | 19 | [10 empty] | 723 |  | -97.71512524 | 33.14784925 | 788.89 | 3t x 3t
3830 | 6265 | metal loss corrosion | 10:15 | 19554.93 | -22.49 | 36.29 |  | -22.49 | 36.29 | 16 | int | 0.188 | 60000 | 788 | 0.45 | 0.59 | 12 | [10 empty] | 722 |  | -97.71512524 | 33.14784925 | 788.89 | 3t x 3t
3830 | 6266 | metal loss corrosion | 11:47 | 19554.95 | -22.51 | 36.27 |  | -22.51 | 36.27 | 16 | int | 0.188 | 60000 | 788 | 0.33 | 0.59 | 15 |  | 1548.47 |  | 1.97 |  |  |  | 929.08 | 0.85 |  |  |  | -97.7151253 | 33.14784928 | 788.89
3830 | 6267 | metal loss corrosion | 9:24 | 19554.95 | -22.52 | 36.26 |  | -22.52 | 36.26 | 16 | int | 0.188 | 60000 | 788 | 0.34 | 0.59 | 10 | [12 empty] | -97.71512532 | 33.14784928 | 788.89
3830 | 6268 | metal loss corrosion | 1:05 | 19555 | -22.56 | 36.22 |  | -22.56 | 36.22 | 16 | int | 0.188 | 60000 | 788 | 0.32 | 0.59 | 12 | [12 empty] | -97.71512544 | 33.14784934 | 788.89
3830 | 6269 | cluster | 10:32 | 19555.01 | -22.58 | 36.21 |  | -22.58 | 36.21 | 16 | int | 0.188 | 60000 | 788 | 1.2 | 0.78 | 25 |  | 1507.01 | 1593.61 | 1.91 | 2.02 |  | 956.17 | 904.2 | 0.87 | 9 | 724 |  | -97.71512548 | 33.14784936 | 788.89 | 3t x 3t
3830 | 6270 | metal loss corrosion | 10:34 | 19555.01 | -22.58 | 36.21 |  | -22.58 | 36.21 | 16 | int | 0.188 | 60000 | 788 | 0.32 | 0.59 | 13 | [10 empty] | 724 |  | -97.71512548 | 33.14784936 | 788.89 | 3t x 3t
3830 | 6271 | metal loss corrosion | 10:32 | 19555.08 | -22.65 | 36.13 |  | -22.65 | 36.13 | 16 | int | 0.188 | 60000 | 788 | 0.34 | 0.78 | 25 | [10 empty] | 724 |  | -97.71512568 | 33.14784946 | 788.89 | 3t x 3t
3830 | 6272 | metal loss corrosion | 10:58 | 19555.16 | -22.73 | 36.05 |  | -22.73 | 36.05 | 16 | int | 0.188 | 60000 | 788 | 0.4 | 0.7 | 20 |  | 1546.19 | 1639.7 | 1.96 | 2.08 |  | 983.82 | 927.71 | 0.85 | 9 |  |  | -97.71512591 | 33.14784957 | 788.89
3830 | 6273 | metal loss corrosion | 10:21 | 19555.19 | -22.76 | 36.02 |  | -22.76 | 36.02 | 16 | int | 0.188 | 60000 | 788 | 0.56 | 0.59 | 10 | [10 empty] | 725 |  | -97.71512599 | 33.14784961 | 788.89 | 3t x 3t
3830 | 6274 | cluster | 10:14 | 19555.19 | -22.76 | 36.02 |  | -22.76 | 36.02 | 16 | int | 0.188 | 60000 | 788 | 1.78 | 4.04 | 15 |  | 1507.17 |  | 1.91 |  |  |  | 904.3 | 0.87 |  | 725 |  | -97.71512599 | 33.14784961 | 788.89 | 3t x 3t
3830 | 6275 | metal loss corrosion | 10:34 | 19555.2 | -22.77 | 36.01 |  | -22.77 | 36.01 | 16 | int | 0.188 | 60000 | 788 | 0.89 | 0.59 | 10 | [10 empty] | 725 |  | -97.71512602 | 33.14784963 | 788.89 | 3t x 3t
3830 | 6276 | metal loss corrosion | 10:14 | 19555.24 | -22.8 | 35.98 |  | -22.8 | 35.98 | 16 | int | 0.188 | 60000 | 788 | 0.37 | 0.59 | 12 | [10 empty] | 725 |  | -97.71512612 | 33.14784968 | 788.89 | 3t x 3t
3830 | 6277 | metal loss corrosion | 11:00 | 19555.24 | -22.81 | 35.97 |  | -22.81 | 35.97 | 16 | int | 0.188 | 60000 | 788 | 0.56 | 0.85 | 15 | [10 empty] | 725 |  | -97.71512614 | 33.14784969 | 788.89 | 3t x 3t
3830 | 6278 | metal loss corrosion | 10:38 | 19555.28 | -22.84 | 35.94 |  | -22.84 | 35.94 | 16 | int | 0.188 | 60000 | 788 | 0.5 | 0.59 | 10 | [10 empty] | 725 |  | -97.71512623 | 33.14784973 | 788.89 | 3t x 3t
3830 | 6279 | metal loss corrosion | 9:33 | 19555.3 | -22.86 | 35.92 |  | -22.86 | 35.92 | 16 | int | 0.188 | 60000 | 788 | 0.35 | 0.59 | 12 | [10 empty] | 726 |  | -97.71512629 | 33.14784976 | 788.89 | 3t x 3t
3830 | 6280 | cluster | 9:22 | 19555.3 | -22.86 | 35.92 |  | -22.86 | 35.92 | 16 | int | 0.188 | 60000 | 788 | 0.43 | 1.33 | 12 | [10 empty] | 726 |  | -97.71512629 | 33.14784976 | 788.89 | 3t x 3t
3830 | 6281 | cluster | 11:46 | 19555.3 | -22.87 | 35.91 |  | -22.87 | 35.91 | 16 | int | 0.188 | 60000 | 788 | 0.5 | 1.65 | 10 | [10 empty] | 727 |  | -97.7151263 | 33.14784977 | 788.89 | 3t x 3t
3830 | 6282 | metal loss corrosion | 11:58 | 19555.3 | -22.87 | 35.91 |  | -22.87 | 35.91 | 16 | int | 0.188 | 60000 | 788 | 0.41 | 0.77 | 8 | [10 empty] | 727 |  | -97.7151263 | 33.14784977 | 788.89 | 3t x 3t
3830 | 6283 | metal loss corrosion | 11:46 | 19555.3 | -22.87 | 35.91 |  | -22.87 | 35.91 | 16 | int | 0.188 | 60000 | 788 | 0.49 | 0.59 | 10 | [10 empty] | 727 |  | -97.71512631 | 33.14784977 | 788.89 | 3t x 3t
3830 | 6284 | metal loss corrosion | 9:22 | 19555.31 | -22.87 | 35.91 |  | -22.87 | 35.91 | 16 | int | 0.188 | 60000 | 788 | 0.33 | 0.59 | 10 | [10 empty] | 726 |  | -97.71512631 | 33.14784977 | 788.89 | 3t x 3t
3830 | 6285 | metal loss corrosion | 10:44 | 19555.31 | -22.88 | 35.9 |  | -22.88 | 35.9 | 16 | int | 0.188 | 60000 | 788 | 0.33 | 0.59 | 10 | [10 empty] | 725 |  | -97.71512633 | 33.14784978 | 788.89 | 3t x 3t
3830 | 6286 | metal loss corrosion | 10:18 | 19555.33 | -22.9 | 35.88 |  | -22.9 | 35.88 | 16 | int | 0.188 | 60000 | 788 | 0.38 | 0.63 | 13 |  | 1548.2 |  | 1.96 |  |  |  | 928.92 | 0.85 |  |  |  | -97.71512639 | 33.14784981 | 788.89
3830 | 6287 | metal loss corrosion | 11:04 | 19555.38 | -22.94 | 35.84 |  | -22.94 | 35.84 | 16 | int | 0.188 | 60000 | 788 | 0.35 | 0.61 | 13 |  | 1548.69 |  | 1.97 |  |  |  | 929.21 | 0.85 |  |  |  | -97.71512651 | 33.14784987 | 788.89
3830 | 6288 | metal loss corrosion | 2:17 | 19555.39 | -22.95 | 35.83 |  | -22.95 | 35.83 | 16 | int | 0.188 | 60000 | 788 | 0.34 | 0.62 | 10 | [12 empty] | -97.71512654 | 33.14784988 | 788.89
3830 | 6289 | metal loss corrosion | 1:02 | 19555.43 | -22.99 | 35.79 |  | -22.99 | 35.79 | 16 | int | 0.188 | 60000 | 788 | 0.32 | 0.59 | 10 | [10 empty] | 728 |  | -97.71512666 | 33.14784994 | 788.89 | 3t x 3t
3830 | 6290 | cluster | 12:39 | 19555.43 | -22.99 | 35.79 |  | -22.99 | 35.79 | 16 | int | 0.188 | 60000 | 788 | 1.97 | 3.84 | 10 | [10 empty] | 728 |  | -97.71512666 | 33.14784994 | 788.89 | 3t x 3t
3830 | 6291 | cluster | 10:28 | 19555.45 | -23.02 | 35.76 |  | -23.02 | 35.76 | 16 | int | 0.188 | 60000 | 788 | 0.4 | 1.97 | 13 |  | 1548.06 |  | 1.96 |  |  |  | 928.84 | 0.85 |  | 729 |  | -97.71512673 | 33.14784997 | 788.89 | 3t x 3t
3830 | 6292 | metal loss corrosion | 10:28 | 19555.45 | -23.02 | 35.76 |  | -23.02 | 35.76 | 16 | int | 0.188 | 60000 | 788 | 0.39 | 0.89 | 10 | [10 empty] | 729 |  | -97.71512673 | 33.14784997 | 788.89 | 3t x 3t
3830 | 6293 | metal loss corrosion | 10:47 | 19555.46 | -23.02 | 35.76 |  | -23.02 | 35.76 | 16 | int | 0.188 | 60000 | 788 | 0.32 | 0.59 | 13 | [10 empty] | 729 |  | -97.71512674 | 33.14784998 | 788.89 | 3t x 3t
3830 | 6294 | metal loss corrosion | 12:39 | 19555.48 | -23.04 | 35.74 |  | -23.04 | 35.74 | 16 | int | 0.188 | 60000 | 788 | 0.46 | 1.52 | 8 | [10 empty] | 728 |  | -97.71512679 | 33.14785001 | 788.89 | 3t x 3t
3830 | 6295 | metal loss corrosion | 11:33 | 19555.5 | -23.06 | 35.72 |  | -23.06 | 35.72 | 16 | int | 0.188 | 60000 | 788 | 0.36 | 0.84 | 10 | [12 empty] | -97.71512685 | 33.14785004 | 788.89
3830 | 6296 | metal loss corrosion | 1:25 | 19555.52 | -23.08 | 35.7 |  | -23.08 | 35.7 | 16 | int | 0.188 | 60000 | 788 | 0.69 | 0.59 | 10 | [10 empty] | 728 |  | -97.71512691 | 33.14785006 | 788.89 | 3t x 3t
3830 | 6297 | metal loss corrosion | 1:09 | 19555.54 | -23.11 | 35.68 |  | -23.11 | 35.68 | 16 | int | 0.188 | 60000 | 788 | 0.63 | 0.59 | 10 | [10 empty] | 728 |  | -97.71512697 | 33.14785009 | 788.89 | 3t x 3t
3830 | 6298 | metal loss corrosion | 1:43 | 19555.55 | -23.12 | 35.66 |  | -23.12 | 35.66 | 16 | int | 0.188 | 60000 | 788 | 0.41 | 0.84 | 10 | [12 empty] | -97.71512701 | 33.14785011 | 788.89
3830 | 6299 | metal loss corrosion | 11:07 | 19555.67 | -23.24 | 35.54 |  | -23.24 | 35.54 | 16 | int | 0.188 | 60000 | 788 | 0.47 | 1.02 | 10 | [10 empty] | 730 |  | -97.71512735 | 33.14785028 | 788.89 | 3t x 3t
3830 | 6300 | cluster | 11:07 | 19555.67 | -23.24 | 35.54 |  | -23.24 | 35.54 | 16 | int | 0.188 | 60000 | 788 | 0.88 | 1.94 | 10 | [10 empty] | 730 |  | -97.71512735 | 33.14785028 | 788.89 | 3t x 3t
3830 | 6301 | metal loss corrosion | 10:00 | 19555.69 | -23.25 | 35.53 |  | -23.25 | 35.53 | 16 | int | 0.188 | 60000 | 788 | 0.42 | 0.59 | 12 | [12 empty] | -97.71512739 | 33.1478503 | 788.89
3830 | 6302 | cluster | 10:45 | 19555.7 | -23.27 | 35.51 |  | -23.27 | 35.51 | 16 | int | 0.188 | 60000 | 788 | 0.97 | 0.7 | 13 |  | 1535.22 |  | 1.95 |  |  |  | 921.13 | 0.86 |  | 731 |  | -97.71512743 | 33.14785032 | 788.89 | 3t x 3t
3830 | 6303 | metal loss corrosion | 10:47 | 19555.7 | -23.27 | 35.51 |  | -23.27 | 35.51 | 16 | int | 0.188 | 60000 | 788 | 0.34 | 0.59 | 13 | [10 empty] | 731 |  | -97.71512743 | 33.14785032 | 788.89 | 3t x 3t
3830 | 6304 | metal loss corrosion | 11:26 | 19555.72 | -23.29 | 35.5 |  | -23.29 | 35.5 | 16 | int | 0.188 | 60000 | 788 | 0.33 | 0.59 | 10 | [10 empty] | 730 |  | -97.71512748 | 33.14785034 | 788.89 | 3t x 3t
3830 | 6305 | metal loss corrosion | 10:45 | 19555.75 | -23.32 | 35.46 |  | -23.32 | 35.46 | 16 | int | 0.188 | 60000 | 788 | 0.37 | 0.59 | 13 | [10 empty] | 731 |  | -97.71512757 | 33.14785039 | 788.89 | 3t x 3t
3830 | 6306 | metal loss corrosion | 11:33 | 19555.82 | -23.39 | 35.4 |  | -23.39 | 35.4 | 16 | int | 0.188 | 60000 | 788 | 0.37 | 0.59 | 12 | [12 empty] | -97.71512776 | 33.14785048 | 788.89
3830 | 6307 | metal loss corrosion | 10:14 | 19555.82 | -23.39 | 35.39 |  | -23.39 | 35.39 | 16 | int | 0.188 | 60000 | 788 | 0.54 | 0.59 | 10 | [10 empty] | 732 |  | -97.71512777 | 33.14785049 | 788.89 | 3t x 3t
3830 | 6308 | cluster | 10:14 | 19555.82 | -23.39 | 35.39 |  | -23.39 | 35.39 | 16 | int | 0.188 | 60000 | 788 | 0.56 | 1.12 | 13 |  | 1545.41 |  | 1.96 |  |  |  | 927.25 | 0.85 |  | 732 |  | -97.71512777 | 33.14785049 | 788.89 | 3t x 3t
3830 | 6309 | metal loss corrosion | 10:21 | 19555.84 | -23.41 | 35.38 |  | -23.41 | 35.38 | 16 | int | 0.188 | 60000 | 788 | 0.35 | 0.59 | 13 | [10 empty] | 732 |  | -97.71512782 | 33.14785051 | 788.89 | 3t x 3t
3830 | 6310 | cluster | 10:47 | 19555.89 | -23.46 | 35.32 |  | -23.46 | 35.32 | 16 | int | 0.188 | 60000 | 788 | 0.96 | 1.63 | 13 |  | 1536.27 |  | 1.95 |  |  |  | 921.76 | 0.85 |  | 733 |  | -97.71512797 | 33.14785058 | 788.89 | 3t x 3t
3830 | 6311 | metal loss corrosion | 10:47 | 19555.89 | -23.46 | 35.32 |  | -23.46 | 35.32 | 16 | int | 0.188 | 60000 | 788 | 0.32 | 0.88 | 8 | [10 empty] | 733 |  | -97.71512797 | 33.14785058 | 788.89 | 3t x 3t
3830 | 6312 | metal loss corrosion | 1:49 | 19555.91 | -23.48 | 35.31 |  | -23.48 | 35.31 | 16 | int | 0.188 | 60000 | 788 | 0.32 | 0.59 | 10 | [10 empty] | 734 |  | -97.71512802 | 33.14785061 | 788.89 | 3t x 3t
3830 | 6313 | cluster | 1:27 | 19555.91 | -23.48 | 35.31 |  | -23.48 | 35.31 | 16 | int | 0.188 | 60000 | 788 | 1.81 | 2.14 | 10 | [10 empty] | 734 |  | -97.71512802 | 33.14785061 | 788.89 | 3t x 3t
3830 | 6314 | metal loss corrosion | 12:00 | 19555.93 | -23.49 | 35.29 |  | -23.49 | 35.29 | 16 | int | 0.188 | 60000 | 788 | 0.43 | 0.64 | 10 | [12 empty] | -97.71512807 | 33.14785063 | 788.89
3830 | 6315 | metal loss corrosion | 9:58 | 19555.93 | -23.5 | 35.28 |  | -23.5 | 35.28 | 16 | int | 0.188 | 60000 | 788 | 0.56 | 0.81 | 10 | [12 empty] | -97.71512808 | 33.14785064 | 788.89
3830 | 6316 | metal loss corrosion | 9:27 | 19555.94 | -23.5 | 35.28 |  | -23.5 | 35.28 | 16 | int | 0.188 | 60000 | 788 | 0.53 | 0.96 | 10 | [12 empty] | -97.71512809 | 33.14785064 | 788.89
3830 | 6317 | metal loss corrosion | 11:02 | 19555.94 | -23.51 | 35.27 |  | -23.51 | 35.27 | 16 | int | 0.188 | 60000 | 788 | 0.38 | 0.59 | 13 | [10 empty] | 733 |  | -97.71512811 | 33.14785065 | 788.89 | 3t x 3t
3830 | 6318 | metal loss corrosion | 1:33 | 19555.98 | -23.54 | 35.24 |  | -23.54 | 35.24 | 16 | int | 0.188 | 60000 | 788 | 0.32 | 0.59 | 10 | [10 empty] | 734 |  | -97.71512821 | 33.1478507 | 788.89 | 3t x 3t
3830 | 6319 | metal loss corrosion | 10:42 | 19555.98 | -23.55 | 35.24 |  | -23.55 | 35.24 | 16 | int | 0.188 | 60000 | 788 | 0.4 | 0.6 | 10 | [10 empty] | 735 |  | -97.71512822 | 33.1478507 | 788.89 | 3t x 3t
3830 | 6320 | cluster | 10:32 | 19555.98 | -23.55 | 35.24 |  | -23.55 | 35.24 | 16 | int | 0.188 | 60000 | 788 | 2.46 | 1.54 | 19 |  | 1470.39 |  | 1.87 |  |  |  | 882.23 | 0.89 |  | 735 |  | -97.71512822 | 33.1478507 | 788.89 | 3t x 3t
3830 | 6321 | metal loss corrosion | 1:09 | 19555.99 | -23.55 | 35.23 |  | -23.55 | 35.23 | 16 | int | 0.188 | 60000 | 788 | 0.69 | 0.59 | 10 | [12 empty] | -97.71512824 | 33.14785072 | 788.89
3830 | 6322 | metal loss corrosion | 11:25 | 19556 | -23.56 | 35.22 |  | -23.56 | 35.22 | 16 | int | 0.188 | 60000 | 788 | 0.59 | 0.59 | 15 |  | 1543.62 |  | 1.96 |  |  |  | 926.17 | 0.85 |  |  |  | -97.71512827 | 33.14785073 | 788.89
3830 | 6323 | metal loss corrosion | 10:32 | 19556.02 | -23.59 | 35.2 |  | -23.59 | 35.2 | 16 | int | 0.188 | 60000 | 788 | 0.47 | 0.59 | 12 | [10 empty] | 735 |  | -97.71512833 | 33.14785076 | 788.89 | 3t x 3t
3830 | 6324 | metal loss corrosion | 1:27 | 19556.04 | -23.6 | 35.18 |  | -23.6 | 35.18 | 16 | int | 0.188 | 60000 | 788 | 0.33 | 0.59 | 10 | [10 empty] | 734 |  | -97.71512837 | 33.14785078 | 788.89 | 3t x 3t
3830 | 6325 | cluster | 9:23 | 19556.04 | -23.61 | 35.17 |  | -23.61 | 35.17 | 16 | int | 0.188 | 60000 | 788 | 1.22 | 0.95 | 10 | [10 empty] | 736 |  | -97.71512839 | 33.14785079 | 788.89 | 3t x 3t
3830 | 6326 | metal loss corrosion | 9:24 | 19556.04 | -23.61 | 35.17 |  | -23.61 | 35.17 | 16 | int | 0.188 | 60000 | 788 | 0.33 | 0.59 | 10 | [10 empty] | 736 |  | -97.71512839 | 33.14785079 | 788.89 | 3t x 3t
3830 | 6327 | metal loss corrosion | 10:40 | 19556.08 | -23.65 | 35.13 |  | -23.65 | 35.13 | 16 | int | 0.188 | 60000 | 788 | 0.35 | 0.94 | 12 | [10 empty] | 735 |  | -97.71512851 | 33.14785085 | 788.89 | 3t x 3t
3830 | 6328 | metal loss corrosion | 11:03 | 19556.09 | -23.66 | 35.13 |  | -23.66 | 35.13 | 16 | int | 0.188 | 60000 | 788 | 0.4 | 0.59 | 13 |  | 1548.03 |  | 1.96 |  |  |  | 928.82 | 0.85 |  |  |  | -97.71512853 | 33.14785085 | 788.89
3830 | 6329 | metal loss corrosion | 10:12 | 19556.1 | -23.66 | 35.12 |  | -23.66 | 35.12 | 16 | int | 0.188 | 60000 | 788 | 0.39 | 0.59 | 13 |  | 1548.2 |  | 1.96 |  |  |  | 928.92 | 0.85 |  |  |  | -97.71512854 | 33.14785086 | 788.89
3830 | 6330 | metal loss corrosion | 9:29 | 19556.11 | -23.68 | 35.1 |  | -23.68 | 35.1 | 16 | int | 0.188 | 60000 | 788 | 0.39 | 0.59 | 10 | [10 empty] | 736 |  | -97.71512859 | 33.14785089 | 788.89 | 3t x 3t
3830 | 6331 | metal loss corrosion | 11:58 | 19556.15 | -23.72 | 35.06 |  | -23.72 | 35.06 | 16 | int | 0.188 | 60000 | 788 | 0.82 | 0.59 | 10 | [12 empty] | -97.7151287 | 33.14785094 | 788.89
3830 | 6332 | metal loss corrosion | 10:32 | 19556.16 | -23.72 | 35.06 |  | -23.72 | 35.06 | 16 | int | 0.188 | 60000 | 788 | 0.32 | 0.59 | 19 | [10 empty] | 735 |  | -97.71512872 | 33.14785095 | 788.89 | 3t x 3t
3830 | 6333 | metal loss corrosion | 9:07 | 19556.17 | -23.73 | 35.05 |  | -23.73 | 35.05 | 16 | int | 0.188 | 60000 | 788 | 0.35 | 0.59 | 10 | [12 empty] | -97.71512874 | 33.14785096 | 788.89
3830 | 6334 | metal loss corrosion | 11:11 | 19556.22 | -23.78 | 35 |  | -23.78 | 35 | 16 | int | 0.188 | 60000 | 788 | 0.42 | 0.59 | 13 | [10 empty] | 737 |  | -97.71512888 | 33.14785103 | 788.89 | 3t x 3t
3830 | 6335 | cluster | 10:33 | 19556.22 | -23.78 | 35 |  | -23.78 | 35 | 16 | int | 0.188 | 60000 | 788 | 1.8 | 3.23 | 19 |  | 1492.72 |  | 1.89 |  |  |  | 895.63 | 0.88 |  | 737 |  | -97.71512888 | 33.14785103 | 788.89 | 3t x 3t
3830 | 6336 | metal loss corrosion | 10:56 | 19556.22 | -23.78 | 35 |  | -23.78 | 35 | 16 | int | 0.188 | 60000 | 788 | 0.42 | 0.59 | 15 | [10 empty] | 737 |  | -97.71512888 | 33.14785103 | 788.89 | 3t x 3t
3830 | 6337 | metal loss corrosion | 10:13 | 19556.25 | -23.82 | 34.96 |  | -23.82 | 34.96 | 16 | int | 0.188 | 60000 | 788 | 0.66 | 0.59 | 12 | [10 empty] | 738 |  | -97.71512899 | 33.14785108 | 788.89 | 3t x 3t
3830 | 6338 | cluster | 10:10 | 19556.25 | -23.82 | 34.96 |  | -23.82 | 34.96 | 16 | int | 0.188 | 60000 | 788 | 1.13 | 0.81 | 13 |  | 1530.91 |  | 1.94 |  |  |  | 918.55 | 0.86 |  | 738 |  | -97.71512899 | 33.14785108 | 788.89 | 3t x 3t
3830 | 6339 | cluster | 9:07 | 19556.26 | -23.82 | 34.96 |  | -23.82 | 34.96 | 16 | int | 0.188 | 60000 | 788 | 0.58 | 2.32 | 13 |  | 1544.64 |  | 1.96 |  |  |  | 926.78 | 0.85 |  | 739 |  | -97.715129 | 33.14785109 | 788.89 | 3t x 3t
3830 | 6340 | metal loss corrosion | 9:32 | 19556.26 | -23.82 | 34.96 |  | -23.82 | 34.96 | 16 | int | 0.188 | 60000 | 788 | 0.47 | 0.59 | 13 | [10 empty] | 739 |  | -97.715129 | 33.14785109 | 788.89 | 3t x 3t
3830 | 6341 | metal loss corrosion | 9:22 | 19556.27 | -23.83 | 34.95 |  | -23.83 | 34.95 | 16 | int | 0.188 | 60000 | 788 | 0.42 | 0.59 | 12 | [10 empty] | 739 |  | -97.71512902 | 33.1478511 | 788.89 | 3t x 3t
3830 | 6342 | metal loss corrosion | 9:07 | 19556.28 | -23.84 | 34.94 |  | -23.84 | 34.94 | 16 | int | 0.188 | 60000 | 788 | 0.34 | 0.59 | 13 | [10 empty] | 739 |  | -97.71512906 | 33.14785111 | 788.89 | 3t x 3t
3830 | 6343 | metal loss corrosion | 10:33 | 19556.28 | -23.85 | 34.93 |  | -23.85 | 34.93 | 16 | int | 0.188 | 60000 | 788 | 0.51 | 1.16 | 19 | [10 empty] | 737 |  | -97.71512907 | 33.14785112 | 788.89 | 3t x 3t
3830 | 6344 | metal loss corrosion | 11:54 | 19556.3 | -23.87 | 34.91 |  | -23.87 | 34.91 | 16 | int | 0.188 | 60000 | 788 | 0.33 | 0.77 | 12 | [10 empty] | 740 |  | -97.71512912 | 33.14785115 | 788.88 | 3t x 3t
3830 | 6345 | cluster | 11:54 | 19556.3 | -23.87 | 34.91 |  | -23.87 | 34.91 | 16 | int | 0.188 | 60000 | 788 | 1.08 | 1.5 | 12 | [10 empty] | 740 |  | -97.71512912 | 33.14785115 | 788.88 | 3t x 3t
3830 | 6346 | metal loss corrosion | 11:09 | 19556.32 | -23.89 | 34.9 |  | -23.89 | 34.9 | 16 | int | 0.188 | 60000 | 788 | 0.41 | 1.14 | 10 | [12 empty] | -97.71512918 | 33.14785117 | 788.88
3830 | 6347 | metal loss corrosion | 10:10 | 19556.32 | -23.89 | 34.9 |  | -23.89 | 34.9 | 16 | int | 0.188 | 60000 | 788 | 0.32 | 0.59 | 13 | [10 empty] | 738 |  | -97.71512918 | 33.14785117 | 788.88 | 3t x 3t
3830 | 6348 | metal loss corrosion | 10:44 | 19556.34 | -23.9 | 34.88 |  | -23.9 | 34.88 | 16 | int | 0.188 | 60000 | 788 | 0.32 | 0.59 | 10 | [10 empty] | 737 |  | -97.71512923 | 33.1478512 | 788.88 | 3t x 3t
3830 | 6349 | metal loss corrosion | 11:56 | 19556.36 | -23.93 | 34.86 |  | -23.93 | 34.86 | 16 | int | 0.188 | 60000 | 788 | 0.38 | 1.31 | 8 | [10 empty] | 740 |  | -97.71512929 | 33.14785123 | 788.88 | 3t x 3t
3830 | 6350 | metal loss corrosion | 12:55 | 19556.39 | -23.95 | 34.83 |  | -23.95 | 34.83 | 16 | int | 0.188 | 60000 | 788 | 0.55 | 0.8 | 10 | [12 empty] | -97.71512936 | 33.14785127 | 788.88
3830 | 6351 | metal loss corrosion | 10:10 | 19556.4 | -23.97 | 34.81 |  | -23.97 | 34.81 | 16 | int | 0.188 | 60000 | 788 | 0.36 | 0.59 | 13 |  | 1548.53 |  | 1.97 |  |  |  | 929.12 | 0.85 |  |  |  | -97.71512941 | 33.14785129 | 788.88
3830 | 6352 | metal loss corrosion | 11:06 | 19556.4 | -23.97 | 34.81 |  | -23.97 | 34.81 | 16 | int | 0.188 | 60000 | 788 | 0.4 | 0.59 | 17 |  | 1547 |  | 1.96 |  |  |  | 928.2 | 0.85 |  |  |  | -97.71512942 | 33.14785129 | 788.88
3830 | 6353 | metal loss corrosion | 10:40 | 19556.41 | -23.98 | 34.8 |  | -23.98 | 34.8 | 16 | int | 0.188 | 60000 | 788 | 0.44 | 1.13 | 12 | [12 empty] | -97.71512944 | 33.1478513 | 788.88
3830 | 6354 | metal loss corrosion | 12:12 | 19556.47 | -24.03 | 34.75 |  | -24.03 | 34.75 | 16 | int | 0.188 | 60000 | 788 | 0.33 | 0.59 | 10 | [12 empty] | -97.71512958 | 33.14785137 | 788.88
3830 | 6355 | metal loss corrosion | 10:33 | 19556.54 | -24.1 | 34.68 |  | -24.1 | 34.68 | 16 | int | 0.188 | 60000 | 788 | 0.78 | 0.96 | 13 |  | 1540.44 |  | 1.95 |  |  |  | 924.26 | 0.85 |  |  |  | -97.71512979 | 33.14785148 | 788.88
3830 | 6356 | metal loss corrosion | 9:47 | 19556.55 | -24.12 | 34.67 |  | -24.12 | 34.67 | 16 | int | 0.188 | 60000 | 788 | 0.42 | 0.59 | 12 | [12 empty] | -97.71512983 | 33.14785149 | 788.88
3830 | 6357 | metal loss corrosion | 10:13 | 19556.56 | -24.13 | 34.66 |  | -24.13 | 34.66 | 16 | int | 0.188 | 60000 | 788 | 0.32 | 0.59 | 12 | [12 empty] | -97.71512985 | 33.14785151 | 788.88
3830 | 6358 | metal loss corrosion | 11:02 | 19556.58 | -24.14 | 34.64 |  | -24.14 | 34.64 | 16 | int | 0.188 | 60000 | 788 | 0.37 | 0.59 | 12 | [12 empty] | -97.7151299 | 33.14785153 | 788.88
3830 | 6359 | metal loss corrosion | 11:27 | 19556.63 | -24.19 | 34.59 |  | -24.19 | 34.59 | 16 | int | 0.188 | 60000 | 788 | 0.33 | 0.59 | 12 | [12 empty] | -97.71513004 | 33.1478516 | 788.88
3830 | 6360 | metal loss corrosion | 10:18 | 19556.67 | -24.23 | 34.55 |  | -24.23 | 34.55 | 16 | int | 0.188 | 60000 | 788 | 0.38 | 0.59 | 12 | [10 empty] | 741 |  | -97.71513016 | 33.14785165 | 788.88 | 3t x 3t
3830 | 6361 | cluster | 10:06 | 19556.67 | -24.23 | 34.55 |  | -24.23 | 34.55 | 16 | int | 0.188 | 60000 | 788 | 0.72 | 1.44 | 12 | [10 empty] | 741 |  | -97.71513016 | 33.14785165 | 788.88 | 3t x 3t
3830 | 6362 | metal loss corrosion | 10:06 | 19556.7 | -24.26 | 34.52 |  | -24.26 | 34.52 | 16 | int | 0.188 | 60000 | 788 | 0.4 | 0.59 | 12 | [10 empty] | 741 |  | -97.71513023 | 33.14785169 | 788.88 | 3t x 3t
3830 | 6363 | metal loss corrosion | 11:25 | 19556.76 | -24.32 | 34.46 |  | -24.32 | 34.46 | 16 | int | 0.188 | 60000 | 788 | 0.44 | 0.59 | 15 |  | 1546.66 |  | 1.96 |  |  |  | 928 | 0.85 |  |  |  | -97.71513041 | 33.14785178 | 788.88
3830 | 6364 | metal loss corrosion | 10:42 | 19556.8 | -24.36 | 34.42 |  | -24.36 | 34.42 | 16 | int | 0.188 | 60000 | 788 | 0.32 | 0.59 | 10 | [10 empty] | 742 |  | -97.71513053 | 33.14785183 | 788.88 | 3t x 3t
3830 | 6365 | cluster | 10:42 | 19556.8 | -24.36 | 34.42 |  | -24.36 | 34.42 | 16 | int | 0.188 | 60000 | 788 | 1.38 | 2.72 | 17 |  | 1515.2 |  | 1.92 |  |  |  | 909.12 | 0.87 |  | 742 |  | -97.71513053 | 33.14785183 | 788.88 | 3t x 3t
3830 | 6366 | metal loss corrosion | 10:58 | 19556.81 | -24.37 | 34.41 |  | -24.37 | 34.41 | 16 | int | 0.188 | 60000 | 788 | 0.37 | 0.59 | 17 | [10 empty] | 742 |  | -97.71513055 | 33.14785184 | 788.88 | 3t x 3t
3830 | 6367 | metal loss corrosion | 11:12 | 19556.88 | -24.44 | 34.34 |  | -24.44 | 34.34 | 16 | int | 0.188 | 60000 | 788 | 0.41 | 0.59 | 15 | [10 empty] | 742 |  | -97.71513075 | 33.14785194 | 788.88 | 3t x 3t
3830 | 6368 | metal loss corrosion | 10:48 | 19556.88 | -24.45 | 34.33 |  | -24.45 | 34.33 | 16 | int | 0.188 | 60000 | 788 | 0.35 | 0.88 | 15 | [10 empty] | 743 |  | -97.71513077 | 33.14785195 | 788.88 | 3t x 3t
3830 | 6369 | cluster | 10:31 | 19556.88 | -24.45 | 34.33 |  | -24.45 | 34.33 | 16 | int | 0.188 | 60000 | 788 | 1.88 | 2.08 | 15 |  | 1503.58 |  | 1.91 |  |  |  | 902.15 | 0.87 |  | 743 |  | -97.71513077 | 33.14785195 | 788.88 | 3t x 3t
3830 | 6370 | metal loss corrosion | 12:20 | 19556.9 | -24.47 | 34.31 |  | -24.47 | 34.31 | 16 | int | 0.188 | 60000 | 788 | 0.32 | 0.59 | 10 | [12 empty] | -97.71513082 | 33.14785198 | 788.88
3830 | 6371 | metal loss corrosion | 10:31 | 19556.92 | -24.48 | 34.3 |  | -24.48 | 34.3 | 16 | int | 0.188 | 60000 | 788 | 0.45 | 0.59 | 15 | [10 empty] | 743 |  | -97.71513086 | 33.147852 | 788.88 | 3t x 3t
3830 | 6372 | metal loss corrosion | 12:43 | 19556.92 | -24.49 | 34.3 |  | -24.49 | 34.3 | 16 | int | 0.188 | 60000 | 788 | 0.32 | 0.59 | 12 | [12 empty] | -97.71513087 | 33.147852 | 788.88
3830 | 6373 | metal loss corrosion | 10:43 | 19556.95 | -24.51 | 34.27 |  | -24.51 | 34.27 | 16 | int | 0.188 | 60000 | 788 | 0.33 | 0.59 | 10 | [10 empty] | 743 |  | -97.71513094 | 33.14785204 | 788.88 | 3t x 3t
3830 | 6374 | metal loss corrosion | 11:36 | 19556.98 | -24.54 | 34.24 |  | -24.54 | 34.24 | 16 | int | 0.188 | 60000 | 788 | 0.32 | 0.59 | 13 |  | 1548.99 |  | 1.97 |  |  |  | 929.39 | 0.85 |  |  |  | -97.71513104 | 33.14785208 | 788.88
3830 | 6375 | metal loss corrosion | 12:24 | 19556.98 | -24.55 | 34.23 |  | -24.55 | 34.23 | 16 | int | 0.188 | 60000 | 788 | 0.37 | 0.59 | 13 |  | 1548.37 |  | 1.96 |  |  |  | 929.02 | 0.85 |  |  |  | -97.71513105 | 33.14785209 | 788.88
3830 | 6376 | metal loss corrosion | 10:41 | 19557.01 | -24.58 | 34.2 |  | -24.58 | 34.2 | 16 | int | 0.188 | 60000 | 788 | 0.32 | 0.59 | 13 | [10 empty] | 743 |  | -97.71513114 | 33.14785213 | 788.88 | 3t x 3t
3830 | 6377 | metal loss corrosion | 10:13 | 19557.05 | -24.61 | 34.17 |  | -24.61 | 34.17 | 16 | int | 0.188 | 60000 | 788 | 0.41 | 1.24 | 10 | [12 empty] | -97.71513123 | 33.14785218 | 788.88
3830 | 6378 | metal loss corrosion | 10:43 | 19557.09 | -24.65 | 34.13 |  | -24.65 | 34.13 | 16 | int | 0.188 | 60000 | 788 | 0.32 | 0.59 | 10 | [12 empty] | -97.71513135 | 33.14785224 | 788.88
3830 | 6379 | metal loss corrosion | 2:25 | 19557.12 | -24.69 | 34.09 |  | -24.69 | 34.09 | 16 | int | 0.188 | 60000 | 788 | 0.34 | 0.59 | 12 | [12 empty] | -97.71513144 | 33.14785228 | 788.88
3830 | 6380 | metal loss corrosion | 9:54 | 19557.18 | -24.75 | 34.04 |  | -24.75 | 34.04 | 16 | int | 0.188 | 60000 | 788 | 0.38 | 0.59 | 13 |  | 1548.2 |  | 1.96 |  |  |  | 928.92 | 0.85 |  |  |  | -97.7151316 | 33.14785236 | 788.88
3830 | 6381 | metal loss corrosion | 10:38 | 19557.21 | -24.78 | 34 |  | -24.78 | 34 | 16 | int | 0.188 | 60000 | 788 | 0.79 | 1.29 | 15 |  | 1538.31 |  | 1.95 |  |  |  | 922.99 | 0.85 |  |  |  | -97.7151317 | 33.14785241 | 788.88
3830 | 6382 | metal loss corrosion | 11:07 | 19557.21 | -24.78 | 34 |  | -24.78 | 34 | 16 | int | 0.188 | 60000 | 788 | 0.32 | 0.84 | 12 | [12 empty] | -97.7151317 | 33.14785241 | 788.88
3830 | 6383 | metal loss corrosion | 12:17 | 19557.29 | -24.86 | 33.92 |  | -24.86 | 33.92 | 16 | int | 0.188 | 60000 | 788 | 0.43 | 0.59 | 10 | [12 empty] | -97.71513193 | 33.14785252 | 788.88
3830 | 6384 | metal loss corrosion | 11:01 | 19557.35 | -24.92 | 33.87 |  | -24.92 | 33.87 | 16 | int | 0.188 | 60000 | 788 | 0.38 | 0.59 | 10 | [12 empty] | -97.71513208 | 33.1478526 | 788.88
3830 | 6385 | metal loss corrosion | 10:43 | 19557.36 | -24.92 | 33.86 |  | -24.92 | 33.86 | 16 | int | 0.188 | 60000 | 788 | 0.34 | 0.59 | 12 | [10 empty] | 744 |  | -97.7151321 | 33.14785261 | 788.88 | 3t x 3t
3830 | 6386 | cluster | 10:14 | 19557.36 | -24.92 | 33.86 |  | -24.92 | 33.86 | 16 | int | 0.188 | 60000 | 788 | 1.16 | 2.61 | 17 |  | 1522.59 |  | 1.93 |  |  |  | 913.56 | 0.86 |  | 744 |  | -97.7151321 | 33.14785261 | 788.88 | 3t x 3t
3830 | 6387 | metal loss corrosion | 10:18 | 19557.36 | -24.92 | 33.86 |  | -24.92 | 33.86 | 16 | int | 0.188 | 60000 | 788 | 0.35 | 1.03 | 10 | [10 empty] | 744 |  | -97.71513211 | 33.14785261 | 788.88 | 3t x 3t
3830 | 6388 | metal loss corrosion | 10:41 | 19557.41 | -24.97 | 33.81 |  | -24.97 | 33.81 | 16 | int | 0.188 | 60000 | 788 | 0.32 | 0.59 | 17 | [10 empty] | 744 |  | -97.71513225 | 33.14785268 | 788.88 | 3t x 3t
3830 | 6389 | metal loss corrosion | 10:14 | 19557.43 | -24.99 | 33.79 |  | -24.99 | 33.79 | 16 | int | 0.188 | 60000 | 788 | 0.32 | 0.59 | 10 | [10 empty] | 744 |  | -97.7151323 | 33.1478527 | 788.88 | 3t x 3t
3830 | 6390 | metal loss corrosion | 10:21 | 19557.43 | -24.99 | 33.79 |  | -24.99 | 33.79 | 16 | int | 0.188 | 60000 | 788 | 0.32 | 0.59 | 10 | [10 empty] | 744 |  | -97.7151323 | 33.1478527 | 788.88 | 3t x 3t
3830 | 6391 | metal loss corrosion | 11:17 | 19557.44 | -25 | 33.78 |  | -25 | 33.78 | 16 | int | 0.188 | 60000 | 788 | 0.88 | 1.07 | 8 | [10 empty] | 745 |  | -97.71513232 | 33.14785272 | 788.88 | 3t x 3t
3830 | 6392 | cluster | 11:12 | 19557.44 | -25 | 33.78 |  | -25 | 33.78 | 16 | int | 0.188 | 60000 | 788 | 2.45 | 2.04 | 13 |  | 1497.3 |  | 1.9 |  |  |  | 898.38 | 0.88 |  | 745 |  | -97.71513232 | 33.14785272 | 788.88 | 3t x 3t
3830 | 6393 | metal loss corrosion | 11:33 | 19557.49 | -25.05 | 33.73 |  | -25.05 | 33.73 | 16 | int | 0.188 | 60000 | 788 | 0.56 | 0.59 | 12 | [10 empty] | 745 |  | -97.71513247 | 33.14785279 | 788.88 | 3t x 3t
3830 | 6394 | cluster | 10:20 | 19557.51 | -25.08 | 33.71 |  | -25.08 | 33.71 | 16 | int | 0.188 | 60000 | 788 | 1.2 | 0.99 | 12 | [10 empty] | 746 |  | -97.71513254 | 33.14785282 | 788.88 | 3t x 3t
3830 | 6395 | metal loss corrosion | 10:20 | 19557.51 | -25.08 | 33.71 |  | -25.08 | 33.71 | 16 | int | 0.188 | 60000 | 788 | 0.39 | 0.59 | 12 | [10 empty] | 746 |  | -97.71513254 | 33.14785282 | 788.88 | 3t x 3t
3830 | 6396 | metal loss corrosion | 9:50 | 19557.53 | -25.1 | 33.68 |  | -25.1 | 33.68 | 16 | int | 0.188 | 60000 | 788 | 0.35 | 0.59 | 10 | [12 empty] | -97.7151326 | 33.14785285 | 788.88
3830 | 6397 | metal loss corrosion | 11:12 | 19557.53 | -25.1 | 33.68 |  | -25.1 | 33.68 | 16 | int | 0.188 | 60000 | 788 | 0.43 | 0.59 | 13 | [10 empty] | 745 |  | -97.7151326 | 33.14785285 | 788.88 | 3t x 3t
3830 | 6398 | metal loss corrosion | 1:54 | 19557.54 | -25.11 | 33.67 |  | -25.11 | 33.67 | 16 | int | 0.188 | 60000 | 788 | 0.41 | 0.59 | 10 | [12 empty] | -97.71513263 | 33.14785286 | 788.88
3830 | 6399 | metal loss corrosion | 10:23 | 19557.58 | -25.15 | 33.64 |  | -25.15 | 33.64 | 16 | int | 0.188 | 60000 | 788 | 0.35 | 0.79 | 10 | [10 empty] | 746 |  | -97.71513273 | 33.14785292 | 788.88 | 3t x 3t
3830 | 6400 | metal loss corrosion | 11:29 | 19557.61 | -25.17 | 33.61 |  | -25.17 | 33.61 | 16 | int | 0.188 | 60000 | 788 | 0.39 | 0.59 | 13 | [10 empty] | 745 |  | -97.71513281 | 33.14785295 | 788.88 | 3t x 3t
3830 | 6401 | cluster | 10:36 | 19557.64 | -25.21 | 33.58 |  | -25.21 | 33.58 | 16 | int | 0.188 | 60000 | 788 | 0.82 | 1.08 | 13 |  | 1539.3 |  | 1.95 |  |  |  | 923.58 | 0.85 |  | 747 |  | -97.71513291 | 33.147853 | 788.88 | 3t x 3t
3830 | 6402 | metal loss corrosion | 10:43 | 19557.64 | -25.21 | 33.58 |  | -25.21 | 33.58 | 16 | int | 0.188 | 60000 | 788 | 0.33 | 0.59 | 12 | [10 empty] | 747 |  | -97.71513291 | 33.147853 | 788.88 | 3t x 3t
3830 | 6403 | cluster | 9:24 | 19557.67 | -25.23 | 33.55 |  | -25.23 | 33.55 | 16 | int | 0.188 | 60000 | 788 | 0.54 | 1.15 | 12 | [10 empty] | 748 |  | -97.71513298 | 33.14785303 | 788.88 | 3t x 3t
3830 | 6404 | metal loss corrosion | 9:24 | 19557.67 | -25.23 | 33.55 |  | -25.23 | 33.55 | 16 | int | 0.188 | 60000 | 788 | 0.53 | 0.59 | 12 | [10 empty] | 748 |  | -97.71513298 | 33.14785303 | 788.88 | 3t x 3t
3830 | 6405 | metal loss corrosion | 10:36 | 19557.67 | -25.24 | 33.55 |  | -25.24 | 33.55 | 16 | int | 0.188 | 60000 | 788 | 0.46 | 0.59 | 13 | [10 empty] | 747 |  | -97.71513299 | 33.14785304 | 788.88 | 3t x 3t
3830 | 6406 | metal loss corrosion | 9:32 | 19557.67 | -25.24 | 33.54 |  | -25.24 | 33.54 | 16 | int | 0.188 | 60000 | 788 | 0.46 | 0.59 | 12 | [10 empty] | 748 |  | -97.715133 | 33.14785304 | 788.88 | 3t x 3t
3830 | 6407 | metal loss corrosion | 10:13 | 19557.76 | -25.32 | 33.46 |  | -25.32 | 33.46 | 16 | int | 0.188 | 60000 | 788 | 0.48 | 0.59 | 10 | [12 empty] | -97.71513323 | 33.14785316 | 788.87
3830 | 6408 | metal loss corrosion | 10:36 | 19557.76 | -25.32 | 33.46 |  | -25.32 | 33.46 | 16 | int | 0.188 | 60000 | 788 | 0.33 | 0.59 | 13 |  | 1548.99 |  | 1.97 |  |  |  | 929.39 | 0.85 |  |  |  | -97.71513324 | 33.14785316 | 788.87
3830 | 6409 | metal loss corrosion | 12:13 | 19557.8 | -25.36 | 33.42 |  | -25.36 | 33.42 | 16 | int | 0.188 | 60000 | 788 | 0.32 | 0.59 | 12 | [12 empty] | -97.71513335 | 33.14785322 | 788.87
3830 | 6410 | metal loss corrosion | 9:32 | 19557.81 | -25.38 | 33.4 |  | -25.38 | 33.4 | 16 | int | 0.188 | 60000 | 788 | 0.48 | 0.59 | 10 | [10 empty] | 749 |  | -97.71513339 | 33.14785324 | 788.87 | 3t x 3t
3830 | 6411 | cluster | 9:29 | 19557.81 | -25.38 | 33.4 |  | -25.38 | 33.4 | 16 | int | 0.188 | 60000 | 788 | 1.14 | 0.84 | 12 | [10 empty] | 749 |  | -97.71513339 | 33.14785324 | 788.87 | 3t x 3t
3830 | 6412 | metal loss corrosion | 9:29 | 19557.88 | -25.44 | 33.34 |  | -25.44 | 33.34 | 16 | int | 0.188 | 60000 | 788 | 0.34 | 0.59 | 12 | [10 empty] | 749 |  | -97.71513358 | 33.14785333 | 788.87 | 3t x 3t
3830 | 6413 | cluster | 11:25 | 19557.88 | -25.45 | 33.34 |  | -25.45 | 33.34 | 16 | int | 0.188 | 60000 | 788 | 1.76 | 1.89 | 20 |  | 1490.96 | 1573.59 | 1.89 | 2 |  | 944.15 | 894.58 | 0.88 | 9 | 750 |  | -97.71513358 | 33.14785333 | 788.87 | 3t x 3t
3830 | 6414 | metal loss corrosion | 11:28 | 19557.88 | -25.45 | 33.34 |  | -25.45 | 33.34 | 16 | int | 0.188 | 60000 | 788 | 0.32 | 0.59 | 12 | [10 empty] | 750 |  | -97.71513358 | 33.14785333 | 788.87 | 3t x 3t
3830 | 6415 | metal loss corrosion | 11:03 | 19557.92 | -25.48 | 33.3 |  | -25.48 | 33.3 | 16 | int | 0.188 | 60000 | 788 | 0.67 | 0.59 | 23 |  | 1535.67 | 1627.66 | 1.95 | 2.07 |  | 976.6 | 921.4 | 0.86 | 9 |  |  | -97.71513368 | 33.14785338 | 788.87
3830 | 6416 | metal loss corrosion | 11:25 | 19557.93 | -25.5 | 33.28 |  | -25.5 | 33.28 | 16 | int | 0.188 | 60000 | 788 | 0.38 | 0.59 | 20 | [10 empty] | 750 |  | -97.71513373 | 33.1478534 | 788.87 | 3t x 3t
3830 | 6417 | metal loss corrosion | 10:45 | 19557.94 | -25.51 | 33.27 |  | -25.51 | 33.27 | 16 | int | 0.188 | 60000 | 788 | 0.8 | 0.59 | 12 | [10 empty] | 751 |  | -97.71513376 | 33.14785342 | 788.87 | 3t x 3t
3830 | 6418 | cluster | 10:12 | 19557.94 | -25.51 | 33.27 |  | -25.51 | 33.27 | 16 | int | 0.188 | 60000 | 788 | 2.57 | 3.91 | 17 |  | 1476.26 |  | 1.87 |  |  |  | 885.76 | 0.89 |  | 751 |  | -97.71513376 | 33.14785342 | 788.87 | 3t x 3t
3830 | 6419 | metal loss corrosion | 10:36 | 19557.97 | -25.53 | 33.25 |  | -25.53 | 33.25 | 16 | int | 0.188 | 60000 | 788 | 0.33 | 0.59 | 17 | [10 empty] | 751 |  | -97.71513382 | 33.14785345 | 788.87 | 3t x 3t
3830 | 6420 | metal loss corrosion | 11:42 | 19557.99 | -25.55 | 33.23 |  | -25.55 | 33.23 | 16 | int | 0.188 | 60000 | 788 | 0.46 | 0.71 | 8 | [10 empty] | 750 |  | -97.71513389 | 33.14785348 | 788.87 | 3t x 3t
3830 | 6421 | metal loss corrosion | 1:05 | 19558.01 | -25.58 | 33.2 |  | -25.58 | 33.2 | 16 | int | 0.188 | 60000 | 788 | 0.51 | 0.59 | 10 | [12 empty] | -97.71513396 | 33.14785351 | 788.87
3830 | 6422 | metal loss corrosion | 11:00 | 19558.02 | -25.59 | 33.19 |  | -25.59 | 33.19 | 16 | int | 0.188 | 60000 | 788 | 0.33 | 0.59 | 13 | [10 empty] | 751 |  | -97.71513399 | 33.14785353 | 788.87 | 3t x 3t
3830 | 6423 | metal loss corrosion | 10:39 | 19558.03 | -25.59 | 33.19 |  | -25.59 | 33.19 | 16 | int | 0.188 | 60000 | 788 | 0.51 | 0.59 | 12 | [10 empty] | 751 |  | -97.715134 | 33.14785353 | 788.87 | 3t x 3t
3830 | 6424 | metal loss corrosion | 10:12 | 19558.03 | -25.59 | 33.19 |  | -25.59 | 33.19 | 16 | int | 0.188 | 60000 | 788 | 0.39 | 0.59 | 12 | [10 empty] | 751 |  | -97.715134 | 33.14785354 | 788.87 | 3t x 3t
3830 | 6425 | metal loss corrosion | 12:38 | 19558.03 | -25.6 | 33.18 |  | -25.6 | 33.18 | 16 | int | 0.188 | 60000 | 788 | 0.63 | 0.59 | 10 | [12 empty] | -97.71513401 | 33.14785354 | 788.87
3830 | 6426 | metal loss corrosion | 12:20 | 19558.07 | -25.63 | 33.15 |  | -25.63 | 33.15 | 16 | int | 0.188 | 60000 | 788 | 0.56 | 0.59 | 10 | [12 empty] | -97.71513411 | 33.14785359 | 788.87
3830 | 6427 | metal loss corrosion | 10:24 | 19558.09 | -25.65 | 33.13 |  | -25.65 | 33.13 | 16 | int | 0.188 | 60000 | 788 | 0.39 | 0.82 | 12 | [10 empty] | 751 |  | -97.71513417 | 33.14785362 | 788.87 | 3t x 3t
3830 | 6428 | metal loss corrosion | 10:44 | 19558.11 | -25.67 | 33.11 |  | -25.67 | 33.11 | 16 | int | 0.188 | 60000 | 788 | 0.33 | 0.59 | 12 | [10 empty] | 751 |  | -97.71513422 | 33.14785364 | 788.87 | 3t x 3t
3830 | 6429 | metal loss corrosion | 10:16 | 19558.13 | -25.7 | 33.08 |  | -25.7 | 33.08 | 16 | int | 0.188 | 60000 | 788 | 0.32 | 0.59 | 12 | [10 empty] | 751 |  | -97.71513429 | 33.14785368 | 788.87 | 3t x 3t
3830 | 6430 | metal loss corrosion | 9:20 | 19558.13 | -25.7 | 33.08 |  | -25.7 | 33.08 | 16 | int | 0.188 | 60000 | 788 | 0.35 | 0.59 | 10 | [12 empty] | -97.7151343 | 33.14785368 | 788.87
3830 | 6431 | metal loss corrosion | 10:18 | 19558.31 | -25.88 | 32.9 |  | -25.88 | 32.9 | 16 | int | 0.188 | 60000 | 788 | 0.36 | 0.78 | 12 | [12 empty] | -97.7151348 | 33.14785393 | 788.87
3830 | 6432 | metal loss corrosion | 9:24 | 19558.35 | -25.92 | 32.86 |  | -25.92 | 32.86 | 16 | int | 0.188 | 60000 | 788 | 0.68 | 0.59 | 13 |  | 1542.66 |  | 1.96 |  |  |  | 925.6 | 0.85 |  |  |  | -97.71513492 | 33.14785399 | 788.87
3830 | 6433 | cluster | 10:25 | 19558.42 | -25.98 | 32.8 |  | -25.98 | 32.8 | 16 | int | 0.188 | 60000 | 788 | 0.73 | 2.14 | 13 |  | 1541.2 |  | 1.96 |  |  |  | 924.72 | 0.85 |  | 752 |  | -97.7151351 | 33.14785407 | 788.87 | 3t x 3t
3830 | 6434 | metal loss corrosion | 10:43 | 19558.42 | -25.98 | 32.8 |  | -25.98 | 32.8 | 16 | int | 0.188 | 60000 | 788 | 0.32 | 0.59 | 13 | [10 empty] | 752 |  | -97.7151351 | 33.14785407 | 788.87 | 3t x 3t
3830 | 6435 | metal loss corrosion | 10:25 | 19558.43 | -26 | 32.79 |  | -26 | 32.79 | 16 | int | 0.188 | 60000 | 788 | 0.53 | 0.95 | 10 | [10 empty] | 752 |  | -97.71513514 | 33.14785409 | 788.87 | 3t x 3t
3830 | 6436 | metal loss corrosion | 10:47 | 19558.45 | -26.02 | 32.76 |  | -26.02 | 32.76 | 16 | int | 0.188 | 60000 | 788 | 0.32 | 0.59 | 10 | [10 empty] | 752 |  | -97.7151352 | 33.14785412 | 788.87 | 3t x 3t
3830 | 6437 | metal loss corrosion | 11:34 | 19558.48 | -26.04 | 32.74 |  | -26.04 | 32.74 | 16 | int | 0.188 | 60000 | 788 | 0.36 | 0.59 | 12 | [12 empty] | -97.71513527 | 33.14785415 | 788.87
3830 | 6438 | metal loss corrosion | 9:07 | 19558.51 | -26.08 | 32.7 |  | -26.08 | 32.7 | 16 | int | 0.188 | 60000 | 788 | 0.35 | 0.59 | 10 | [12 empty] | -97.71513537 | 33.14785421 | 788.87
3830 | 6439 | metal loss corrosion | 11:36 | 19558.56 | -26.13 | 32.65 |  | -26.13 | 32.65 | 16 | int | 0.188 | 60000 | 788 | 0.33 | 0.68 | 12 | [10 empty] | 753 |  | -97.71513551 | 33.14785428 | 788.87 | 3t x 3t
3830 | 6440 | cluster | 11:36 | 19558.56 | -26.13 | 32.65 |  | -26.13 | 32.65 | 16 | int | 0.188 | 60000 | 788 | 0.59 | 1.73 | 12 | [10 empty] | 753 |  | -97.71513551 | 33.14785428 | 788.87 | 3t x 3t
3830 | 6441 | metal loss corrosion | 11:52 | 19558.59 | -26.15 | 32.63 |  | -26.15 | 32.63 | 16 | int | 0.188 | 60000 | 788 | 0.32 | 0.59 | 12 | [10 empty] | 753 |  | -97.71513558 | 33.14785431 | 788.87 | 3t x 3t
3830 | 6442 | metal loss corrosion | 10:38 | 19558.67 | -26.23 | 32.55 |  | -26.23 | 32.55 | 16 | int | 0.188 | 60000 | 788 | 0.59 | 0.59 | 10 | [12 empty] | -97.7151358 | 33.14785442 | 788.87
3830 | 6443 | metal loss corrosion | 9:25 | 19558.68 | -26.25 | 32.54 |  | -26.25 | 32.54 | 16 | int | 0.188 | 60000 | 788 | 0.44 | 0.59 | 13 |  | 1547.3 |  | 1.96 |  |  |  | 928.38 | 0.85 |  |  |  | -97.71513584 | 33.14785444 | 788.87
3830 | 6444 | metal loss corrosion | 11:48 | 19558.69 | -26.25 | 32.53 |  | -26.25 | 32.53 | 16 | int | 0.188 | 60000 | 788 | 0.41 | 0.59 | 10 | [12 empty] | -97.71513586 | 33.14785445 | 788.87
3830 | 6445 | metal loss corrosion | 1:24 | 19558.69 | -26.25 | 32.53 |  | -26.25 | 32.53 | 16 | int | 0.188 | 60000 | 788 | 0.32 | 0.59 | 12 | [12 empty] | -97.71513587 | 33.14785445 | 788.87
3830 | 6446 | cluster | 10:59 | 19558.7 | -26.27 | 32.51 |  | -26.27 | 32.51 | 16 | int | 0.188 | 60000 | 788 | 1.86 | 1.69 | 15 |  | 1504.76 |  | 1.91 |  |  |  | 902.86 | 0.87 |  | 754 |  | -97.7151359 | 33.14785447 | 788.87 | 3t x 3t
3830 | 6447 | metal loss corrosion | 11:00 | 19558.7 | -26.27 | 32.51 |  | -26.27 | 32.51 | 16 | int | 0.188 | 60000 | 788 | 0.42 | 0.59 | 15 | [10 empty] | 754 |  | -97.7151359 | 33.14785447 | 788.87 | 3t x 3t
3830 | 6448 | metal loss corrosion | 11:15 | 19558.71 | -26.27 | 32.51 |  | -26.27 | 32.51 | 16 | int | 0.188 | 60000 | 788 | 0.47 | 0.59 | 15 | [10 empty] | 754 |  | -97.71513592 | 33.14785448 | 788.87 | 3t x 3t
3830 | 6449 | metal loss corrosion | 10:07 | 19558.74 | -26.31 | 32.47 |  | -26.31 | 32.47 | 16 | int | 0.188 | 60000 | 788 | 0.32 | 0.59 | 10 | [12 empty] | -97.71513602 | 33.14785453 | 788.87
3830 | 6450 | metal loss corrosion | 9:23 | 19558.77 | -26.33 | 32.45 |  | -26.33 | 32.45 | 16 | int | 0.188 | 60000 | 788 | 0.41 | 0.59 | 10 | [12 empty] | -97.71513609 | 33.14785456 | 788.87
3830 | 6451 | cluster | 1:10 | 19558.78 | -26.34 | 32.44 |  | -26.34 | 32.44 | 16 | int | 0.188 | 60000 | 788 | 1.26 | 2.17 | 10 | [10 empty] | 755 |  | -97.71513611 | 33.14785457 | 788.87 | 3t x 3t
3830 | 6452 | metal loss corrosion | 1:10 | 19558.78 | -26.34 | 32.44 |  | -26.34 | 32.44 | 16 | int | 0.188 | 60000 | 788 | 0.68 | 0.99 | 8 | [10 empty] | 755 |  | -97.71513611 | 33.14785457 | 788.87 | 3t x 3t
3830 | 6453 | metal loss corrosion | 1:32 | 19558.78 | -26.35 | 32.43 |  | -26.35 | 32.43 | 16 | int | 0.188 | 60000 | 788 | 0.61 | 0.59 | 8 | [10 empty] | 755 |  | -97.71513613 | 33.14785458 | 788.87 | 3t x 3t
3830 | 6454 | metal loss corrosion | 11:03 | 19558.79 | -26.35 | 32.43 |  | -26.35 | 32.43 | 16 | int | 0.188 | 60000 | 788 | 0.81 | 0.59 | 13 | [10 empty] | 754 |  | -97.71513615 | 33.14785459 | 788.87 | 3t x 3t
3830 | 6455 | metal loss corrosion | 12:48 | 19558.82 | -26.38 | 32.4 |  | -26.38 | 32.4 | 16 | int | 0.188 | 60000 | 788 | 0.4 | 0.59 | 15 |  | 1547.32 |  | 1.96 |  |  |  | 928.39 | 0.85 |  |  |  | -97.71513623 | 33.14785463 | 788.87
3830 | 6456 | metal loss corrosion | 1:24 | 19558.85 | -26.42 | 32.36 |  | -26.42 | 32.36 | 16 | int | 0.188 | 60000 | 788 | 0.33 | 0.59 | 10 | [10 empty] | 755 |  | -97.71513633 | 33.14785468 | 788.87 | 3t x 3t
3830 | 6457 | metal loss corrosion | 11:24 | 19558.86 | -26.42 | 32.36 |  | -26.42 | 32.36 | 16 | int | 0.188 | 60000 | 788 | 0.32 | 0.59 | 10 | [12 empty] | -97.71513634 | 33.14785468 | 788.87
3830 | 6458 | metal loss corrosion | 9:25 | 19558.87 | -26.43 | 32.35 |  | -26.43 | 32.35 | 16 | int | 0.188 | 60000 | 788 | 0.32 | 0.59 | 12 | [12 empty] | -97.71513637 | 33.1478547 | 788.87
3830 | 6459 | metal loss corrosion | 12:16 | 19558.88 | -26.45 | 32.34 |  | -26.45 | 32.34 | 16 | int | 0.188 | 60000 | 788 | 0.33 | 0.59 | 12 | [12 empty] | -97.71513641 | 33.14785471 | 788.87
3830 | 6460 | metal loss corrosion | 2:24 | 19558.96 | -26.52 | 32.26 |  | -26.52 | 32.26 | 16 | int | 0.188 | 60000 | 788 | 0.35 | 0.59 | 13 |  | 1548.69 |  | 1.97 |  |  |  | 929.21 | 0.85 |  |  |  | -97.71513663 | 33.14785482 | 788.87
3830 | 6461 | metal loss corrosion | 10:15 | 19558.97 | -26.54 | 32.24 |  | -26.54 | 32.24 | 16 | int | 0.188 | 60000 | 788 | 0.32 | 0.6 | 13 |  | 1548.99 |  | 1.97 |  |  |  | 929.39 | 0.85 |  |  |  | -97.71513667 | 33.14785484 | 788.87
3830 | 6462 | metal loss corrosion | 10:39 | 19558.99 | -26.56 | 32.22 |  | -26.56 | 32.22 | 16 | int | 0.188 | 60000 | 788 | 0.32 | 0.59 | 10 | [12 empty] | -97.71513673 | 33.14785487 | 788.87
3830 | 6463 | metal loss corrosion | 9:24 | 19559.01 | -26.57 | 32.21 |  | -26.57 | 32.21 | 16 | int | 0.188 | 60000 | 788 | 0.43 | 0.59 | 12 | [12 empty] | -97.71513677 | 33.14785489 | 788.87
3830 | 6464 | metal loss corrosion | 1:09 | 19559.06 | -26.62 | 32.16 |  | -26.62 | 32.16 | 16 | int | 0.188 | 60000 | 788 | 0.56 | 0.98 | 10 | [12 empty] | -97.7151369 | 33.14785496 | 788.87
3830 | 6465 | metal loss corrosion | 11:49 | 19559.06 | -26.62 | 32.16 |  | -26.62 | 32.16 | 16 | int | 0.188 | 60000 | 788 | 0.55 | 0.59 | 10 | [12 empty] | -97.7151369 | 33.14785496 | 788.87
3830 | 6466 | metal loss corrosion | 1:36 | 19559.06 | -26.62 | 32.16 |  | -26.62 | 32.16 | 16 | int | 0.188 | 60000 | 788 | 0.45 | 0.59 | 17 |  | 1545.75 |  | 1.96 |  |  |  | 927.45 | 0.85 |  |  |  | -97.71513691 | 33.14785496 | 788.87
3830 | 6467 | cluster | 10:42 | 19559.16 | -26.73 | 32.06 |  | -26.73 | 32.06 | 16 | int | 0.188 | 60000 | 788 | 0.96 | 2.37 | 13 |  | 1536.27 |  | 1.95 |  |  |  | 921.76 | 0.85 |  | 756 |  | -97.7151372 | 33.1478551 | 788.86 | 3t x 3t
3830 | 6468 | metal loss corrosion | 10:43 | 19559.16 | -26.73 | 32.06 |  | -26.73 | 32.06 | 16 | int | 0.188 | 60000 | 788 | 0.34 | 0.59 | 13 | [10 empty] | 756 |  | -97.7151372 | 33.1478551 | 788.86 | 3t x 3t
3830 | 6469 | metal loss corrosion | 11:08 | 19559.2 | -26.77 | 32.01 |  | -26.77 | 32.01 | 16 | int | 0.188 | 60000 | 788 | 0.32 | 0.59 | 13 | [10 empty] | 756 |  | -97.71513732 | 33.14785516 | 788.86 | 3t x 3t
3830 | 6470 | metal loss corrosion | 10:53 | 19559.21 | -26.78 | 32 |  | -26.78 | 32 | 16 | int | 0.188 | 60000 | 788 | 0.35 | 0.83 | 13 | [10 empty] | 756 |  | -97.71513734 | 33.14785517 | 788.86 | 3t x 3t
3830 | 6471 | metal loss corrosion | 1:54 | 19559.23 | -26.79 | 31.99 |  | -26.79 | 31.99 | 16 | int | 0.188 | 60000 | 788 | 0.36 | 0.59 | 12 | [12 empty] | -97.71513739 | 33.14785519 | 788.86
3830 | 6472 | metal loss corrosion | 9:25 | 19559.29 | -26.85 | 31.93 |  | -26.85 | 31.93 | 16 | int | 0.188 | 60000 | 788 | 0.35 | 0.59 | 12 | [12 empty] | -97.71513756 | 33.14785528 | 788.86
3830 | 6473 | cluster | 10:44 | 19559.32 | -26.88 | 31.9 |  | -26.88 | 31.9 | 16 | int | 0.188 | 60000 | 788 | 1.62 | 1.7 | 15 |  | 1512.11 |  | 1.92 |  |  |  | 907.27 | 0.87 |  | 757 |  | -97.71513764 | 33.14785532 | 788.86 | 3t x 3t
3830 | 6474 | metal loss corrosion | 10:59 | 19559.32 | -26.88 | 31.9 |  | -26.88 | 31.9 | 16 | int | 0.188 | 60000 | 788 | 0.34 | 0.59 | 15 | [10 empty] | 757 |  | -97.71513764 | 33.14785532 | 788.86 | 3t x 3t
3830 | 6475 | metal loss corrosion | 10:47 | 19559.35 | -26.92 | 31.86 |  | -26.92 | 31.86 | 16 | int | 0.188 | 60000 | 788 | 0.32 | 0.59 | 10 | [10 empty] | 757 |  | -97.71513774 | 33.14785537 | 788.86 | 3t x 3t
3830 | 6476 | metal loss corrosion | 10:44 | 19559.41 | -26.97 | 31.81 |  | -26.97 | 31.81 | 16 | int | 0.188 | 60000 | 788 | 0.54 | 0.59 | 12 | [10 empty] | 757 |  | -97.71513789 | 33.14785544 | 788.86 | 3t x 3t
3830 | 6477 | metal loss corrosion | 10:23 | 19559.41 | -26.97 | 31.81 |  | -26.97 | 31.81 | 16 | int | 0.188 | 60000 | 788 | 0.41 | 0.64 | 12 | [12 empty] | -97.71513789 | 33.14785544 | 788.86
3830 | 6478 | metal loss corrosion | 11:04 | 19559.42 | -26.98 | 31.8 |  | -26.98 | 31.8 | 16 | int | 0.188 | 60000 | 788 | 0.38 | 0.59 | 15 |  | 1547.92 |  | 1.96 |  |  |  | 928.75 | 0.85 |  |  |  | -97.71513792 | 33.14785546 | 788.86
3830 | 6479 | metal loss corrosion | 11:45 | 19559.44 | -27 | 31.78 |  | -27 | 31.78 | 16 | int | 0.188 | 60000 | 788 | 0.4 | 0.59 | 12 | [10 empty] | 758 |  | -97.71513798 | 33.14785548 | 788.86 | 3t x 3t
3830 | 6480 | cluster | 11:45 | 19559.44 | -27 | 31.78 |  | -27 | 31.78 | 16 | int | 0.188 | 60000 | 788 | 0.98 | 0.71 | 13 |  | 1535.22 |  | 1.95 |  |  |  | 921.13 | 0.86 |  | 758 |  | -97.71513798 | 33.14785548 | 788.86 | 3t x 3t
3830 | 6481 | metal loss corrosion | 11:25 | 19559.44 | -27.01 | 31.78 |  | -27.01 | 31.78 | 16 | int | 0.188 | 60000 | 788 | 0.4 | 0.59 | 15 |  | 1547.52 |  | 1.96 |  |  |  | 928.51 | 0.85 |  |  |  | -97.71513799 | 33.14785549 | 788.86
3830 | 6482 | metal loss corrosion | 1:27 | 19559.44 | -27.01 | 31.77 |  | -27.01 | 31.77 | 16 | int | 0.188 | 60000 | 788 | 0.4 | 0.78 | 10 | [12 empty] | -97.71513799 | 33.14785549 | 788.86
3830 | 6483 | metal loss corrosion | 1:54 | 19559.46 | -27.03 | 31.75 |  | -27.03 | 31.75 | 16 | int | 0.188 | 60000 | 788 | 0.33 | 0.59 | 10 | [12 empty] | -97.71513805 | 33.14785552 | 788.86
3830 | 6484 | metal loss corrosion | 11:47 | 19559.48 | -27.05 | 31.74 |  | -27.05 | 31.74 | 16 | int | 0.188 | 60000 | 788 | 0.44 | 0.59 | 13 | [10 empty] | 758 |  | -97.7151381 | 33.14785555 | 788.86 | 3t x 3t
3830 | 6485 | cluster | 10:49 | 19559.53 | -27.09 | 31.69 |  | -27.09 | 31.69 | 16 | int | 0.188 | 60000 | 788 | 0.55 | 1.5 | 13 |  | 1545.41 |  | 1.96 |  |  |  | 927.25 | 0.85 |  | 759 |  | -97.71513823 | 33.14785561 | 788.86 | 3t x 3t
3830 | 6486 | metal loss corrosion | 11:02 | 19559.53 | -27.09 | 31.69 |  | -27.09 | 31.69 | 16 | int | 0.188 | 60000 | 788 | 0.32 | 0.59 | 13 | [10 empty] | 759 |  | -97.71513823 | 33.14785561 | 788.86 | 3t x 3t
3830 | 6487 | metal loss corrosion | 10:49 | 19559.53 | -27.1 | 31.68 |  | -27.1 | 31.68 | 16 | int | 0.188 | 60000 | 788 | 0.49 | 0.59 | 13 | [10 empty] | 759 |  | -97.71513825 | 33.14785562 | 788.86 | 3t x 3t
3830 | 6488 | metal loss corrosion | 10:14 | 19559.53 | -27.1 | 31.68 |  | -27.1 | 31.68 | 16 | int | 0.188 | 60000 | 788 | 0.32 | 0.59 | 13 |  | 1548.99 |  | 1.97 |  |  |  | 929.39 | 0.85 |  |  |  | -97.71513825 | 33.14785562 | 788.86
3830 | 6489 | metal loss corrosion | 10:32 | 19559.54 | -27.11 | 31.67 |  | -27.11 | 31.67 | 16 | int | 0.188 | 60000 | 788 | 0.37 | 0.59 | 15 |  | 1547.92 |  | 1.96 |  |  |  | 928.75 | 0.85 |  |  |  | -97.71513828 | 33.14785563 | 788.86
3830 | 6490 | metal loss corrosion | 2:31 | 19559.55 | -27.12 | 31.67 |  | -27.12 | 31.67 | 16 | int | 0.188 | 60000 | 788 | 0.32 | 0.59 | 12 | [12 empty] | -97.7151383 | 33.14785564 | 788.86
3830 | 6491 | metal loss corrosion | 9:32 | 19559.6 | -27.16 | 31.62 |  | -27.16 | 31.62 | 16 | int | 0.188 | 60000 | 788 | 0.36 | 0.59 | 13 |  | 1548.53 |  | 1.97 |  |  |  | 929.12 | 0.85 |  |  |  | -97.71513843 | 33.14785571 | 788.86
3830 | 6492 | metal loss corrosion | 10:33 | 19559.64 | -27.2 | 31.58 |  | -27.2 | 31.58 | 16 | int | 0.188 | 60000 | 788 | 0.35 | 0.59 | 13 |  | 1548.69 |  | 1.97 |  |  |  | 929.21 | 0.85 |  |  |  | -97.71513854 | 33.14785576 | 788.86
3830 | 6493 | metal loss corrosion | 11:30 | 19559.73 | -27.3 | 31.49 |  | -27.3 | 31.49 | 16 | int | 0.188 | 60000 | 788 | 0.32 | 0.59 | 10 | [12 empty] | -97.71513881 | 33.14785589 | 788.86
3830 | 6494 | cluster | 10:45 | 19559.76 | -27.33 | 31.45 |  | -27.33 | 31.45 | 16 | int | 0.188 | 60000 | 788 | 0.65 | 1.9 | 15 |  | 1542.61 |  | 1.96 |  |  |  | 925.57 | 0.85 |  | 760 |  | -97.7151389 | 33.14785594 | 788.86 | 3t x 3t
3830 | 6495 | metal loss corrosion | 10:45 | 19559.76 | -27.33 | 31.45 |  | -27.33 | 31.45 | 16 | int | 0.188 | 60000 | 788 | 0.39 | 0.85 | 15 | [10 empty] | 760 |  | -97.7151389 | 33.14785594 | 788.86 | 3t x 3t
3830 | 6496 | metal loss corrosion | 11:03 | 19559.77 | -27.33 | 31.45 |  | -27.33 | 31.45 | 16 | int | 0.188 | 60000 | 788 | 0.6 | 0.59 | 12 | [10 empty] | 760 |  | -97.71513891 | 33.14785594 | 788.86 | 3t x 3t
3830 | 6497 | metal loss corrosion | 1:11 | 19559.78 | -27.34 | 31.44 |  | -27.34 | 31.44 | 16 | int | 0.188 | 60000 | 788 | 0.65 | 0.59 | 10 | [12 empty] | -97.71513894 | 33.14785595 | 788.86
3830 | 6498 | metal loss corrosion | 9:52 | 19559.83 | -27.39 | 31.39 |  | -27.39 | 31.39 | 16 | int | 0.188 | 60000 | 788 | 0.36 | 0.59 | 13 |  | 1548.53 |  | 1.97 |  |  |  | 929.12 | 0.85 |  |  |  | -97.71513909 | 33.14785603 | 788.86
3830 | 6499 | metal loss corrosion | 11:05 | 19559.89 | -27.46 | 31.32 |  | -27.46 | 31.32 | 16 | int | 0.188 | 60000 | 788 | 0.44 | 0.59 | 13 |  | 1547.49 |  | 1.96 |  |  |  | 928.49 | 0.85 |  |  |  | -97.71513926 | 33.14785612 | 788.86
3830 | 6500 | cluster | 12:09 | 19559.9 | -27.47 | 31.32 |  | -27.47 | 31.32 | 16 | int | 0.188 | 60000 | 788 | 1.16 | 1.27 | 12 | [10 empty] | 761 |  | -97.71513929 | 33.14785613 | 788.86 | 3t x 3t
3830 | 6501 | metal loss corrosion | 12:09 | 19559.9 | -27.47 | 31.32 |  | -27.47 | 31.32 | 16 | int | 0.188 | 60000 | 788 | 0.35 | 0.59 | 12 | [10 empty] | 761 |  | -97.71513929 | 33.14785613 | 788.86 | 3t x 3t
3830 | 6502 | metal loss corrosion | 10:46 | 19559.9 | -27.47 | 31.31 |  | -27.47 | 31.31 | 16 | int | 0.188 | 60000 | 788 | 0.42 | 0.66 | 15 |  | 1547.1 |  | 1.96 |  |  |  | 928.26 | 0.85 |  |  |  | -97.7151393 | 33.14785613 | 788.86
3830 | 6503 | metal loss corrosion | 1:50 | 19559.94 | -27.5 | 31.28 |  | -27.5 | 31.28 | 16 | int | 0.188 | 60000 | 788 | 0.34 | 0.79 | 10 | [12 empty] | -97.71513939 | 33.14785618 | 788.86
3830 | 6504 | metal loss corrosion | 12:18 | 19559.97 | -27.54 | 31.25 |  | -27.54 | 31.25 | 16 | int | 0.188 | 60000 | 788 | 0.32 | 0.59 | 12 | [10 empty] | 761 |  | -97.71513948 | 33.14785622 | 788.86 | 3t x 3t
3830 | 6505 | metal loss corrosion | 9:25 | 19560.02 | -27.59 | 31.19 |  | -27.59 | 31.19 | 16 | int | 0.188 | 60000 | 788 | 0.39 | 0.59 | 10 | [12 empty] | -97.71513963 | 33.1478563 | 788.86
3830 | 6506 | metal loss corrosion | 11:08 | 19560.06 | -27.63 | 31.16 |  | -27.63 | 31.16 | 16 | int | 0.188 | 60000 | 788 | 0.92 | 0.59 | 12 | [12 empty] | -97.71513974 | 33.14785635 | 788.86
3830 | 6507 | metal loss corrosion | 1:35 | 19560.06 | -27.63 | 31.15 |  | -27.63 | 31.15 | 16 | int | 0.188 | 60000 | 788 | 0.42 | 0.59 | 12 | [12 empty] | -97.71513974 | 33.14785635 | 788.86
3830 | 6508 | metal loss corrosion | 1:08 | 19560.1 | -27.66 | 31.12 |  | -27.66 | 31.12 | 16 | int | 0.188 | 60000 | 788 | 0.39 | 0.67 | 13 |  | 1548.03 |  | 1.96 |  |  |  | 928.82 | 0.85 |  |  |  | -97.71513984 | 33.1478564 | 788.86
3830 | 6509 | cluster | 11:25 | 19560.1 | -27.67 | 31.11 |  | -27.67 | 31.11 | 16 | int | 0.188 | 60000 | 788 | 2.27 | 2.04 | 19 |  | 1475.52 |  | 1.87 |  |  |  | 885.31 | 0.89 |  | 762 |  | -97.71513986 | 33.14785641 | 788.86 | 3t x 3t
3830 | 6510 | metal loss corrosion | 11:45 | 19560.1 | -27.67 | 31.11 |  | -27.67 | 31.11 | 16 | int | 0.188 | 60000 | 788 | 0.49 | 0.71 | 13 | [10 empty] | 762 |  | -97.71513986 | 33.14785641 | 788.86 | 3t x 3t
3830 | 6511 | metal loss corrosion | 11:26 | 19560.11 | -27.67 | 31.11 |  | -27.67 | 31.11 | 16 | int | 0.188 | 60000 | 788 | 0.45 | 0.59 | 19 | [10 empty] | 762 |  | -97.71513987 | 33.14785641 | 788.86 | 3t x 3t
3830 | 6512 | cluster | 10:37 | 19560.15 | -27.72 | 31.07 |  | -27.72 | 31.07 | 16 | int | 0.188 | 60000 | 788 | 1.74 | 1.13 | 19 |  | 1495.84 |  | 1.9 |  |  |  | 897.5 | 0.88 |  | 763 |  | -97.71513999 | 33.14785647 | 788.86 | 3t x 3t
3830 | 6513 | metal loss corrosion | 10:37 | 19560.15 | -27.72 | 31.07 |  | -27.72 | 31.07 | 16 | int | 0.188 | 60000 | 788 | 0.5 | 0.95 | 19 | [10 empty] | 763 |  | -97.71513999 | 33.14785647 | 788.86 | 3t x 3t
3830 | 6514 | metal loss corrosion | 11:31 | 19560.19 | -27.76 | 31.03 |  | -27.76 | 31.03 | 16 | int | 0.188 | 60000 | 788 | 0.43 | 0.64 | 10 | [10 empty] | 762 |  | -97.71514011 | 33.14785653 | 788.86 | 3t x 3t
3830 | 6515 | metal loss corrosion | 10:39 | 19560.22 | -27.78 | 31 |  | -27.78 | 31 | 16 | int | 0.188 | 60000 | 788 | 0.95 | 0.99 | 10 | [10 empty] | 763 |  | -97.71514018 | 33.14785657 | 788.86 | 3t x 3t
3830 | 6516 | metal loss corrosion | 11:07 | 19560.22 | -27.78 | 31 |  | -27.78 | 31 | 16 | int | 0.188 | 60000 | 788 | 0.57 | 0.61 | 10 | [12 empty] | -97.71514018 | 33.14785657 | 788.86
3830 | 6517 | metal loss corrosion | 9:49 | 19560.23 | -27.8 | 30.99 |  | -27.8 | 30.99 | 16 | int | 0.188 | 60000 | 788 | 0.64 | 0.59 | 10 | [12 empty] | -97.71514022 | 33.14785658 | 788.86
3830 | 6518 | metal loss corrosion | 11:25 | 19560.25 | -27.81 | 30.97 |  | -27.81 | 30.97 | 16 | int | 0.188 | 60000 | 788 | 0.53 | 0.59 | 10 | [10 empty] | 762 |  | -97.71514027 | 33.14785661 | 788.86 | 3t x 3t
3830 | 6519 | metal loss corrosion | 12:09 | 19560.35 | -27.91 | 30.87 |  | -27.91 | 30.87 | 16 | int | 0.188 | 60000 | 788 | 0.55 | 0.59 | 10 | [12 empty] | -97.71514054 | 33.14785674 | 788.86
3830 | 6520 | metal loss corrosion | 1:30 | 19560.38 | -27.94 | 30.84 |  | -27.94 | 30.84 | 16 | int | 0.188 | 60000 | 788 | 0.33 | 0.59 | 12 | [12 empty] | -97.71514063 | 33.14785678 | 788.86
3830 | 6521 | metal loss corrosion | 1:01 | 19560.38 | -27.95 | 30.84 |  | -27.95 | 30.84 | 16 | int | 0.188 | 60000 | 788 | 0.36 | 0.59 | 10 | [12 empty] | -97.71514064 | 33.14785679 | 788.86
3830 | 6522 | metal loss corrosion | 10:47 | 19560.43 | -27.99 | 30.79 |  | -27.99 | 30.79 | 16 | int | 0.188 | 60000 | 788 | 0.32 | 1.14 | 8 | [10 empty] | 764 |  | -97.71514077 | 33.14785685 | 788.86 | 3t x 3t
3830 | 6523 | cluster | 10:38 | 19560.43 | -27.99 | 30.79 |  | -27.99 | 30.79 | 16 | int | 0.188 | 60000 | 788 | 1.14 | 2.25 | 17 |  | 1524.06 |  | 1.93 |  |  |  | 914.44 | 0.86 |  | 764 |  | -97.71514077 | 33.14785685 | 788.86 | 3t x 3t
3830 | 6524 | metal loss corrosion | 10:59 | 19560.49 | -28.05 | 30.73 |  | -28.05 | 30.73 | 16 | int | 0.188 | 60000 | 788 | 0.35 | 0.79 | 17 | [10 empty] | 764 |  | -97.71514095 | 33.14785694 | 788.86 | 3t x 3t
3830 | 6525 | metal loss corrosion | 10:38 | 19560.49 | -28.06 | 30.72 |  | -28.06 | 30.72 | 16 | int | 0.188 | 60000 | 788 | 0.32 | 0.59 | 12 | [10 empty] | 764 |  | -97.71514096 | 33.14785695 | 788.86 | 3t x 3t
3830 | 6526 | cluster | 11:06 | 19560.61 | -28.18 | 30.6 |  | -28.18 | 30.6 | 16 | int | 0.188 | 60000 | 788 | 1.34 | 2.98 | 19 |  | 1512.17 |  | 1.92 |  |  |  | 907.3 | 0.87 |  | 765 |  | -97.7151413 | 33.14785711 | 788.85 | 3t x 3t
3830 | 6527 | metal loss corrosion | 11:39 | 19560.61 | -28.18 | 30.6 |  | -28.18 | 30.6 | 16 | int | 0.188 | 60000 | 788 | 0.51 | 0.67 | 12 | [10 empty] | 765 |  | -97.7151413 | 33.14785711 | 788.85 | 3t x 3t
3830 | 6528 | metal loss corrosion | 11:06 | 19560.62 | -28.18 | 30.6 |  | -28.18 | 30.6 | 16 | int | 0.188 | 60000 | 788 | 0.51 | 0.6 | 19 | [10 empty] | 765 |  | -97.71514131 | 33.14785712 | 788.85 | 3t x 3t
3830 | 6529 | metal loss corrosion | 11:26 | 19560.62 | -28.19 | 30.6 |  | -28.19 | 30.6 | 16 | int | 0.188 | 60000 | 788 | 0.32 | 0.59 | 15 | [10 empty] | 765 |  | -97.71514132 | 33.14785712 | 788.85 | 3t x 3t
3830 | 6530 | cluster | 10:31 | 19560.62 | -28.19 | 30.59 |  | -28.19 | 30.59 | 16 | int | 0.188 | 60000 | 788 | 1.02 | 1.52 | 13 |  | 1534.16 |  | 1.95 |  |  |  | 920.5 | 0.86 |  | 766 |  | -97.71514133 | 33.14785713 | 788.85 | 3t x 3t
3830 | 6531 | metal loss corrosion | 10:40 | 19560.62 | -28.19 | 30.59 |  | -28.19 | 30.59 | 16 | int | 0.188 | 60000 | 788 | 0.91 | 0.59 | 10 | [10 empty] | 766 |  | -97.71514133 | 33.14785713 | 788.85 | 3t x 3t
3830 | 6532 | metal loss corrosion | 10:44 | 19560.64 | -28.21 | 30.57 |  | -28.21 | 30.57 | 16 | int | 0.188 | 60000 | 788 | 0.7 | 0.59 | 10 | [10 empty] | 766 |  | -97.71514139 | 33.14785716 | 788.85 | 3t x 3t
3830 | 6533 | metal loss corrosion | 10:31 | 19560.66 | -28.22 | 30.56 |  | -28.22 | 30.56 | 16 | int | 0.188 | 60000 | 788 | 0.63 | 0.59 | 13 | [10 empty] | 766 |  | -97.71514142 | 33.14785717 | 788.85 | 3t x 3t
3830 | 6534 | metal loss corrosion | 11:23 | 19560.7 | -28.26 | 30.52 |  | -28.26 | 30.52 | 16 | int | 0.188 | 60000 | 788 | 0.32 | 0.64 | 12 | [10 empty] | 765 |  | -97.71514154 | 33.14785723 | 788.85 | 3t x 3t
3830 | 6535 | metal loss corrosion | 1:06 | 19560.7 | -28.26 | 30.52 |  | -28.26 | 30.52 | 16 | int | 0.188 | 60000 | 788 | 0.32 | 0.59 | 10 | [12 empty] | -97.71514154 | 33.14785723 | 788.85
3830 | 6536 | metal loss corrosion | 9:24 | 19560.81 | -28.37 | 30.41 |  | -28.37 | 30.41 | 16 | int | 0.188 | 60000 | 788 | 0.37 | 0.59 | 10 | [12 empty] | -97.71514184 | 33.14785738 | 788.85
3830 | 6537 | metal loss corrosion | 10:16 | 19560.82 | -28.38 | 30.4 |  | -28.38 | 30.4 | 16 | int | 0.188 | 60000 | 788 | 0.48 | 0.59 | 12 | [12 empty] | -97.71514188 | 33.1478574 | 788.85
3830 | 6538 | metal loss corrosion | 10:42 | 19560.83 | -28.4 | 30.39 |  | -28.4 | 30.39 | 16 | int | 0.188 | 60000 | 788 | 0.33 | 0.59 | 13 |  | 1548.99 |  | 1.97 |  |  |  | 929.39 | 0.85 |  |  |  | -97.71514191 | 33.14785742 | 788.85
3830 | 6539 | metal loss corrosion | 1:21 | 19560.84 | -28.41 | 30.37 |  | -28.41 | 30.37 | 16 | int | 0.188 | 60000 | 788 | 0.35 | 0.59 | 17 |  | 1547.89 |  | 1.96 |  |  |  | 928.73 | 0.85 |  |  |  | -97.71514195 | 33.14785743 | 788.85
3830 | 6540 | metal loss corrosion | 11:43 | 19560.88 | -28.44 | 30.34 |  | -28.44 | 30.34 | 16 | int | 0.188 | 60000 | 788 | 0.35 | 0.59 | 10 | [12 empty] | -97.71514205 | 33.14785748 | 788.85
3830 | 6541 | metal loss corrosion | 11:03 | 19560.9 | -28.47 | 30.31 |  | -28.47 | 30.31 | 16 | int | 0.188 | 60000 | 788 | 0.32 | 0.59 | 12 | [10 empty] | 767 |  | -97.71514212 | 33.14785752 | 788.85 | 3t x 3t
3830 | 6542 | cluster | 11:03 | 19560.9 | -28.47 | 30.31 |  | -28.47 | 30.31 | 16 | int | 0.188 | 60000 | 788 | 1.02 | 0.67 | 12 | [10 empty] | 767 |  | -97.71514212 | 33.14785752 | 788.85 | 3t x 3t
3830 | 6543 | metal loss corrosion | 11:04 | 19560.95 | -28.51 | 30.27 |  | -28.51 | 30.27 | 16 | int | 0.188 | 60000 | 788 | 0.46 | 0.59 | 12 | [10 empty] | 767 |  | -97.71514225 | 33.14785758 | 788.85 | 3t x 3t
3830 | 6544 | metal loss corrosion | 9:03 | 19560.97 | -28.54 | 30.24 |  | -28.54 | 30.24 | 16 | int | 0.188 | 60000 | 788 | 0.33 | 0.59 | 12 | [12 empty] | -97.71514232 | 33.14785761 | 788.85
3830 | 6545 | metal loss corrosion | 1:57 | 19561.01 | -28.58 | 30.21 |  | -28.58 | 30.21 | 16 | int | 0.188 | 60000 | 788 | 0.38 | 0.59 | 10 | [12 empty] | -97.71514242 | 33.14785766 | 788.85
3830 | 6546 | metal loss corrosion | 1:01 | 19561.02 | -28.59 | 30.2 |  | -28.59 | 30.2 | 16 | int | 0.188 | 60000 | 788 | 0.83 | 0.59 | 10 | [12 empty] | -97.71514245 | 33.14785768 | 788.85
3830 | 6547 | metal loss corrosion | 1:23 | 19561.02 | -28.59 | 30.19 |  | -28.59 | 30.19 | 16 | int | 0.188 | 60000 | 788 | 0.41 | 0.7 | 15 | [10 empty] | 768 |  | -97.71514245 | 33.14785768 | 788.85 | 3t x 3t
3830 | 6548 | cluster | 1:23 | 19561.02 | -28.59 | 30.19 |  | -28.59 | 30.19 | 16 | int | 0.188 | 60000 | 788 | 1.14 | 0.87 | 15 |  | 1527.53 |  | 1.94 |  |  |  | 916.52 | 0.86 |  | 768 |  | -97.71514245 | 33.14785768 | 788.85 | 3t x 3t
3830 | 6549 | metal loss corrosion | 11:37 | 19561.08 | -28.65 | 30.13 |  | -28.65 | 30.13 | 16 | int | 0.188 | 60000 | 788 | 0.32 | 0.59 | 10 | [12 empty] | -97.71514262 | 33.14785776 | 788.85
3830 | 6550 | metal loss corrosion | 1:27 | 19561.09 | -28.66 | 30.13 |  | -28.66 | 30.13 | 16 | int | 0.188 | 60000 | 788 | 0.33 | 0.59 | 13 | [10 empty] | 768 |  | -97.71514265 | 33.14785777 | 788.85 | 3t x 3t
3830 | 6551 | metal loss corrosion | 11:12 | 19561.17 | -28.73 | 30.05 |  | -28.73 | 30.05 | 16 | int | 0.188 | 60000 | 788 | 0.38 | 0.59 | 12 | [12 empty] | -97.71514286 | 33.14785788 | 788.85
3830 | 6552 | metal loss corrosion | 12:08 | 19561.21 | -28.77 | 30.01 |  | -28.77 | 30.01 | 16 | int | 0.188 | 60000 | 788 | 0.32 | 0.68 | 10 | [10 empty] | 769 |  | -97.71514297 | 33.14785793 | 788.85 | 3t x 3t
3830 | 6553 | cluster | 11:53 | 19561.21 | -28.77 | 30.01 |  | -28.77 | 30.01 | 16 | int | 0.188 | 60000 | 788 | 0.46 | 1.69 | 10 | [10 empty] | 769 |  | -97.71514297 | 33.14785793 | 788.85 | 3t x 3t
3830 | 6554 | cluster | 1:52 | 19561.21 | -28.78 | 30 |  | -28.78 | 30 | 16 | int | 0.188 | 60000 | 788 | 1.08 | 1.17 | 13 |  | 1533.09 |  | 1.95 |  |  |  | 919.85 | 0.86 |  | 770 |  | -97.71514299 | 33.14785794 | 788.85 | 3t x 3t
3830 | 6555 | metal loss corrosion | 1:52 | 19561.21 | -28.78 | 30 |  | -28.78 | 30 | 16 | int | 0.188 | 60000 | 788 | 0.32 | 0.59 | 13 | [10 empty] | 770 |  | -97.71514299 | 33.14785794 | 788.85 | 3t x 3t
3830 | 6556 | metal loss corrosion | 11:53 | 19561.22 | -28.78 | 30 |  | -28.78 | 30 | 16 | int | 0.188 | 60000 | 788 | 0.33 | 0.59 | 10 | [10 empty] | 769 |  | -97.715143 | 33.14785795 | 788.85 | 3t x 3t
3830 | 6557 | metal loss corrosion | 2:01 | 19561.27 | -28.84 | 29.94 |  | -28.84 | 29.94 | 16 | int | 0.188 | 60000 | 788 | 0.36 | 0.59 | 10 | [10 empty] | 770 |  | -97.71514316 | 33.14785803 | 788.85 | 3t x 3t
3830 | 6558 | metal loss corrosion | 1:08 | 19561.32 | -28.88 | 29.9 |  | -28.88 | 29.9 | 16 | int | 0.188 | 60000 | 788 | 0.41 | 0.59 | 10 | [12 empty] | -97.71514329 | 33.14785809 | 788.85
3830 | 6559 | metal loss corrosion | 10:13 | 19561.33 | -28.89 | 29.89 |  | -28.89 | 29.89 | 16 | int | 0.188 | 60000 | 788 | 0.41 | 0.59 | 10 | [12 empty] | -97.71514331 | 33.1478581 | 788.85
3830 | 6560 | metal loss corrosion | 2:24 | 19561.37 | -28.93 | 29.85 |  | -28.93 | 29.85 | 16 | int | 0.188 | 60000 | 788 | 0.35 | 0.68 | 12 | [12 empty] | -97.71514343 | 33.14785816 | 788.85
3830 | 6561 | metal loss corrosion | 10:37 | 19561.37 | -28.94 | 29.85 |  | -28.94 | 29.85 | 16 | int | 0.188 | 60000 | 788 | 0.32 | 0.59 | 10 | [12 empty] | -97.71514344 | 33.14785816 | 788.85
3830 | 6562 | metal loss corrosion | 9:27 | 19561.42 | -28.99 | 29.79 |  | -28.99 | 29.79 | 16 | int | 0.188 | 60000 | 788 | 0.57 | 0.59 | 10 | [12 empty] | -97.71514359 | 33.14785824 | 788.85
3830 | 6563 | metal loss corrosion | 11:45 | 19561.44 | -29.01 | 29.78 |  | -29.01 | 29.78 | 16 | int | 0.188 | 60000 | 788 | 0.5 | 0.59 | 10 | [12 empty] | -97.71514364 | 33.14785826 | 788.85
3830 | 6564 | cluster | 10:25 | 19561.51 | -29.08 | 29.71 |  | -29.08 | 29.71 | 16 | int | 0.188 | 60000 | 788 | 1.09 | 2.37 | 12 | [10 empty] | 771 |  | -97.71514383 | 33.14785836 | 788.85 | 3t x 3t
3830 | 6565 | metal loss corrosion | 10:25 | 19561.51 | -29.08 | 29.71 |  | -29.08 | 29.71 | 16 | int | 0.188 | 60000 | 788 | 0.33 | 0.59 | 12 | [10 empty] | 771 |  | -97.71514383 | 33.14785836 | 788.85 | 3t x 3t
3830 | 6566 | metal loss corrosion | 10:42 | 19561.54 | -29.1 | 29.68 |  | -29.1 | 29.68 | 16 | int | 0.188 | 60000 | 788 | 0.32 | 0.59 | 10 | [10 empty] | 771 |  | -97.71514391 | 33.14785839 | 788.85 | 3t x 3t
3830 | 6567 | metal loss corrosion | 10:51 | 19561.56 | -29.12 | 29.66 |  | -29.12 | 29.66 | 16 | int | 0.188 | 60000 | 788 | 0.5 | 0.59 | 10 | [10 empty] | 771 |  | -97.71514397 | 33.14785842 | 788.85 | 3t x 3t
3830 | 6568 | metal loss corrosion | 10:28 | 19561.58 | -29.14 | 29.64 |  | -29.14 | 29.64 | 16 | int | 0.188 | 60000 | 788 | 0.33 | 1.12 | 8 | [10 empty] | 771 |  | -97.71514402 | 33.14785845 | 788.85 | 3t x 3t
3830 | 6569 | cluster | 11:30 | 19561.6 | -29.17 | 29.62 |  | -29.17 | 29.62 | 16 | int | 0.188 | 60000 | 788 | 1.08 | 0.76 | 12 | [10 empty] | 772 |  | -97.71514409 | 33.14785848 | 788.85 | 3t x 3t
3830 | 6570 | metal loss corrosion | 11:33 | 19561.6 | -29.17 | 29.62 |  | -29.17 | 29.62 | 16 | int | 0.188 | 60000 | 788 | 0.57 | 0.59 | 10 | [10 empty] | 772 |  | -97.71514409 | 33.14785848 | 788.85 | 3t x 3t
3830 | 6571 | metal loss corrosion | 12:15 | 19561.61 | -29.18 | 29.61 |  | -29.18 | 29.61 | 16 | int | 0.188 | 60000 | 788 | 0.37 | 0.91 | 19 |  | 1546.98 |  | 1.96 |  |  |  | 928.19 | 0.85 |  |  |  | -97.71514412 | 33.1478585 | 788.85
3830 | 6572 | metal loss corrosion | 11:09 | 19561.63 | -29.2 | 29.58 |  | -29.2 | 29.58 | 16 | int | 0.188 | 60000 | 788 | 0.54 | 0.59 | 10 | [12 empty] | -97.71514418 | 33.14785852 | 788.85
3830 | 6573 | metal loss corrosion | 11:30 | 19561.66 | -29.23 | 29.55 |  | -29.23 | 29.55 | 16 | int | 0.188 | 60000 | 788 | 0.32 | 0.61 | 12 | [10 empty] | 772 |  | -97.71514426 | 33.14785857 | 788.85 | 3t x 3t
3830 | 6574 | metal loss corrosion | 1:18 | 19561.69 | -29.26 | 29.53 |  | -29.26 | 29.53 | 16 | int | 0.188 | 60000 | 788 | 0.35 | 0.94 | 12 | [12 empty] | -97.71514434 | 33.14785861 | 788.85
3830 | 6575 | metal loss corrosion | 11:21 | 19561.77 | -29.33 | 29.45 |  | -29.33 | 29.45 | 16 | int | 0.188 | 60000 | 788 | 0.36 | 0.82 | 15 |  | 1548.11 |  | 1.96 |  |  |  | 928.87 | 0.85 |  |  |  | -97.71514455 | 33.14785871 | 788.85
3830 | 6576 | metal loss corrosion | 1:30 | 19561.85 | -29.41 | 29.37 |  | -29.41 | 29.37 | 16 | int | 0.188 | 60000 | 788 | 0.5 | 0.59 | 12 | [12 empty] | -97.71514479 | 33.14785883 | 788.85
3830 | 6577 | metal loss corrosion | 11:00 | 19561.85 | -29.42 | 29.36 |  | -29.42 | 29.36 | 16 | int | 0.188 | 60000 | 788 | 0.38 | 0.59 | 15 |  | 1547.72 |  | 1.96 |  |  |  | 928.63 | 0.85 |  |  |  | -97.7151448 | 33.14785883 | 788.85
3830 | 6578 | metal loss corrosion | 10:35 | 19561.87 | -29.43 | 29.35 |  | -29.43 | 29.35 | 16 | int | 0.188 | 60000 | 788 | 0.45 | 0.76 | 10 | [12 empty] | -97.71514485 | 33.14785885 | 788.85
3830 | 6579 | metal loss corrosion | 9:48 | 19561.94 | -29.51 | 29.28 |  | -29.51 | 29.28 | 16 | int | 0.188 | 60000 | 788 | 0.35 | 0.59 | 12 | [12 empty] | -97.71514505 | 33.14785895 | 788.84
3830 | 6580 | metal loss corrosion | 10:18 | 19561.96 | -29.53 | 29.25 |  | -29.53 | 29.25 | 16 | int | 0.188 | 60000 | 788 | 0.39 | 0.59 | 12 | [12 empty] | -97.71514511 | 33.14785898 | 788.84
3830 | 6581 | metal loss corrosion | 10:50 | 19561.97 | -29.53 | 29.25 |  | -29.53 | 29.25 | 16 | int | 0.188 | 60000 | 788 | 0.38 | 0.68 | 13 |  | 1548.2 |  | 1.96 |  |  |  | 928.92 | 0.85 |  |  |  | -97.71514512 | 33.14785899 | 788.84
3830 | 6582 | metal loss corrosion | 12:13 | 19562.05 | -29.62 | 29.17 |  | -29.62 | 29.17 | 16 | int | 0.188 | 60000 | 788 | 0.42 | 0.59 | 10 | [12 empty] | -97.71514536 | 33.14785911 | 788.84
3830 | 6583 | metal loss corrosion | 1:06 | 19562.08 | -29.64 | 29.14 |  | -29.64 | 29.14 | 16 | int | 0.188 | 60000 | 788 | 0.4 | 0.59 | 12 | [12 empty] | -97.71514543 | 33.14785914 | 788.84
3830 | 6584 | metal loss corrosion | 1:30 | 19562.08 | -29.65 | 29.13 |  | -29.65 | 29.13 | 16 | int | 0.188 | 60000 | 788 | 0.35 | 0.59 | 13 |  | 1548.69 |  | 1.97 |  |  |  | 929.21 | 0.85 |  |  |  | -97.71514545 | 33.14785915 | 788.84
3830 | 6585 | cluster | 10:53 | 19562.13 | -29.7 | 29.08 |  | -29.7 | 29.08 | 16 | int | 0.188 | 60000 | 788 | 1.33 | 1.02 | 12 | [10 empty] | 773 |  | -97.71514559 | 33.14785922 | 788.84 | 3t x 3t
3830 | 6586 | metal loss corrosion | 11:00 | 19562.13 | -29.7 | 29.08 |  | -29.7 | 29.08 | 16 | int | 0.188 | 60000 | 788 | 0.36 | 0.59 | 12 | [10 empty] | 773 |  | -97.71514559 | 33.14785922 | 788.84 | 3t x 3t
3830 | 6587 | metal loss corrosion | 10:31 | 19562.14 | -29.7 | 29.08 |  | -29.7 | 29.08 | 16 | int | 0.188 | 60000 | 788 | 0.35 | 0.59 | 10 | [12 empty] | -97.7151456 | 33.14785922 | 788.84
3830 | 6588 | metal loss corrosion | 1:57 | 19562.16 | -29.73 | 29.05 |  | -29.73 | 29.05 | 16 | int | 0.188 | 60000 | 788 | 0.35 | 0.59 | 15 |  | 1548.29 |  | 1.96 |  |  |  | 928.98 | 0.85 |  |  |  | -97.71514568 | 33.14785926 | 788.84
3830 | 6589 | metal loss corrosion | 9:28 | 19562.17 | -29.73 | 29.05 |  | -29.73 | 29.05 | 16 | int | 0.188 | 60000 | 788 | 0.5 | 0.59 | 10 | [12 empty] | -97.71514568 | 33.14785926 | 788.84
3830 | 6590 | cluster | 1:25 | 19562.18 | -29.74 | 29.04 |  | -29.74 | 29.04 | 16 | int | 0.188 | 60000 | 788 | 1.08 | 1.06 | 12 | [10 empty] | 774 |  | -97.71514572 | 33.14785928 | 788.84 | 3t x 3t
3830 | 6591 | metal loss corrosion | 1:25 | 19562.18 | -29.74 | 29.04 |  | -29.74 | 29.04 | 16 | int | 0.188 | 60000 | 788 | 0.36 | 0.59 | 12 | [10 empty] | 774 |  | -97.71514572 | 33.14785928 | 788.84 | 3t x 3t
3830 | 6592 | metal loss corrosion | 1:03 | 19562.18 | -29.75 | 29.04 |  | -29.75 | 29.04 | 16 | int | 0.188 | 60000 | 788 | 0.32 | 0.59 | 13 |  | 1548.99 |  | 1.97 |  |  |  | 929.39 | 0.85 |  |  |  | -97.71514572 | 33.14785928 | 788.84
3830 | 6593 | metal loss corrosion | 12:37 | 19562.18 | -29.75 | 29.04 |  | -29.75 | 29.04 | 16 | int | 0.188 | 60000 | 788 | 0.33 | 0.59 | 10 | [12 empty] | -97.71514573 | 33.14785929 | 788.84
3830 | 6594 | metal loss corrosion | 10:54 | 19562.2 | -29.77 | 29.01 |  | -29.77 | 29.01 | 16 | int | 0.188 | 60000 | 788 | 0.49 | 0.83 | 10 | [10 empty] | 773 |  | -97.71514579 | 33.14785931 | 788.84 | 3t x 3t
3830 | 6595 | metal loss corrosion | 1:32 | 19562.24 | -29.81 | 28.97 |  | -29.81 | 28.97 | 16 | int | 0.188 | 60000 | 788 | 0.32 | 0.59 | 10 | [10 empty] | 774 |  | -97.7151459 | 33.14785937 | 788.84 | 3t x 3t
3830 | 6596 | metal loss corrosion | 11:01 | 19562.33 | -29.89 | 28.89 |  | -29.89 | 28.89 | 16 | int | 0.188 | 60000 | 788 | 0.35 | 0.59 | 10 | [12 empty] | -97.71514614 | 33.14785949 | 788.84
3830 | 6597 | cluster | 10:09 | 19562.37 | -29.93 | 28.85 |  | -29.93 | 28.85 | 16 | int | 0.188 | 60000 | 788 | 0.77 | 0.63 | 12 | [10 empty] | 775 |  | -97.71514625 | 33.14785954 | 788.84 | 3t x 3t
3830 | 6598 | metal loss corrosion | 10:10 | 19562.37 | -29.93 | 28.85 |  | -29.93 | 28.85 | 16 | int | 0.188 | 60000 | 788 | 0.5 | 0.59 | 12 | [10 empty] | 775 |  | -97.71514625 | 33.14785954 | 788.84 | 3t x 3t
3830 | 6599 | metal loss corrosion | 10:09 | 19562.41 | -29.97 | 28.81 |  | -29.97 | 28.81 | 16 | int | 0.188 | 60000 | 788 | 0.32 | 0.59 | 12 | [10 empty] | 775 |  | -97.71514636 | 33.1478596 | 788.84 | 3t x 3t
3830 | 6600 | metal loss corrosion | 11:20 | 19562.47 | -30.04 | 28.75 |  | -30.04 | 28.75 | 16 | int | 0.188 | 60000 | 788 | 0.36 | 0.73 | 10 | [12 empty] | -97.71514655 | 33.14785969 | 788.84
3830 | 6601 | metal loss corrosion | 10:57 | 19562.49 | -30.06 | 28.73 |  | -30.06 | 28.73 | 16 | int | 0.188 | 60000 | 788 | 0.32 | 0.59 | 15 |  | 1548.65 |  | 1.97 |  |  |  | 929.19 | 0.85 |  |  |  | -97.7151466 | 33.14785971 | 788.84
3830 | 6602 | cluster | 10:12 | 19562.52 | -30.08 | 28.7 |  | -30.08 | 28.7 | 16 | int | 0.188 | 60000 | 788 | 0.94 | 2.51 | 10 | [10 empty] | 776 |  | -97.71514667 | 33.14785975 | 788.84 | 3t x 3t
3830 | 6603 | metal loss corrosion | 10:12 | 19562.52 | -30.08 | 28.7 |  | -30.08 | 28.7 | 16 | int | 0.188 | 60000 | 788 | 0.47 | 0.59 | 10 | [10 empty] | 776 |  | -97.71514667 | 33.14785975 | 788.84 | 3t x 3t
3830 | 6604 | metal loss corrosion | 10:16 | 19562.52 | -30.09 | 28.69 |  | -30.09 | 28.69 | 16 | int | 0.188 | 60000 | 788 | 0.87 | 0.59 | 8 | [10 empty] | 776 |  | -97.71514669 | 33.14785976 | 788.84 | 3t x 3t
3830 | 6605 | metal loss corrosion | 10:32 | 19562.55 | -30.12 | 28.67 |  | -30.12 | 28.67 | 16 | int | 0.188 | 60000 | 788 | 0.43 | 1.15 | 10 | [10 empty] | 776 |  | -97.71514677 | 33.1478598 | 788.84 | 3t x 3t
3830 | 6606 | cluster | 1:11 | 19562.55 | -30.12 | 28.66 |  | -30.12 | 28.66 | 16 | int | 0.188 | 60000 | 788 | 0.47 | 1.96 | 10 | [10 empty] | 777 |  | -97.71514677 | 33.1478598 | 788.84 | 3t x 3t
3830 | 6607 | metal loss corrosion | 1:11 | 19562.55 | -30.12 | 28.66 |  | -30.12 | 28.66 | 16 | int | 0.188 | 60000 | 788 | 0.34 | 0.91 | 10 | [10 empty] | 777 |  | -97.71514677 | 33.1478598 | 788.84 | 3t x 3t
3830 | 6608 | metal loss corrosion | 1:31 | 19562.56 | -30.13 | 28.65 |  | -30.13 | 28.65 | 16 | int | 0.188 | 60000 | 788 | 0.34 | 0.59 | 10 | [10 empty] | 777 |  | -97.71514681 | 33.14785981 | 788.84 | 3t x 3t
3830 | 6609 | metal loss corrosion | 12:39 | 19562.56 | -30.13 | 28.65 |  | -30.13 | 28.65 | 16 | int | 0.188 | 60000 | 788 | 0.79 | 0.59 | 10 | [12 empty] | -97.71514681 | 33.14785982 | 788.84
3830 | 6610 | metal loss corrosion | 11:25 | 19562.59 | -30.16 | 28.62 |  | -30.16 | 28.62 | 16 | int | 0.188 | 60000 | 788 | 0.32 | 0.59 | 13 |  | 1549.13 |  | 1.97 |  |  |  | 929.48 | 0.85 |  |  |  | -97.71514689 | 33.14785986 | 788.84
3830 | 6611 | metal loss corrosion | 10:40 | 19562.65 | -30.22 | 28.57 |  | -30.22 | 28.57 | 16 | int | 0.188 | 60000 | 788 | 0.32 | 0.59 | 12 | [12 empty] | -97.71514705 | 33.14785994 | 788.84
3830 | 6612 | metal loss corrosion | 1:07 | 19562.66 | -30.23 | 28.56 |  | -30.23 | 28.56 | 16 | int | 0.188 | 60000 | 788 | 0.34 | 0.62 | 10 | [12 empty] | -97.71514708 | 33.14785995 | 788.84
3830 | 6613 | metal loss corrosion | 1:18 | 19562.74 | -30.31 | 28.47 |  | -30.31 | 28.47 | 16 | int | 0.188 | 60000 | 788 | 0.34 | 0.68 | 12 | [12 empty] | -97.71514731 | 33.14786006 | 788.84
3830 | 6614 | metal loss corrosion | 11:00 | 19562.76 | -30.33 | 28.45 |  | -30.33 | 28.45 | 16 | int | 0.188 | 60000 | 788 | 0.48 | 1.13 | 10 | [12 empty] | -97.71514738 | 33.14786009 | 788.84
3830 | 6615 | metal loss corrosion | 11:29 | 19562.79 | -30.35 | 28.43 |  | -30.35 | 28.43 | 16 | int | 0.188 | 60000 | 788 | 0.32 | 0.59 | 12 | [12 empty] | -97.71514743 | 33.14786012 | 788.84
3830 | 6616 | metal loss corrosion | 10:34 | 19562.85 | -30.41 | 28.37 |  | -30.41 | 28.37 | 16 | int | 0.188 | 60000 | 788 | 0.33 | 0.59 | 12 | [10 empty] | 778 |  | -97.71514761 | 33.14786021 | 788.84 | 3t x 3t
3830 | 6617 | cluster | 10:34 | 19562.85 | -30.41 | 28.37 |  | -30.41 | 28.37 | 16 | int | 0.188 | 60000 | 788 | 0.76 | 1.65 | 12 | [10 empty] | 778 |  | -97.71514761 | 33.14786021 | 788.84 | 3t x 3t
3830 | 6618 | metal loss corrosion | 10:14 | 19562.85 | -30.42 | 28.36 |  | -30.42 | 28.36 | 16 | int | 0.188 | 60000 | 788 | 0.32 | 0.59 | 12 | [12 empty] | -97.71514762 | 33.14786021 | 788.84
3830 | 6619 | metal loss corrosion | 10:49 | 19562.87 | -30.43 | 28.35 |  | -30.43 | 28.35 | 16 | int | 0.188 | 60000 | 788 | 0.53 | 0.59 | 10 | [10 empty] | 778 |  | -97.71514767 | 33.14786024 | 788.84 | 3t x 3t
3830 | 6620 | cluster | 10:16 | 19562.96 | -30.52 | 28.26 |  | -30.52 | 28.26 | 16 | int | 0.188 | 60000 | 788 | 2.18 | 2.99 | 13 |  | 1503.51 |  | 1.91 |  |  |  | 902.1 | 0.87 |  | 779 |  | -97.71514792 | 33.14786036 | 788.84 | 3t x 3t
3830 | 6621 | metal loss corrosion | 10:16 | 19562.96 | -30.52 | 28.26 |  | -30.52 | 28.26 | 16 | int | 0.188 | 60000 | 788 | 0.43 | 0.59 | 12 | [10 empty] | 779 |  | -97.71514792 | 33.14786036 | 788.84 | 3t x 3t
3830 | 6622 | metal loss corrosion | 10:34 | 19562.97 | -30.54 | 28.25 |  | -30.54 | 28.25 | 16 | int | 0.188 | 60000 | 788 | 0.39 | 0.59 | 12 | [10 empty] | 779 |  | -97.71514796 | 33.14786038 | 788.84 | 3t x 3t
3830 | 6623 | metal loss corrosion | 1:43 | 19563.03 | -30.59 | 28.19 |  | -30.59 | 28.19 | 16 | int | 0.188 | 60000 | 788 | 0.33 | 0.59 | 10 | [10 empty] | 780 |  | -97.71514812 | 33.14786046 | 788.84 | 3t x 3t
3830 | 6624 | cluster | 1:43 | 19563.03 | -30.59 | 28.19 |  | -30.59 | 28.19 | 16 | int | 0.188 | 60000 | 788 | 1.3 | 0.98 | 10 | [10 empty] | 780 |  | -97.71514812 | 33.14786046 | 788.84 | 3t x 3t
3830 | 6625 | metal loss corrosion | 10:31 | 19563.04 | -30.6 | 28.18 |  | -30.6 | 28.18 | 16 | int | 0.188 | 60000 | 788 | 0.38 | 0.84 | 13 | [10 empty] | 779 |  | -97.71514815 | 33.14786047 | 788.84 | 3t x 3t
3830 | 6626 | metal loss corrosion | 10:50 | 19563.04 | -30.61 | 28.18 |  | -30.61 | 28.18 | 16 | int | 0.188 | 60000 | 788 | 0.45 | 0.59 | 13 | [10 empty] | 779 |  | -97.71514815 | 33.14786048 | 788.84 | 3t x 3t
3830 | 6627 | metal loss corrosion | 1:49 | 19563.1 | -30.67 | 28.11 |  | -30.67 | 28.11 | 16 | int | 0.188 | 60000 | 788 | 0.4 | 0.59 | 10 | [10 empty] | 780 |  | -97.71514833 | 33.14786056 | 788.84 | 3t x 3t
3830 | 6628 | metal loss corrosion | 10:37 | 19563.11 | -30.67 | 28.11 |  | -30.67 | 28.11 | 16 | int | 0.188 | 60000 | 788 | 0.37 | 0.59 | 12 | [10 empty] | 779 |  | -97.71514835 | 33.14786057 | 788.84 | 3t x 3t
3830 | 6629 | metal loss corrosion | 12:42 | 19563.13 | -30.69 | 28.09 |  | -30.69 | 28.09 | 16 | int | 0.188 | 60000 | 788 | 0.37 | 0.59 | 10 | [12 empty] | -97.7151484 | 33.1478606 | 788.84
3830 | 6630 | metal loss corrosion | 10:13 | 19563.14 | -30.71 | 28.08 |  | -30.71 | 28.08 | 16 | int | 0.188 | 60000 | 788 | 0.32 | 0.59 | 13 |  | 1549.13 |  | 1.97 |  |  |  | 929.48 | 0.85 |  |  |  | -97.71514844 | 33.14786061 | 788.84
3830 | 6631 | cluster | 11:25 | 19563.22 | -30.78 | 28 |  | -30.78 | 28 | 16 | int | 0.188 | 60000 | 788 | 0.98 | 1.58 | 19 |  | 1527.02 |  | 1.94 |  |  |  | 916.21 | 0.86 |  | 781 |  | -97.71514866 | 33.14786072 | 788.84 | 3t x 3t
3830 | 6632 | metal loss corrosion | 11:36 | 19563.22 | -30.78 | 28 |  | -30.78 | 28 | 16 | int | 0.188 | 60000 | 788 | 0.63 | 0.59 | 10 | [10 empty] | 781 |  | -97.71514866 | 33.14786072 | 788.84 | 3t x 3t
3830 | 6633 | metal loss corrosion | 11:08 | 19563.24 | -30.8 | 27.98 |  | -30.8 | 27.98 | 16 | int | 0.188 | 60000 | 788 | 0.63 | 0.59 | 10 | [10 empty] | 782 |  | -97.71514871 | 33.14786075 | 788.84 | 3t x 3t
3830 | 6634 | cluster | 10:54 | 19563.24 | -30.8 | 27.98 |  | -30.8 | 27.98 | 16 | int | 0.188 | 60000 | 788 | 1.36 | 1.52 | 12 | [10 empty] | 782 |  | -97.71514871 | 33.14786075 | 788.84 | 3t x 3t
3830 | 6635 | metal loss corrosion | 10:55 | 19563.24 | -30.81 | 27.98 |  | -30.81 | 27.98 | 16 | int | 0.188 | 60000 | 788 | 0.61 | 0.8 | 12 | [10 empty] | 782 |  | -97.71514872 | 33.14786075 | 788.84 | 3t x 3t
3830 | 6636 | metal loss corrosion | 10:33 | 19563.24 | -30.81 | 27.98 |  | -30.81 | 27.98 | 16 | int | 0.188 | 60000 | 788 | 0.55 | 0.59 | 19 |  | 1542.45 |  | 1.96 |  |  |  | 925.47 | 0.85 |  |  |  | -97.71514872 | 33.14786075 | 788.84
3830 | 6637 | metal loss corrosion | 10:15 | 19563.25 | -30.82 | 27.97 |  | -30.82 | 27.97 | 16 | int | 0.188 | 60000 | 788 | 0.4 | 0.59 | 19 |  | 1546.46 |  | 1.96 |  |  |  | 927.88 | 0.85 |  |  |  | -97.71514874 | 33.14786077 | 788.84
3830 | 6638 | metal loss corrosion | 11:25 | 19563.26 | -30.83 | 27.95 |  | -30.83 | 27.95 | 16 | int | 0.188 | 60000 | 788 | 0.46 | 0.59 | 19 | [10 empty] | 781 |  | -97.71514878 | 33.14786078 | 788.84 | 3t x 3t
3830 | 6639 | metal loss corrosion | 11:39 | 19563.27 | -30.84 | 27.94 |  | -30.84 | 27.94 | 16 | int | 0.188 | 60000 | 788 | 0.32 | 0.59 | 10 | [10 empty] | 781 |  | -97.71514881 | 33.1478608 | 788.84 | 3t x 3t
3830 | 6640 | metal loss corrosion | 12:33 | 19563.29 | -30.86 | 27.92 |  | -30.86 | 27.92 | 16 | int | 0.188 | 60000 | 788 | 0.35 | 0.62 | 13 |  | 1548.69 |  | 1.97 |  |  |  | 929.21 | 0.85 |  |  |  | -97.71514887 | 33.14786083 | 788.83
3830 | 6641 | metal loss corrosion | 11:00 | 19563.32 | -30.89 | 27.89 |  | -30.89 | 27.89 | 16 | int | 0.188 | 60000 | 788 | 0.33 | 0.59 | 10 | [10 empty] | 782 |  | -97.71514895 | 33.14786087 | 788.83 | 3t x 3t
3830 | 6642 | cluster | 10:13 | 19563.36 | -30.93 | 27.85 |  | -30.93 | 27.85 | 16 | int | 0.188 | 60000 | 788 | 2 | 2.74 | 15 |  | 1500.11 |  | 1.9 |  |  |  | 900.07 | 0.88 |  | 783 |  | -97.71514906 | 33.14786092 | 788.83 | 3t x 3t
3830 | 6643 | metal loss corrosion | 10:13 | 19563.36 | -30.93 | 27.85 |  | -30.93 | 27.85 | 16 | int | 0.188 | 60000 | 788 | 0.32 | 0.59 | 10 | [10 empty] | 783 |  | -97.71514906 | 33.14786092 | 788.83 | 3t x 3t
3830 | 6644 | metal loss corrosion | 10:35 | 19563.38 | -30.94 | 27.84 |  | -30.94 | 27.84 | 16 | int | 0.188 | 60000 | 788 | 0.32 | 0.59 | 12 | [10 empty] | 783 |  | -97.7151491 | 33.14786094 | 788.83 | 3t x 3t
3830 | 6645 | metal loss corrosion | 11:56 | 19563.41 | -30.97 | 27.81 |  | -30.97 | 27.81 | 16 | int | 0.188 | 60000 | 788 | 0.36 | 0.59 | 10 | [12 empty] | -97.71514919 | 33.14786098 | 788.83
3830 | 6646 | metal loss corrosion | 1:53 | 19563.41 | -30.98 | 27.81 |  | -30.98 | 27.81 | 16 | int | 0.188 | 60000 | 788 | 0.4 | 0.59 | 10 | [12 empty] | -97.7151492 | 33.14786099 | 788.83
3830 | 6647 | metal loss corrosion | 10:16 | 19563.42 | -30.99 | 27.79 |  | -30.99 | 27.79 | 16 | int | 0.188 | 60000 | 788 | 0.46 | 1.25 | 12 | [10 empty] | 783 |  | -97.71514924 | 33.14786101 | 788.83 | 3t x 3t
3830 | 6648 | metal loss corrosion | 1:09 | 19563.42 | -30.99 | 27.79 |  | -30.99 | 27.79 | 16 | int | 0.188 | 60000 | 788 | 0.32 | 0.59 | 12 | [12 empty] | -97.71514924 | 33.14786101 | 788.83
3830 | 6649 | metal loss corrosion | 10:44 | 19563.43 | -31 | 27.79 |  | -31 | 27.79 | 16 | int | 0.188 | 60000 | 788 | 0.55 | 0.59 | 15 | [10 empty] | 783 |  | -97.71514926 | 33.14786102 | 788.83 | 3t x 3t
3830 | 6650 | metal loss corrosion | 11:02 | 19563.47 | -31.04 | 27.74 |  | -31.04 | 27.74 | 16 | int | 0.188 | 60000 | 788 | 0.74 | 0.63 | 10 | [12 empty] | -97.71514938 | 33.14786108 | 788.83
3830 | 6651 | metal loss corrosion | 12:11 | 19563.49 | -31.06 | 27.72 |  | -31.06 | 27.72 | 16 | int | 0.188 | 60000 | 788 | 0.45 | 0.59 | 10 | [12 empty] | -97.71514943 | 33.1478611 | 788.83
3830 | 6652 | metal loss corrosion | 12:30 | 19563.49 | -31.06 | 27.72 |  | -31.06 | 27.72 | 16 | int | 0.188 | 60000 | 788 | 0.39 | 0.8 | 12 | [12 empty] | -97.71514943 | 33.1478611 | 788.83
3830 | 6653 | metal loss corrosion | 10:42 | 19563.5 | -31.07 | 27.72 |  | -31.07 | 27.72 | 16 | int | 0.188 | 60000 | 788 | 0.35 | 0.59 | 15 | [10 empty] | 783 |  | -97.71514945 | 33.14786111 | 788.83 | 3t x 3t
3830 | 6654 | metal loss corrosion | 1:38 | 19563.51 | -31.07 | 27.71 |  | -31.07 | 27.71 | 16 | int | 0.188 | 60000 | 788 | 0.54 | 0.59 | 10 | [12 empty] | -97.71514947 | 33.14786112 | 788.83
3830 | 6655 | metal loss corrosion | 11:24 | 19563.57 | -31.14 | 27.64 |  | -31.14 | 27.64 | 16 | int | 0.188 | 60000 | 788 | 0.32 | 0.59 | 15 |  | 1548.81 |  | 1.97 |  |  |  | 929.29 | 0.85 |  |  |  | -97.71514966 | 33.14786121 | 788.83
3830 | 6656 | metal loss corrosion | 11:02 | 19563.58 | -31.15 | 27.63 |  | -31.15 | 27.63 | 16 | int | 0.188 | 60000 | 788 | 0.33 | 0.59 | 12 | [12 empty] | -97.71514969 | 33.14786123 | 788.83
3830 | 6657 | cluster | 12:39 | 19563.6 | -31.17 | 27.61 |  | -31.17 | 27.61 | 16 | int | 0.188 | 60000 | 788 | 0.92 | 0.77 | 12 | [10 empty] | 784 |  | -97.71514974 | 33.14786125 | 788.83 | 3t x 3t
3830 | 6658 | metal loss corrosion | 12:41 | 19563.6 | -31.17 | 27.61 |  | -31.17 | 27.61 | 16 | int | 0.188 | 60000 | 788 | 0.32 | 0.59 | 10 | [10 empty] | 784 |  | -97.71514974 | 33.14786125 | 788.83 | 3t x 3t
3830 | 6659 | metal loss corrosion | 9:27 | 19563.62 | -31.18 | 27.6 |  | -31.18 | 27.6 | 16 | int | 0.188 | 60000 | 788 | 0.45 | 0.59 | 10 | [12 empty] | -97.71514978 | 33.14786127 | 788.83
3830 | 6660 | metal loss corrosion | 12:39 | 19563.65 | -31.21 | 27.57 |  | -31.21 | 27.57 | 16 | int | 0.188 | 60000 | 788 | 0.39 | 0.78 | 12 | [10 empty] | 784 |  | -97.71514986 | 33.14786131 | 788.83 | 3t x 3t
3830 | 6661 | metal loss corrosion | 10:59 | 19563.67 | -31.24 | 27.55 |  | -31.24 | 27.55 | 16 | int | 0.188 | 60000 | 788 | 0.33 | 0.59 | 15 |  | 1548.65 |  | 1.97 |  |  |  | 929.19 | 0.85 |  |  |  | -97.71514993 | 33.14786135 | 788.83
3830 | 6662 | cluster | 10:13 | 19563.71 | -31.28 | 27.5 |  | -31.28 | 27.5 | 16 | int | 0.188 | 60000 | 788 | 1.92 | 1.36 | 13 |  | 1509.31 |  | 1.92 |  |  |  | 905.59 | 0.87 |  | 785 |  | -97.71515005 | 33.14786141 | 788.83 | 3t x 3t
3830 | 6663 | metal loss corrosion | 10:19 | 19563.71 | -31.28 | 27.5 |  | -31.28 | 27.5 | 16 | int | 0.188 | 60000 | 788 | 0.32 | 0.99 | 8 | [10 empty] | 785 |  | -97.71515005 | 33.14786141 | 788.83 | 3t x 3t
3830 | 6664 | metal loss corrosion | 10:16 | 19563.77 | -31.34 | 27.45 |  | -31.34 | 27.45 | 16 | int | 0.188 | 60000 | 788 | 0.43 | 0.59 | 12 | [10 empty] | 785 |  | -97.71515022 | 33.14786149 | 788.83 | 3t x 3t
3830 | 6665 | metal loss corrosion | 1:08 | 19563.82 | -31.38 | 27.4 |  | -31.38 | 27.4 | 16 | int | 0.188 | 60000 | 788 | 0.37 | 0.68 | 13 | [10 empty] | 786 |  | -97.71515035 | 33.14786155 | 788.83 | 3t x 3t
3830 | 6666 | cluster | 1:00 | 19563.82 | -31.38 | 27.4 |  | -31.38 | 27.4 | 16 | int | 0.188 | 60000 | 788 | 1.68 | 2.53 | 13 |  | 1515.52 |  | 1.92 |  |  |  | 909.31 | 0.87 |  | 786 |  | -97.71515035 | 33.14786155 | 788.83 | 3t x 3t
3830 | 6667 | metal loss corrosion | 11:46 | 19563.83 | -31.39 | 27.39 |  | -31.39 | 27.39 | 16 | int | 0.188 | 60000 | 788 | 0.4 | 0.74 | 10 | [12 empty] | -97.71515037 | 33.14786156 | 788.83
3830 | 6668 | metal loss corrosion | 10:42 | 19563.83 | -31.4 | 27.39 |  | -31.4 | 27.39 | 16 | int | 0.188 | 60000 | 788 | 0.32 | 0.59 | 12 | [12 empty] | -97.71515039 | 33.14786157 | 788.83
3830 | 6669 | metal loss corrosion | 10:13 | 19563.85 | -31.41 | 27.37 |  | -31.41 | 27.37 | 16 | int | 0.188 | 60000 | 788 | 0.32 | 0.59 | 13 | [10 empty] | 785 |  | -97.71515042 | 33.14786159 | 788.83 | 3t x 3t
3830 | 6670 | metal loss corrosion | 12:20 | 19563.86 | -31.42 | 27.36 |  | -31.42 | 27.36 | 16 | int | 0.188 | 60000 | 788 | 0.32 | 0.59 | 10 | [12 empty] | -97.71515046 | 33.14786161 | 788.83
3830 | 6671 | metal loss corrosion | 1:00 | 19563.87 | -31.43 | 27.35 |  | -31.43 | 27.35 | 16 | int | 0.188 | 60000 | 788 | 1.06 | 0.59 | 12 | [10 empty] | 786 |  | -97.71515049 | 33.14786162 | 788.83 | 3t x 3t
3830 | 6672 | cluster | 12:39 | 19563.88 | -31.45 | 27.34 |  | -31.45 | 27.34 | 16 | int | 0.188 | 60000 | 788 | 1.92 | 0.78 | 19 |  | 1488.17 |  | 1.89 |  |  |  | 892.9 | 0.88 |  | 787 |  | -97.71515052 | 33.14786164 | 788.83 | 3t x 3t
3830 | 6673 | metal loss corrosion | 12:40 | 19563.88 | -31.45 | 27.34 |  | -31.45 | 27.34 | 16 | int | 0.188 | 60000 | 788 | 0.51 | 0.59 | 12 | [10 empty] | 787 |  | -97.71515052 | 33.14786164 | 788.83 | 3t x 3t
3830 | 6674 | metal loss corrosion | 1:28 | 19563.88 | -31.45 | 27.33 |  | -31.45 | 27.33 | 16 | int | 0.188 | 60000 | 788 | 0.83 | 0.59 | 10 | [10 empty] | 786 |  | -97.71515054 | 33.14786164 | 788.83 | 3t x 3t
3830 | 6675 | metal loss corrosion | 1:12 | 19563.89 | -31.46 | 27.32 |  | -31.46 | 27.32 | 16 | int | 0.188 | 60000 | 788 | 0.5 | 0.59 | 13 | [10 empty] | 786 |  | -97.71515056 | 33.14786165 | 788.83 | 3t x 3t
3830 | 6676 | metal loss corrosion | 12:19 | 19563.94 | -31.5 | 27.28 |  | -31.5 | 27.28 | 16 | int | 0.188 | 60000 | 788 | 0.89 | 0.59 | 15 | [10 empty] | 788 |  | -97.71515068 | 33.14786172 | 788.83 | 3t x 3t
3830 | 6677 | cluster | 12:09 | 19563.94 | -31.5 | 27.28 |  | -31.5 | 27.28 | 16 | int | 0.188 | 60000 | 788 | 1.86 | 1.3 | 15 |  | 1504.76 |  | 1.91 |  |  |  | 902.86 | 0.87 |  | 788 |  | -97.71515068 | 33.14786172 | 788.83 | 3t x 3t
3830 | 6678 | cluster | 10:37 | 19563.94 | -31.51 | 27.27 |  | -31.51 | 27.27 | 16 | int | 0.188 | 60000 | 788 | 1.2 | 5.81 | 15 |  | 1526.25 |  | 1.94 |  |  |  | 915.75 | 0.86 |  | 789 |  | -97.7151507 | 33.14786172 | 788.83 | 3t x 3t
3830 | 6679 | metal loss corrosion | 11:21 | 19563.94 | -31.51 | 27.27 |  | -31.51 | 27.27 | 16 | int | 0.188 | 60000 | 788 | 0.72 | 0.59 | 10 | [10 empty] | 789 |  | -97.7151507 | 33.14786172 | 788.83 | 3t x 3t
3830 | 6680 | cluster | 10:05 | 19563.94 | -31.51 | 27.27 |  | -31.51 | 27.27 | 16 | int | 0.188 | 60000 | 788 | 1.24 | 1.61 | 12 | [10 empty] | 790 |  | -97.7151507 | 33.14786173 | 788.83 | 3t x 3t
3830 | 6681 | metal loss corrosion | 10:05 | 19563.94 | -31.51 | 27.27 |  | -31.51 | 27.27 | 16 | int | 0.188 | 60000 | 788 | 0.47 | 0.77 | 8 | [10 empty] | 790 |  | -97.7151507 | 33.14786173 | 788.83 | 3t x 3t
3830 | 6682 | metal loss corrosion | 12:09 | 19563.95 | -31.51 | 27.27 |  | -31.51 | 27.27 | 16 | int | 0.188 | 60000 | 788 | 0.77 | 0.59 | 10 | [10 empty] | 788 |  | -97.71515072 | 33.14786173 | 788.83 | 3t x 3t
3830 | 6683 | metal loss corrosion | 11:52 | 19563.96 | -31.52 | 27.26 |  | -31.52 | 27.26 | 16 | int | 0.188 | 60000 | 788 | 0.39 | 0.59 | 12 | [10 empty] | 789 |  | -97.71515074 | 33.14786174 | 788.83 | 3t x 3t
3830 | 6684 | metal loss corrosion | 10:19 | 19563.96 | -31.52 | 27.26 |  | -31.52 | 27.26 | 16 | int | 0.188 | 60000 | 788 | 0.32 | 0.59 | 10 | [10 empty] | 790 |  | -97.71515074 | 33.14786174 | 788.83 | 3t x 3t
3830 | 6685 | metal loss corrosion | 11:36 | 19563.96 | -31.52 | 27.26 |  | -31.52 | 27.26 | 16 | int | 0.188 | 60000 | 788 | 0.38 | 0.65 | 12 | [10 empty] | 789 |  | -97.71515075 | 33.14786175 | 788.83 | 3t x 3t
3830 | 6686 | metal loss corrosion | 12:39 | 19563.96 | -31.52 | 27.26 |  | -31.52 | 27.26 | 16 | int | 0.188 | 60000 | 788 | 0.97 | 0.78 | 19 | [10 empty] | 787 |  | -97.71515075 | 33.14786175 | 788.83 | 3t x 3t
3830 | 6687 | metal loss corrosion | 11:07 | 19563.99 | -31.56 | 27.22 |  | -31.56 | 27.22 | 16 | int | 0.188 | 60000 | 788 | 0.6 | 0.59 | 10 | [10 empty] | 789 |  | -97.71515084 | 33.14786179 | 788.83 | 3t x 3t
3830 | 6688 | metal loss corrosion | 10:51 | 19563.99 | -31.56 | 27.22 |  | -31.56 | 27.22 | 16 | int | 0.188 | 60000 | 788 | 0.46 | 0.62 | 12 | [10 empty] | 789 |  | -97.71515085 | 33.1478618 | 788.83 | 3t x 3t
3830 | 6689 | metal loss corrosion | 10:37 | 19564 | -31.56 | 27.22 |  | -31.56 | 27.22 | 16 | int | 0.188 | 60000 | 788 | 0.36 | 0.59 | 15 | [10 empty] | 789 |  | -97.71515086 | 33.1478618 | 788.83 | 3t x 3t
3830 | 6690 | metal loss corrosion | 10:17 | 19564.01 | -31.57 | 27.21 |  | -31.57 | 27.21 | 16 | int | 0.188 | 60000 | 788 | 0.44 | 0.59 | 12 | [10 empty] | 790 |  | -97.71515089 | 33.14786182 | 788.83 | 3t x 3t
3830 | 6691 | metal loss corrosion | 12:17 | 19564.06 | -31.62 | 27.16 |  | -31.62 | 27.16 | 16 | int | 0.188 | 60000 | 788 | 0.42 | 0.59 | 12 | [10 empty] | 788 |  | -97.71515102 | 33.14786188 | 788.83 | 3t x 3t
3830 | 6692 | metal loss corrosion | 1:29 | 19564.06 | -31.63 | 27.16 |  | -31.63 | 27.16 | 16 | int | 0.188 | 60000 | 788 | 0.33 | 0.59 | 10 | [12 empty] | -97.71515103 | 33.14786189 | 788.83
3830 | 6693 | metal loss corrosion | 11:08 | 19564.2 | -31.76 | 27.02 |  | -31.76 | 27.02 | 16 | int | 0.188 | 60000 | 788 | 0.82 | 0.59 | 10 | [10 empty] | 791 |  | -97.71515142 | 33.14786208 | 788.83 | 3t x 3t
3830 | 6694 | cluster | 11:01 | 19564.2 | -31.76 | 27.02 |  | -31.76 | 27.02 | 16 | int | 0.188 | 60000 | 788 | 0.83 | 1.08 | 13 |  | 1539.3 |  | 1.95 |  |  |  | 923.58 | 0.85 |  | 791 |  | -97.71515142 | 33.14786208 | 788.83 | 3t x 3t
3830 | 6695 | metal loss corrosion | 11:01 | 19564.21 | -31.77 | 27.01 |  | -31.77 | 27.01 | 16 | int | 0.188 | 60000 | 788 | 0.44 | 0.59 | 13 | [10 empty] | 791 |  | -97.71515145 | 33.14786209 | 788.83 | 3t x 3t
3830 | 6696 | metal loss corrosion | 10:37 | 19564.21 | -31.78 | 27.01 |  | -31.78 | 27.01 | 16 | int | 0.188 | 60000 | 788 | 0.38 | 0.67 | 12 | [12 empty] | -97.71515146 | 33.14786209 | 788.83
3830 | 6697 | metal loss corrosion | 1:27 | 19564.24 | -31.8 | 26.98 |  | -31.8 | 26.98 | 16 | int | 0.188 | 60000 | 788 | 0.33 | 0.59 | 12 | [12 empty] | -97.71515153 | 33.14786213 | 788.83
3830 | 6698 | metal loss corrosion | 12:18 | 19564.24 | -31.81 | 26.97 |  | -31.81 | 26.97 | 16 | int | 0.188 | 60000 | 788 | 0.36 | 0.59 | 12 | [12 empty] | -97.71515155 | 33.14786214 | 788.83
3830 | 6699 | cluster | 10:14 | 19564.26 | -31.83 | 26.95 |  | -31.83 | 26.95 | 16 | int | 0.188 | 60000 | 788 | 1.06 | 1.98 | 12 | [10 empty] | 792 |  | -97.71515161 | 33.14786217 | 788.83 | 3t x 3t
3830 | 6700 | metal loss corrosion | 10:14 | 19564.26 | -31.83 | 26.95 |  | -31.83 | 26.95 | 16 | int | 0.188 | 60000 | 788 | 0.32 | 0.59 | 10 | [10 empty] | 792 |  | -97.71515161 | 33.14786217 | 788.83 | 3t x 3t
3830 | 6701 | metal loss corrosion | 10:18 | 19564.32 | -31.89 | 26.89 |  | -31.89 | 26.89 | 16 | int | 0.188 | 60000 | 788 | 0.32 | 0.59 | 10 | [10 empty] | 792 |  | -97.71515178 | 33.14786225 | 788.83 | 3t x 3t
3830 | 6702 | metal loss corrosion | 10:34 | 19564.33 | -31.89 | 26.89 |  | -31.89 | 26.89 | 16 | int | 0.188 | 60000 | 788 | 0.32 | 0.59 | 12 | [10 empty] | 792 |  | -97.71515178 | 33.14786225 | 788.83 | 3t x 3t
3830 | 6703 | metal loss corrosion | 12:39 | 19564.38 | -31.94 | 26.84 |  | -31.94 | 26.84 | 16 | int | 0.188 | 60000 | 788 | 0.4 | 0.59 | 10 | [10 empty] | 793 |  | -97.71515193 | 33.14786233 | 788.83 | 3t x 3t
3830 | 6704 | cluster | 12:39 | 19564.38 | -31.94 | 26.84 |  | -31.94 | 26.84 | 16 | int | 0.188 | 60000 | 788 | 2.11 | 1.02 | 19 |  | 1480.95 |  | 1.88 |  |  |  | 888.57 | 0.89 |  | 793 |  | -97.71515193 | 33.14786233 | 788.83 | 3t x 3t
3830 | 6705 | metal loss corrosion | 10:59 | 19564.39 | -31.96 | 26.83 |  | -31.96 | 26.83 | 16 | int | 0.188 | 60000 | 788 | 0.41 | 0.65 | 15 |  | 1547.32 |  | 1.96 |  |  |  | 928.39 | 0.85 |  |  |  | -97.71515196 | 33.14786234 | 788.83
3830 | 6706 | metal loss corrosion | 12:45 | 19564.46 | -32.02 | 26.76 |  | -32.02 | 26.76 | 16 | int | 0.188 | 60000 | 788 | 0.37 | 0.59 | 19 | [10 empty] | 793 |  | -97.71515215 | 33.14786244 | 788.83 | 3t x 3t
3830 | 6707 | metal loss corrosion | 11:35 | 19564.46 | -32.03 | 26.75 |  | -32.03 | 26.75 | 16 | int | 0.188 | 60000 | 788 | 0.39 | 0.59 | 10 | [12 empty] | -97.71515217 | 33.14786245 | 788.83
3830 | 6708 | metal loss corrosion | 11:04 | 19564.48 | -32.04 | 26.74 |  | -32.04 | 26.74 | 16 | int | 0.188 | 60000 | 788 | 0.5 | 0.76 | 20 |  | 1543.36 | 1636.52 | 1.96 | 2.08 |  | 981.91 | 926.02 | 0.85 | 9 |  |  | -97.71515221 | 33.14786247 | 788.83
3830 | 6709 | metal loss corrosion | 10:36 | 19564.48 | -32.05 | 26.73 |  | -32.05 | 26.73 | 16 | int | 0.188 | 60000 | 788 | 0.33 | 0.59 | 12 | [12 empty] | -97.71515223 | 33.14786247 | 788.83
3830 | 6710 | metal loss corrosion | 12:39 | 19564.51 | -32.08 | 26.7 |  | -32.08 | 26.7 | 16 | int | 0.188 | 60000 | 788 | 0.46 | 0.59 | 19 | [10 empty] | 793 |  | -97.71515231 | 33.14786252 | 788.83 | 3t x 3t
3830 | 6711 | metal loss corrosion | 1:07 | 19564.53 | -32.1 | 26.68 |  | -32.1 | 26.68 | 16 | int | 0.188 | 60000 | 788 | 0.39 | 0.59 | 12 | [12 empty] | -97.71515237 | 33.14786254 | 788.83
3830 | 6712 | metal loss corrosion | 1:29 | 19564.55 | -32.12 | 26.66 |  | -32.12 | 26.66 | 16 | int | 0.188 | 60000 | 788 | 0.34 | 0.59 | 13 |  | 1548.69 |  | 1.97 |  |  |  | 929.21 | 0.85 |  |  |  | -97.71515243 | 33.14786257 | 788.83
3830 | 6713 | cluster | 10:36 | 19564.56 | -32.13 | 26.66 |  | -32.13 | 26.66 | 16 | int | 0.188 | 60000 | 788 | 0.48 | 1.34 | 19 |  | 1544.63 |  | 1.96 |  |  |  | 926.78 | 0.85 |  | 794 |  | -97.71515245 | 33.14786258 | 788.83 | 3t x 3t
3830 | 6714 | metal loss corrosion | 10:46 | 19564.56 | -32.13 | 26.66 |  | -32.13 | 26.66 | 16 | int | 0.188 | 60000 | 788 | 0.32 | 0.63 | 15 | [10 empty] | 794 |  | -97.71515245 | 33.14786258 | 788.83 | 3t x 3t
3830 | 6715 | metal loss corrosion | 10:36 | 19564.57 | -32.14 | 26.64 |  | -32.14 | 26.64 | 16 | int | 0.188 | 60000 | 788 | 0.34 | 0.59 | 19 | [10 empty] | 794 |  | -97.71515248 | 33.1478626 | 788.83 | 3t x 3t
3830 | 6716 | metal loss corrosion | 9:27 | 19564.6 | -32.16 | 26.62 |  | -32.16 | 26.62 | 16 | int | 0.188 | 60000 | 788 | 0.34 | 0.59 | 12 | [12 empty] | -97.71515255 | 33.14786263 | 788.83
3830 | 6717 | metal loss corrosion | 10:25 | 19564.65 | -32.22 | 26.56 |  | -32.22 | 26.56 | 16 | int | 0.188 | 60000 | 788 | 0.32 | 1.04 | 10 | [12 empty] | -97.71515271 | 33.14786271 | 788.83
3830 | 6718 | metal loss corrosion | 12:41 | 19564.67 | -32.23 | 26.55 |  | -32.23 | 26.55 | 16 | int | 0.188 | 60000 | 788 | 0.33 | 0.59 | 17 |  | 1548.29 |  | 1.96 |  |  |  | 928.98 | 0.85 |  |  |  | -97.71515275 | 33.14786273 | 788.83
3830 | 6719 | metal loss corrosion | 1:04 | 19564.74 | -32.31 | 26.47 |  | -32.31 | 26.47 | 16 | int | 0.188 | 60000 | 788 | 0.4 | 0.59 | 10 | [12 empty] | -97.71515297 | 33.14786284 | 788.82
3830 | 6720 | metal loss corrosion | 10:33 | 19564.75 | -32.31 | 26.47 |  | -32.31 | 26.47 | 16 | int | 0.188 | 60000 | 788 | 0.44 | 0.63 | 15 |  | 1546.66 |  | 1.96 |  |  |  | 928 | 0.85 |  |  |  | -97.71515297 | 33.14786284 | 788.82
3830 | 6721 | metal loss corrosion | 12:31 | 19564.76 | -32.32 | 26.46 |  | -32.32 | 26.46 | 16 | int | 0.188 | 60000 | 788 | 0.32 | 0.59 | 10 | [12 empty] | -97.715153 | 33.14786285 | 788.82
3830 | 6722 | metal loss corrosion | 10:57 | 19564.79 | -32.36 | 26.43 |  | -32.36 | 26.43 | 16 | int | 0.188 | 60000 | 788 | 0.39 | 0.59 | 17 |  | 1547.23 |  | 1.96 |  |  |  | 928.34 | 0.85 |  |  |  | -97.7151531 | 33.1478629 | 788.82
3830 | 6723 | metal loss corrosion | 1:01 | 19564.88 | -32.45 | 26.34 |  | -32.45 | 26.34 | 16 | int | 0.188 | 60000 | 788 | 0.75 | 0.59 | 12 | [12 empty] | -97.71515335 | 33.14786302 | 788.82
3830 | 6724 | metal loss corrosion | 11:07 | 19564.89 | -32.45 | 26.33 |  | -32.45 | 26.33 | 16 | int | 0.188 | 60000 | 788 | 0.66 | 0.85 | 12 | [12 empty] | -97.71515337 | 33.14786303 | 788.82
3830 | 6725 | metal loss corrosion | 10:44 | 19564.89 | -32.46 | 26.33 |  | -32.46 | 26.33 | 16 | int | 0.188 | 60000 | 788 | 0.43 | 0.59 | 15 | [10 empty] | 795 |  | -97.71515338 | 33.14786304 | 788.82 | 3t x 3t
3830 | 6726 | cluster | 10:31 | 19564.89 | -32.46 | 26.33 |  | -32.46 | 26.33 | 16 | int | 0.188 | 60000 | 788 | 0.52 | 1.51 | 15 |  | 1545.31 |  | 1.96 |  |  |  | 927.19 | 0.85 |  | 795 |  | -97.71515338 | 33.14786304 | 788.82 | 3t x 3t
3830 | 6727 | metal loss corrosion | 10:31 | 19564.89 | -32.46 | 26.32 |  | -32.46 | 26.32 | 16 | int | 0.188 | 60000 | 788 | 0.49 | 0.59 | 10 | [10 empty] | 795 |  | -97.71515338 | 33.14786304 | 788.82 | 3t x 3t
3830 | 6728 | metal loss corrosion | 12:34 | 19564.91 | -32.48 | 26.3 |  | -32.48 | 26.3 | 16 | int | 0.188 | 60000 | 788 | 0.61 | 0.94 | 13 |  | 1544.21 |  | 1.96 |  |  |  | 926.52 | 0.85 |  |  |  | -97.71515344 | 33.14786307 | 788.82
3830 | 6729 | metal loss corrosion | 1:32 | 19564.92 | -32.48 | 26.3 |  | -32.48 | 26.3 | 16 | int | 0.188 | 60000 | 788 | 0.39 | 0.62 | 13 |  | 1548.03 |  | 1.96 |  |  |  | 928.82 | 0.85 |  |  |  | -97.71515345 | 33.14786307 | 788.82
3830 | 6730 | metal loss corrosion | 1:13 | 19565.01 | -32.58 | 26.2 |  | -32.58 | 26.2 | 16 | int | 0.188 | 60000 | 788 | 0.38 | 0.59 | 13 |  | 1548.2 |  | 1.96 |  |  |  | 928.92 | 0.85 |  |  |  | -97.71515373 | 33.14786321 | 788.82
3830 | 6731 | metal loss corrosion | 1:32 | 19565.13 | -32.69 | 26.09 |  | -32.69 | 26.09 | 16 | int | 0.188 | 60000 | 788 | 0.32 | 0.59 | 12 | [12 empty] | -97.71515405 | 33.14786337 | 788.82
3830 | 6732 | metal loss corrosion | 11:00 | 19565.16 | -32.73 | 26.05 |  | -32.73 | 26.05 | 16 | int | 0.188 | 60000 | 788 | 0.32 | 0.59 | 15 |  | 1548.81 |  | 1.97 |  |  |  | 929.29 | 0.85 |  |  |  | -97.71515415 | 33.14786341 | 788.82
3830 | 6733 | metal loss corrosion | 10:32 | 19565.17 | -32.73 | 26.05 |  | -32.73 | 26.05 | 16 | int | 0.188 | 60000 | 788 | 0.59 | 0.59 | 13 | [10 empty] | 796 |  | -97.71515416 | 33.14786342 | 788.82 | 3t x 3t
3830 | 6734 | cluster | 10:17 | 19565.17 | -32.73 | 26.05 |  | -32.73 | 26.05 | 16 | int | 0.188 | 60000 | 788 | 1.04 | 2.18 | 13 |  | 1533.09 |  | 1.95 |  |  |  | 919.85 | 0.86 |  | 796 |  | -97.71515416 | 33.14786342 | 788.82 | 3t x 3t
3830 | 6735 | metal loss corrosion | 9:30 | 19565.17 | -32.73 | 26.05 |  | -32.73 | 26.05 | 16 | int | 0.188 | 60000 | 788 | 0.49 | 0.77 | 10 | [12 empty] | -97.71515416 | 33.14786342 | 788.82
3830 | 6736 | metal loss corrosion | 11:19 | 19565.17 | -32.74 | 26.05 |  | -32.74 | 26.05 | 16 | int | 0.188 | 60000 | 788 | 0.34 | 1.05 | 10 | [10 empty] | 797 |  | -97.71515417 | 33.14786342 | 788.82 | 3t x 3t
3830 | 6737 | cluster | 11:19 | 19565.17 | -32.74 | 26.05 |  | -32.74 | 26.05 | 16 | int | 0.188 | 60000 | 788 | 1.38 | 1.63 | 13 |  | 1524.26 |  | 1.93 |  |  |  | 914.56 | 0.86 |  | 797 |  | -97.71515417 | 33.14786342 | 788.82 | 3t x 3t
3830 | 6738 | metal loss corrosion | 10:17 | 19565.18 | -32.75 | 26.04 |  | -32.75 | 26.04 | 16 | int | 0.188 | 60000 | 788 | 0.32 | 0.59 | 13 | [10 empty] | 796 |  | -97.7151542 | 33.14786344 | 788.82 | 3t x 3t
3830 | 6739 | metal loss corrosion | 9:51 | 19565.2 | -32.76 | 26.02 |  | -32.76 | 26.02 | 16 | int | 0.188 | 60000 | 788 | 0.33 | 0.59 | 10 | [12 empty] | -97.71515424 | 33.14786346 | 788.82
3830 | 6740 | metal loss corrosion | 10:40 | 19565.21 | -32.78 | 26.01 |  | -32.78 | 26.01 | 16 | int | 0.188 | 60000 | 788 | 0.41 | 0.59 | 10 | [10 empty] | 796 |  | -97.71515428 | 33.14786348 | 788.82 | 3t x 3t
3830 | 6741 | metal loss corrosion | 1:06 | 19565.22 | -32.78 | 26 |  | -32.78 | 26 | 16 | int | 0.188 | 60000 | 788 | 0.36 | 0.59 | 12 | [10 empty] | 798 |  | -97.71515429 | 33.14786349 | 788.82 | 3t x 3t
3830 | 6742 | cluster | 1:06 | 19565.22 | -32.78 | 26 |  | -32.78 | 26 | 16 | int | 0.188 | 60000 | 788 | 1.19 | 0.92 | 13 |  | 1529.81 |  | 1.94 |  |  |  | 917.89 | 0.86 |  | 798 |  | -97.71515429 | 33.14786349 | 788.82 | 3t x 3t
3830 | 6743 | metal loss corrosion | 10:17 | 19565.23 | -32.79 | 25.99 |  | -32.79 | 25.99 | 16 | int | 0.188 | 60000 | 788 | 0.35 | 0.59 | 12 | [10 empty] | 796 |  | -97.71515433 | 33.1478635 | 788.82 | 3t x 3t
3830 | 6744 | metal loss corrosion | 11:19 | 19565.23 | -32.79 | 25.99 |  | -32.79 | 25.99 | 16 | int | 0.188 | 60000 | 788 | 0.32 | 0.59 | 13 | [10 empty] | 797 |  | -97.71515433 | 33.14786351 | 788.82 | 3t x 3t
3830 | 6745 | metal loss corrosion | 11:34 | 19565.26 | -32.82 | 25.96 |  | -32.82 | 25.96 | 16 | int | 0.188 | 60000 | 788 | 0.32 | 0.59 | 13 | [10 empty] | 797 |  | -97.71515441 | 33.14786355 | 788.82 | 3t x 3t
3830 | 6746 | metal loss corrosion | 1:11 | 19565.28 | -32.85 | 25.93 |  | -32.85 | 25.93 | 16 | int | 0.188 | 60000 | 788 | 0.36 | 0.59 | 13 | [10 empty] | 798 |  | -97.71515449 | 33.14786358 | 788.82 | 3t x 3t
3830 | 6747 | metal loss corrosion | 12:13 | 19565.29 | -32.86 | 25.92 |  | -32.86 | 25.92 | 16 | int | 0.188 | 60000 | 788 | 0.53 | 0.59 | 12 | [10 empty] | 799 |  | -97.71515451 | 33.14786359 | 788.82 | 3t x 3t
3830 | 6748 | cluster | 12:13 | 19565.29 | -32.86 | 25.92 |  | -32.86 | 25.92 | 16 | int | 0.188 | 60000 | 788 | 1.46 | 2.25 | 12 | [10 empty] | 799 |  | -97.71515451 | 33.14786359 | 788.82 | 3t x 3t
3830 | 6749 | metal loss corrosion | 12:32 | 19565.29 | -32.86 | 25.92 |  | -32.86 | 25.92 | 16 | int | 0.188 | 60000 | 788 | 0.47 | 0.63 | 13 |  | 1546.9 |  | 1.96 |  |  |  | 928.14 | 0.85 |  |  |  | -97.71515452 | 33.1478636 | 788.82
3830 | 6750 | metal loss corrosion | 11:33 | 19565.35 | -32.92 | 25.86 |  | -32.92 | 25.86 | 16 | int | 0.188 | 60000 | 788 | 0.69 | 0.59 | 15 |  | 1541.25 |  | 1.96 |  |  |  | 924.75 | 0.85 |  |  |  | -97.71515469 | 33.14786368 | 788.82
3830 | 6751 | cluster | 10:30 | 19565.36 | -32.93 | 25.85 |  | -32.93 | 25.85 | 16 | int | 0.188 | 60000 | 788 | 2.47 | 1.65 | 13 |  | 1496.46 |  | 1.9 |  |  |  | 897.88 | 0.88 |  | 800 |  | -97.71515471 | 33.14786369 | 788.82 | 3t x 3t
3830 | 6752 | metal loss corrosion | 10:35 | 19565.36 | -32.93 | 25.85 |  | -32.93 | 25.85 | 16 | int | 0.188 | 60000 | 788 | 0.38 | 0.59 | 10 | [10 empty] | 800 |  | -97.71515471 | 33.14786369 | 788.82 | 3t x 3t
3830 | 6753 | metal loss corrosion | 10:45 | 19565.38 | -32.94 | 25.84 |  | -32.94 | 25.84 | 16 | int | 0.188 | 60000 | 788 | 0.33 | 0.59 | 12 | [10 empty] | 800 |  | -97.71515476 | 33.14786371 | 788.82 | 3t x 3t
3830 | 6754 | metal loss corrosion | 1:00 | 19565.38 | -32.95 | 25.84 |  | -32.95 | 25.84 | 16 | int | 0.188 | 60000 | 788 | 0.41 | 0.59 | 12 | [12 empty] | -97.71515476 | 33.14786372 | 788.82
3830 | 6755 | metal loss corrosion | 12:28 | 19565.38 | -32.95 | 25.83 |  | -32.95 | 25.83 | 16 | int | 0.188 | 60000 | 788 | 0.38 | 1.18 | 8 | [10 empty] | 799 |  | -97.71515476 | 33.14786372 | 788.82 | 3t x 3t
3830 | 6756 | metal loss corrosion | 10:30 | 19565.41 | -32.98 | 25.81 |  | -32.98 | 25.81 | 16 | int | 0.188 | 60000 | 788 | 0.32 | 0.59 | 10 | [10 empty] | 800 |  | -97.71515485 | 33.14786376 | 788.82 | 3t x 3t
3830 | 6757 | metal loss corrosion | 1:27 | 19565.44 | -33.01 | 25.77 |  | -33.01 | 25.77 | 16 | int | 0.188 | 60000 | 788 | 0.32 | 0.59 | 10 | [12 empty] | -97.71515494 | 33.1478638 | 788.82
3830 | 6758 | metal loss corrosion | 10:32 | 19565.47 | -33.04 | 25.74 |  | -33.04 | 25.74 | 16 | int | 0.188 | 60000 | 788 | 0.46 | 0.81 | 13 | [10 empty] | 800 |  | -97.71515502 | 33.14786384 | 788.82 | 3t x 3t
3830 | 6759 | metal loss corrosion | 10:33 | 19565.54 | -33.11 | 25.67 |  | -33.11 | 25.67 | 16 | int | 0.188 | 60000 | 788 | 0.32 | 0.59 | 10 | [10 empty] | 800 |  | -97.71515522 | 33.14786394 | 788.82 | 3t x 3t
3830 | 6760 | cluster | 1:03 | 19565.54 | -33.11 | 25.67 |  | -33.11 | 25.67 | 16 | int | 0.188 | 60000 | 788 | 0.67 | 1.03 | 12 | [10 empty] | 801 |  | -97.71515522 | 33.14786394 | 788.82 | 3t x 3t
3830 | 6761 | metal loss corrosion | 1:03 | 19565.54 | -33.11 | 25.67 |  | -33.11 | 25.67 | 16 | int | 0.188 | 60000 | 788 | 0.32 | 0.59 | 12 | [10 empty] | 801 |  | -97.71515522 | 33.14786394 | 788.82 | 3t x 3t
3830 | 6762 | metal loss corrosion | 1:09 | 19565.55 | -33.11 | 25.67 |  | -33.11 | 25.67 | 16 | int | 0.188 | 60000 | 788 | 0.62 | 0.59 | 10 | [10 empty] | 801 |  | -97.71515524 | 33.14786395 | 788.82 | 3t x 3t
3830 | 6763 | metal loss corrosion | 9:21 | 19565.6 | -33.17 | 25.62 |  | -33.17 | 25.62 | 16 | int | 0.188 | 60000 | 788 | 0.34 | 0.59 | 15 |  | 1548.29 |  | 1.96 |  |  |  | 928.98 | 0.85 |  |  |  | -97.71515538 | 33.14786402 | 788.82
3830 | 6764 | metal loss corrosion | 10:58 | 19565.7 | -33.26 | 25.52 |  | -33.26 | 25.52 | 16 | int | 0.188 | 60000 | 788 | 0.47 | 0.59 | 15 | [10 empty] | 802 |  | -97.71515565 | 33.14786415 | 788.82 | 3t x 3t
3830 | 6765 | cluster | 10:15 | 19565.7 | -33.26 | 25.52 |  | -33.26 | 25.52 | 16 | int | 0.188 | 60000 | 788 | 1.9 | 3.56 | 15 |  | 1503.58 |  | 1.91 |  |  |  | 902.15 | 0.87 |  | 802 |  | -97.71515565 | 33.14786415 | 788.82 | 3t x 3t
3830 | 6766 | metal loss corrosion | 12:11 | 19565.72 | -33.28 | 25.5 |  | -33.28 | 25.5 | 16 | int | 0.188 | 60000 | 788 | 0.35 | 0.59 | 15 |  | 1548.29 |  | 1.96 |  |  |  | 928.98 | 0.85 |  |  |  | -97.7151557 | 33.14786418 | 788.82
3830 | 6767 | metal loss corrosion | 11:48 | 19565.73 | -33.3 | 25.49 |  | -33.3 | 25.49 | 16 | int | 0.188 | 60000 | 788 | 0.5 | 0.85 | 12 | [12 empty] | -97.71515575 | 33.1478642 | 788.82
3830 | 6768 | cluster | 12:51 | 19565.76 | -33.32 | 25.46 |  | -33.32 | 25.46 | 16 | int | 0.188 | 60000 | 788 | 0.52 | 2.4 | 13 |  | 1546.14 |  | 1.96 |  |  |  | 927.69 | 0.85 |  | 803 |  | -97.71515582 | 33.14786424 | 788.82 | 3t x 3t
3830 | 6769 | metal loss corrosion | 1:13 | 19565.76 | -33.32 | 25.46 |  | -33.32 | 25.46 | 16 | int | 0.188 | 60000 | 788 | 0.34 | 0.86 | 13 | [10 empty] | 803 |  | -97.71515582 | 33.14786424 | 788.82 | 3t x 3t
3830 | 6770 | metal loss corrosion | 12:33 | 19565.76 | -33.32 | 25.46 |  | -33.32 | 25.46 | 16 | int | 0.188 | 60000 | 788 | 0.32 | 0.59 | 10 | [12 empty] | -97.71515583 | 33.14786424 | 788.82
3830 | 6771 | metal loss corrosion | 10:37 | 19565.76 | -33.33 | 25.46 |  | -33.33 | 25.46 | 16 | int | 0.188 | 60000 | 788 | 0.54 | 0.59 | 12 | [10 empty] | 802 |  | -97.71515583 | 33.14786424 | 788.82 | 3t x 3t
3830 | 6772 | metal loss corrosion | 12:51 | 19565.76 | -33.33 | 25.45 |  | -33.33 | 25.45 | 16 | int | 0.188 | 60000 | 788 | 0.46 | 0.99 | 8 | [10 empty] | 803 |  | -97.71515584 | 33.14786424 | 788.82 | 3t x 3t
3830 | 6773 | metal loss corrosion | 10:49 | 19565.77 | -33.33 | 25.45 |  | -33.33 | 25.45 | 16 | int | 0.188 | 60000 | 788 | 0.65 | 0.59 | 12 | [10 empty] | 802 |  | -97.71515585 | 33.14786425 | 788.82 | 3t x 3t
3830 | 6774 | metal loss corrosion | 10:15 | 19565.79 | -33.35 | 25.43 |  | -33.35 | 25.43 | 16 | int | 0.188 | 60000 | 788 | 0.32 | 0.59 | 13 | [10 empty] | 802 |  | -97.7151559 | 33.14786428 | 788.82 | 3t x 3t
3830 | 6775 | metal loss corrosion | 9:28 | 19565.79 | -33.36 | 25.43 |  | -33.36 | 25.43 | 16 | int | 0.188 | 60000 | 788 | 0.34 | 0.59 | 13 |  | 1548.69 |  | 1.97 |  |  |  | 929.21 | 0.85 |  |  |  | -97.71515592 | 33.14786428 | 788.82
3830 | 6776 | metal loss corrosion | 10:30 | 19565.83 | -33.39 | 25.39 |  | -33.39 | 25.39 | 16 | int | 0.188 | 60000 | 788 | 0.34 | 0.65 | 15 | [10 empty] | 802 |  | -97.71515602 | 33.14786433 | 788.82 | 3t x 3t
3830 | 6777 | metal loss corrosion | 9:27 | 19565.89 | -33.45 | 25.33 |  | -33.45 | 25.33 | 16 | int | 0.188 | 60000 | 788 | 0.39 | 0.59 | 12 | [12 empty] | -97.7151562 | 33.14786442 | 788.82
3830 | 6778 | metal loss corrosion | 10:32 | 19565.91 | -33.48 | 25.3 |  | -33.48 | 25.3 | 16 | int | 0.188 | 60000 | 788 | 0.32 | 0.59 | 13 |  | 1548.99 |  | 1.97 |  |  |  | 929.39 | 0.85 |  |  |  | -97.71515626 | 33.14786445 | 788.82
3830 | 6779 | metal loss corrosion | 12:49 | 19565.98 | -33.54 | 25.24 |  | -33.54 | 25.24 | 16 | int | 0.188 | 60000 | 788 | 0.44 | 0.59 | 12 | [12 empty] | -97.71515645 | 33.14786454 | 788.82
3830 | 6780 | metal loss corrosion | 10:32 | 19566 | -33.56 | 25.22 |  | -33.56 | 25.22 | 16 | int | 0.188 | 60000 | 788 | 0.32 | 0.59 | 15 |  | 1548.65 |  | 1.97 |  |  |  | 929.19 | 0.85 |  |  |  | -97.7151565 | 33.14786457 | 788.82
3830 | 6781 | metal loss corrosion | 11:20 | 19566.03 | -33.59 | 25.19 |  | -33.59 | 25.19 | 16 | int | 0.188 | 60000 | 788 | 0.32 | 0.59 | 13 |  | 1549.13 |  | 1.97 |  |  |  | 929.48 | 0.85 |  |  |  | -97.71515658 | 33.14786461 | 788.82
3830 | 6782 | metal loss corrosion | 9:30 | 19566.03 | -33.6 | 25.18 |  | -33.6 | 25.18 | 16 | int | 0.188 | 60000 | 788 | 0.37 | 0.59 | 15 |  | 1547.92 |  | 1.96 |  |  |  | 928.75 | 0.85 |  |  |  | -97.7151566 | 33.14786462 | 788.82
3830 | 6783 | metal loss corrosion | 1:56 | 19566.1 | -33.66 | 25.12 |  | -33.66 | 25.12 | 16 | int | 0.188 | 60000 | 788 | 0.32 | 0.59 | 12 | [12 empty] | -97.71515679 | 33.14786471 | 788.82
3830 | 6784 | metal loss corrosion | 10:54 | 19566.13 | -33.7 | 25.09 |  | -33.7 | 25.09 | 16 | int | 0.188 | 60000 | 788 | 0.36 | 1.07 | 12 | [10 empty] | 804 |  | -97.71515688 | 33.14786475 | 788.82 | 3t x 3t
3830 | 6785 | cluster | 10:54 | 19566.13 | -33.7 | 25.09 |  | -33.7 | 25.09 | 16 | int | 0.188 | 60000 | 788 | 1.2 | 1.19 | 12 | [10 empty] | 804 |  | -97.71515688 | 33.14786475 | 788.82 | 3t x 3t
3830 | 6786 | metal loss corrosion | 10:29 | 19566.13 | -33.7 | 25.08 |  | -33.7 | 25.08 | 16 | int | 0.188 | 60000 | 788 | 0.55 | 0.59 | 15 |  | 1544.44 |  | 1.96 |  |  |  | 926.67 | 0.85 |  |  |  | -97.71515688 | 33.14786476 | 788.82
3830 | 6787 | metal loss corrosion | 11:02 | 19566.2 | -33.77 | 25.02 |  | -33.77 | 25.02 | 16 | int | 0.188 | 60000 | 788 | 0.36 | 0.59 | 12 | [10 empty] | 804 |  | -97.71515707 | 33.14786485 | 788.82 | 3t x 3t
3830 | 6788 | metal loss corrosion | 11:31 | 19566.3 | -33.86 | 24.92 |  | -33.86 | 24.92 | 16 | int | 0.188 | 60000 | 788 | 0.36 | 0.59 | 12 | [12 empty] | -97.71515735 | 33.14786499 | 788.82
3830 | 6789 | metal loss corrosion | 11:02 | 19566.32 | -33.88 | 24.9 |  | -33.88 | 24.9 | 16 | int | 0.188 | 60000 | 788 | 0.32 | 0.59 | 12 | [12 empty] | -97.7151574 | 33.14786501 | 788.82
3830 | 6790 | cluster | 10:37 | 19566.33 | -33.89 | 24.89 |  | -33.89 | 24.89 | 16 | int | 0.188 | 60000 | 788 | 1.3 | 0.78 | 13 |  | 1526.49 |  | 1.94 |  |  |  | 915.89 | 0.86 |  | 805 |  | -97.71515744 | 33.14786503 | 788.82 | 3t x 3t
3830 | 6791 | metal loss corrosion | 10:40 | 19566.33 | -33.89 | 24.89 |  | -33.89 | 24.89 | 16 | int | 0.188 | 60000 | 788 | 0.36 | 0.59 | 13 | [10 empty] | 805 |  | -97.71515744 | 33.14786503 | 788.82 | 3t x 3t
3830 | 6792 | metal loss corrosion | 10:37 | 19566.38 | -33.95 | 24.83 |  | -33.95 | 24.83 | 16 | int | 0.188 | 60000 | 788 | 0.65 | 0.59 | 8 | [10 empty] | 805 |  | -97.71515759 | 33.1478651 | 788.82 | 3t x 3t
3830 | 6793 | metal loss corrosion | 12:16 | 19566.4 | -33.97 | 24.81 |  | -33.97 | 24.81 | 16 | int | 0.188 | 60000 | 788 | 0.37 | 0.69 | 12 | [12 empty] | -97.71515764 | 33.14786513 | 788.82
3830 | 6794 | metal loss corrosion | 11:31 | 19566.44 | -34.01 | 24.78 |  | -34.01 | 24.78 | 16 | int | 0.188 | 60000 | 788 | 0.52 | 0.59 | 10 | [12 empty] | -97.71515775 | 33.14786518 | 788.82
3830 | 6795 | cluster | 10:57 | 19566.47 | -34.03 | 24.75 |  | -34.03 | 24.75 | 16 | int | 0.188 | 60000 | 788 | 0.5 | 1.77 | 12 | [10 empty] | 806 |  | -97.71515782 | 33.14786522 | 788.82 | 3t x 3t
3830 | 6796 | metal loss corrosion | 11:11 | 19566.47 | -34.03 | 24.75 |  | -34.03 | 24.75 | 16 | int | 0.188 | 60000 | 788 | 0.43 | 0.79 | 12 | [10 empty] | 806 |  | -97.71515782 | 33.14786522 | 788.82 | 3t x 3t
3830 | 6797 | metal loss corrosion | 10:57 | 19566.48 | -34.05 | 24.74 |  | -34.05 | 24.74 | 16 | int | 0.188 | 60000 | 788 | 0.32 | 0.59 | 12 | [10 empty] | 806 |  | -97.71515786 | 33.14786524 | 788.82 | 3t x 3t
3830 | 6798 | cluster | 10:22 | 19566.5 | -34.06 | 24.72 |  | -34.06 | 24.72 | 16 | int | 0.188 | 60000 | 788 | 1.87 | 2.39 | 12 | [10 empty] | 807 |  | -97.71515791 | 33.14786526 | 788.82 | 3t x 3t
3830 | 6799 | metal loss corrosion | 10:22 | 19566.5 | -34.06 | 24.72 |  | -34.06 | 24.72 | 16 | int | 0.188 | 60000 | 788 | 0.32 | 0.59 | 10 | [10 empty] | 807 |  | -97.71515791 | 33.14786526 | 788.82 | 3t x 3t
3830 | 6800 | metal loss corrosion | 10:36 | 19566.54 | -34.11 | 24.67 |  | -34.11 | 24.67 | 16 | int | 0.188 | 60000 | 788 | 0.57 | 0.65 | 10 | [10 empty] | 807 |  | -97.71515805 | 33.14786533 | 788.82 | 3t x 3t
3830 | 6801 | metal loss corrosion | 11:08 | 19566.61 | -34.17 | 24.61 |  | -34.17 | 24.61 | 16 | int | 0.188 | 60000 | 788 | 0.44 | 0.59 | 12 | [12 empty] | -97.71515822 | 33.14786541 | 788.81
3830 | 6802 | metal loss corrosion | 10:48 | 19566.63 | -34.19 | 24.59 |  | -34.19 | 24.59 | 16 | int | 0.188 | 60000 | 788 | 0.32 | 0.59 | 12 | [10 empty] | 807 |  | -97.71515828 | 33.14786544 | 788.81 | 3t x 3t
3830 | 6803 | metal loss corrosion | 10:13 | 19566.66 | -34.22 | 24.56 |  | -34.22 | 24.56 | 16 | int | 0.188 | 60000 | 788 | 0.34 | 0.59 | 15 |  | 1548.29 |  | 1.96 |  |  |  | 928.98 | 0.85 |  |  |  | -97.71515836 | 33.14786548 | 788.81
3830 | 6804 | metal loss corrosion | 10:31 | 19566.71 | -34.27 | 24.51 |  | -34.27 | 24.51 | 16 | int | 0.188 | 60000 | 788 | 0.34 | 1.26 | 10 | [12 empty] | -97.71515851 | 33.14786556 | 788.81
3830 | 6805 | metal loss corrosion | 1:33 | 19566.76 | -34.32 | 24.46 |  | -34.32 | 24.46 | 16 | int | 0.188 | 60000 | 788 | 0.34 | 0.59 | 10 | [12 empty] | -97.71515865 | 33.14786563 | 788.81
3830 | 6806 | metal loss corrosion | 12:55 | 19566.81 | -34.38 | 24.4 |  | -34.38 | 24.4 | 16 | int | 0.188 | 60000 | 788 | 0.38 | 0.59 | 13 |  | 1548.37 |  | 1.96 |  |  |  | 929.02 | 0.85 |  |  |  | -97.71515881 | 33.1478657 | 788.81
3830 | 6807 | metal loss corrosion | 10:36 | 19566.85 | -34.42 | 24.36 |  | -34.42 | 24.36 | 16 | int | 0.188 | 60000 | 788 | 0.32 | 0.59 | 13 |  | 1549.13 |  | 1.97 |  |  |  | 929.48 | 0.85 |  |  |  | -97.71515891 | 33.14786575 | 788.81
3830 | 6808 | metal loss corrosion | 11:48 | 19566.88 | -34.44 | 24.34 |  | -34.44 | 24.34 | 16 | int | 0.188 | 60000 | 788 | 0.32 | 0.59 | 10 | [12 empty] | -97.71515898 | 33.14786579 | 788.81
3830 | 6809 | metal loss corrosion | 10:30 | 19566.95 | -34.51 | 24.27 |  | -34.51 | 24.27 | 16 | int | 0.188 | 60000 | 788 | 0.81 | 0.85 | 10 | [12 empty] | -97.71515918 | 33.14786589 | 788.81
3830 | 6810 | metal loss corrosion | 9:26 | 19566.97 | -34.53 | 24.25 |  | -34.53 | 24.25 | 16 | int | 0.188 | 60000 | 788 | 0.34 | 0.59 | 12 | [12 empty] | -97.71515924 | 33.14786591 | 788.81
3830 | 6811 | cluster | 10:57 | 19566.99 | -34.55 | 24.23 |  | -34.55 | 24.23 | 16 | int | 0.188 | 60000 | 788 | 1.18 | 0.98 | 17 |  | 1522.59 |  | 1.93 |  |  |  | 913.56 | 0.86 |  | 808 |  | -97.71515929 | 33.14786594 | 788.81 | 3t x 3t
3830 | 6812 | metal loss corrosion | 11:01 | 19566.99 | -34.55 | 24.23 |  | -34.55 | 24.23 | 16 | int | 0.188 | 60000 | 788 | 0.34 | 0.66 | 17 | [10 empty] | 808 |  | -97.71515929 | 33.14786594 | 788.81 | 3t x 3t
3830 | 6813 | metal loss corrosion | 10:57 | 19567.06 | -34.62 | 24.16 |  | -34.62 | 24.16 | 16 | int | 0.188 | 60000 | 788 | 0.32 | 0.59 | 13 | [10 empty] | 808 |  | -97.7151595 | 33.14786604 | 788.81 | 3t x 3t
3830 | 6814 | metal loss corrosion | 10:15 | 19567.08 | -34.65 | 24.14 |  | -34.65 | 24.14 | 16 | int | 0.188 | 60000 | 788 | 0.32 | 0.59 | 10 | [12 empty] | -97.71515956 | 33.14786607 | 788.81
3830 | 6815 | cluster | 11:13 | 19567.15 | -34.72 | 24.07 |  | -34.72 | 24.07 | 16 | int | 0.188 | 60000 | 788 | 1.22 | 1.51 | 13 |  | 1528.71 |  | 1.94 |  |  |  | 917.22 | 0.86 |  | 809 |  | -97.71515976 | 33.14786617 | 788.81 | 3t x 3t
3830 | 6816 | metal loss corrosion | 11:13 | 19567.15 | -34.72 | 24.07 |  | -34.72 | 24.07 | 16 | int | 0.188 | 60000 | 788 | 0.32 | 0.73 | 12 | [10 empty] | 809 |  | -97.71515976 | 33.14786617 | 788.81 | 3t x 3t
3830 | 6817 | metal loss corrosion | 12:19 | 19567.19 | -34.76 | 24.03 |  | -34.76 | 24.03 | 16 | int | 0.188 | 60000 | 788 | 0.47 | 0.59 | 13 |  | 1546.9 |  | 1.96 |  |  |  | 928.14 | 0.85 |  |  |  | -97.71515987 | 33.14786622 | 788.81
3830 | 6818 | metal loss corrosion | 11:45 | 19567.21 | -34.77 | 24.01 |  | -34.77 | 24.01 | 16 | int | 0.188 | 60000 | 788 | 0.41 | 0.59 | 17 |  | 1546.76 |  | 1.96 |  |  |  | 928.06 | 0.85 |  |  |  | -97.71515992 | 33.14786625 | 788.81
3830 | 6819 | metal loss corrosion | 10:37 | 19567.22 | -34.78 | 24 |  | -34.78 | 24 | 16 | int | 0.188 | 60000 | 788 | 0.36 | 0.59 | 13 |  | 1548.53 |  | 1.97 |  |  |  | 929.12 | 0.85 |  |  |  | -97.71515994 | 33.14786626 | 788.81
3830 | 6820 | metal loss corrosion | 11:26 | 19567.22 | -34.78 | 24 |  | -34.78 | 24 | 16 | int | 0.188 | 60000 | 788 | 0.4 | 0.59 | 13 | [10 empty] | 809 |  | -97.71515995 | 33.14786626 | 788.81 | 3t x 3t
3830 | 6821 | metal loss corrosion | 12:39 | 19567.23 | -34.79 | 23.99 |  | -34.79 | 23.99 | 16 | int | 0.188 | 60000 | 788 | 0.33 | 0.59 | 13 |  | 1548.99 |  | 1.97 |  |  |  | 929.39 | 0.85 |  |  |  | -97.71515997 | 33.14786627 | 788.81
3830 | 6822 | metal loss corrosion | 1:00 | 19567.26 | -34.82 | 23.96 |  | -34.82 | 23.96 | 16 | int | 0.188 | 60000 | 788 | 0.42 | 0.59 | 10 | [12 empty] | -97.71516006 | 33.14786631 | 788.81
3830 | 6823 | metal loss corrosion | 11:03 | 19567.3 | -34.86 | 23.92 |  | -34.86 | 23.92 | 16 | int | 0.188 | 60000 | 788 | 0.32 | 0.63 | 15 |  | 1548.65 |  | 1.97 |  |  |  | 929.19 | 0.85 |  |  |  | -97.71516017 | 33.14786637 | 788.81
3830 | 6824 | cluster | 10:20 | 19567.41 | -34.97 | 23.81 |  | -34.97 | 23.81 | 16 | int | 0.188 | 60000 | 788 | 1.5 | 2.46 | 17 |  | 1510.78 |  | 1.92 |  |  |  | 906.47 | 0.87 |  | 810 |  | -97.71516048 | 33.14786652 | 788.81 | 3t x 3t
3830 | 6825 | metal loss corrosion | 10:40 | 19567.41 | -34.97 | 23.81 |  | -34.97 | 23.81 | 16 | int | 0.188 | 60000 | 788 | 0.96 | 0.59 | 10 | [10 empty] | 810 |  | -97.71516048 | 33.14786652 | 788.81 | 3t x 3t
3830 | 6826 | metal loss corrosion | 10:47 | 19567.43 | -35 | 23.78 |  | -35 | 23.78 | 16 | int | 0.188 | 60000 | 788 | 0.69 | 0.59 | 10 | [10 empty] | 810 |  | -97.71516056 | 33.14786656 | 788.81 | 3t x 3t
3830 | 6827 | cluster | 11:19 | 19567.44 | -35 | 23.78 |  | -35 | 23.78 | 16 | int | 0.188 | 60000 | 788 | 1.6 | 1.76 | 10 | [10 empty] | 811 |  | -97.71516057 | 33.14786656 | 788.81 | 3t x 3t
3830 | 6828 | metal loss corrosion | 11:25 | 19567.44 | -35 | 23.78 |  | -35 | 23.78 | 16 | int | 0.188 | 60000 | 788 | 0.32 | 0.59 | 10 | [10 empty] | 811 |  | -97.71516057 | 33.14786656 | 788.81 | 3t x 3t
3830 | 6829 | metal loss corrosion | 10:20 | 19567.44 | -35.01 | 23.77 |  | -35.01 | 23.77 | 16 | int | 0.188 | 60000 | 788 | 0.4 | 0.84 | 12 | [10 empty] | 810 |  | -97.71516058 | 33.14786657 | 788.81 | 3t x 3t
3830 | 6830 | metal loss corrosion | 11:05 | 19567.46 | -35.02 | 23.76 |  | -35.02 | 23.76 | 16 | int | 0.188 | 60000 | 788 | 0.38 | 0.59 | 17 |  | 1547.46 |  | 1.96 |  |  |  | 928.47 | 0.85 |  |  |  | -97.71516063 | 33.14786659 | 788.81
3830 | 6831 | metal loss corrosion | 12:23 | 19567.47 | -35.03 | 23.75 |  | -35.03 | 23.75 | 16 | int | 0.188 | 60000 | 788 | 0.58 | 0.59 | 10 | [12 empty] | -97.71516065 | 33.14786661 | 788.81
3830 | 6832 | metal loss corrosion | 11:24 | 19567.49 | -35.05 | 23.73 |  | -35.05 | 23.73 | 16 | int | 0.188 | 60000 | 788 | 0.54 | 0.59 | 10 | [10 empty] | 811 |  | -97.7151607 | 33.14786663 | 788.81 | 3t x 3t
3830 | 6833 | metal loss corrosion | 10:32 | 19567.51 | -35.07 | 23.71 |  | -35.07 | 23.71 | 16 | int | 0.188 | 60000 | 788 | 0.33 | 0.59 | 17 | [10 empty] | 810 |  | -97.71516076 | 33.14786666 | 788.81 | 3t x 3t
3830 | 6834 | metal loss corrosion | 11:36 | 19567.52 | -35.09 | 23.69 |  | -35.09 | 23.69 | 16 | int | 0.188 | 60000 | 788 | 0.32 | 0.59 | 10 | [10 empty] | 811 |  | -97.71516081 | 33.14786668 | 788.81 | 3t x 3t
3830 | 6835 | metal loss corrosion | 11:19 | 19567.54 | -35.11 | 23.67 |  | -35.11 | 23.67 | 16 | int | 0.188 | 60000 | 788 | 0.32 | 0.59 | 10 | [10 empty] | 811 |  | -97.71516087 | 33.14786671 | 788.81 | 3t x 3t
3830 | 6836 | metal loss corrosion | 11:00 | 19567.57 | -35.14 | 23.65 |  | -35.14 | 23.65 | 16 | int | 0.188 | 60000 | 788 | 0.46 | 0.59 | 15 |  | 1546.44 |  | 1.96 |  |  |  | 927.86 | 0.85 |  |  |  | -97.71516094 | 33.14786675 | 788.81
3830 | 6837 | metal loss corrosion | 10:37 | 19567.59 | -35.16 | 23.62 |  | -35.16 | 23.62 | 16 | int | 0.188 | 60000 | 788 | 0.32 | 0.59 | 15 |  | 1548.65 |  | 1.97 |  |  |  | 929.19 | 0.85 |  |  |  | -97.71516101 | 33.14786678 | 788.81
3830 | 6838 | metal loss corrosion | 1:09 | 19567.62 | -35.19 | 23.6 |  | -35.19 | 23.6 | 16 | int | 0.188 | 60000 | 788 | 0.37 | 0.59 | 13 |  | 1548.37 |  | 1.96 |  |  |  | 929.02 | 0.85 |  |  |  | -97.71516109 | 33.14786682 | 788.81
3830 | 6839 | metal loss corrosion | 11:26 | 19567.64 | -35.21 | 23.58 |  | -35.21 | 23.58 | 16 | int | 0.188 | 60000 | 788 | 0.32 | 0.59 | 12 | [12 empty] | -97.71516114 | 33.14786685 | 788.81
3830 | 6840 | metal loss corrosion | 12:35 | 19567.65 | -35.21 | 23.57 |  | -35.21 | 23.57 | 16 | int | 0.188 | 60000 | 788 | 0.65 | 0.59 | 10 | [12 empty] | -97.71516116 | 33.14786686 | 788.81
3830 | 6841 | metal loss corrosion | 10:19 | 19567.65 | -35.22 | 23.57 |  | -35.22 | 23.57 | 16 | int | 0.188 | 60000 | 788 | 0.4 | 0.59 | 13 |  | 1547.85 |  | 1.96 |  |  |  | 928.71 | 0.85 |  |  |  | -97.71516117 | 33.14786686 | 788.81
3830 | 6842 | metal loss corrosion | 11:00 | 19567.67 | -35.24 | 23.54 |  | -35.24 | 23.54 | 16 | int | 0.188 | 60000 | 788 | 0.37 | 0.59 | 12 | [12 empty] | -97.71516124 | 33.14786689 | 788.81
3830 | 6843 | cluster | 1:01 | 19567.72 | -35.28 | 23.5 |  | -35.28 | 23.5 | 16 | int | 0.188 | 60000 | 788 | 0.92 | 1.44 | 12 | [10 empty] | 812 |  | -97.71516135 | 33.14786695 | 788.81 | 3t x 3t
3830 | 6844 | metal loss corrosion | 1:01 | 19567.72 | -35.28 | 23.5 |  | -35.28 | 23.5 | 16 | int | 0.188 | 60000 | 788 | 0.92 | 0.59 | 10 | [10 empty] | 812 |  | -97.71516135 | 33.14786695 | 788.81 | 3t x 3t
3830 | 6845 | metal loss corrosion | 1:13 | 19567.73 | -35.3 | 23.48 |  | -35.3 | 23.48 | 16 | int | 0.188 | 60000 | 788 | 0.39 | 0.59 | 12 | [10 empty] | 812 |  | -97.7151614 | 33.14786697 | 788.81 | 3t x 3t
3830 | 6846 | metal loss corrosion | 9:25 | 19567.83 | -35.4 | 23.38 |  | -35.4 | 23.38 | 16 | int | 0.188 | 60000 | 788 | 0.35 | 0.59 | 10 | [12 empty] | -97.71516169 | 33.14786711 | 788.81
3830 | 6847 | metal loss corrosion | 10:30 | 19567.85 | -35.42 | 23.36 |  | -35.42 | 23.36 | 16 | int | 0.188 | 60000 | 788 | 0.69 | 0.59 | 10 | [12 empty] | -97.71516174 | 33.14786714 | 788.81
3830 | 6848 | metal loss corrosion | 10:47 | 19567.86 | -35.43 | 23.35 |  | -35.43 | 23.35 | 16 | int | 0.188 | 60000 | 788 | 0.68 | 0.94 | 10 | [12 empty] | -97.71516177 | 33.14786716 | 788.81
3830 | 6849 | metal loss corrosion | 9:56 | 19567.91 | -35.48 | 23.31 |  | -35.48 | 23.31 | 16 | int | 0.188 | 60000 | 788 | 0.37 | 0.59 | 10 | [12 empty] | -97.7151619 | 33.14786722 | 788.81
3830 | 6850 | metal loss corrosion | 10:35 | 19568.01 | -35.58 | 23.2 |  | -35.58 | 23.2 | 16 | int | 0.188 | 60000 | 788 | 0.32 | 0.59 | 12 | [12 empty] | -97.71516219 | 33.14786736 | 788.81
3830 | 6851 | metal loss corrosion | 12:30 | 19568.03 | -35.6 | 23.19 |  | -35.6 | 23.19 | 16 | int | 0.188 | 60000 | 788 | 0.39 | 0.59 | 15 |  | 1547.72 |  | 1.96 |  |  |  | 928.63 | 0.85 |  |  |  | -97.71516224 | 33.14786739 | 788.81
3830 | 6852 | cluster | 10:56 | 19568.06 | -35.63 | 23.15 |  | -35.63 | 23.15 | 16 | int | 0.188 | 60000 | 788 | 1.75 | 1.28 | 13 |  | 1513.41 |  | 1.92 |  |  |  | 908.05 | 0.87 |  | 813 |  | -97.71516234 | 33.14786743 | 788.81 | 3t x 3t
3830 | 6853 | metal loss corrosion | 11:06 | 19568.06 | -35.63 | 23.15 |  | -35.63 | 23.15 | 16 | int | 0.188 | 60000 | 788 | 0.32 | 0.59 | 10 | [10 empty] | 813 |  | -97.71516234 | 33.14786743 | 788.81 | 3t x 3t
3830 | 6854 | metal loss corrosion | 10:56 | 19568.1 | -35.67 | 23.11 |  | -35.67 | 23.11 | 16 | int | 0.188 | 60000 | 788 | 0.71 | 0.59 | 8 | [10 empty] | 813 |  | -97.71516245 | 33.14786749 | 788.81 | 3t x 3t
3830 | 6855 | cluster | 12:31 | 19568.14 | -35.71 | 23.08 |  | -35.71 | 23.08 | 16 | int | 0.188 | 60000 | 788 | 1.02 | 1.15 | 12 | [10 empty] | 814 |  | -97.71516255 | 33.14786754 | 788.81 | 3t x 3t
3830 | 6856 | metal loss corrosion | 12:31 | 19568.14 | -35.71 | 23.08 |  | -35.71 | 23.08 | 16 | int | 0.188 | 60000 | 788 | 0.34 | 0.59 | 12 | [10 empty] | 814 |  | -97.71516255 | 33.14786754 | 788.81 | 3t x 3t
3830 | 6857 | metal loss corrosion | 10:30 | 19568.15 | -35.71 | 23.07 |  | -35.71 | 23.07 | 16 | int | 0.188 | 60000 | 788 | 0.35 | 0.59 | 15 |  | 1548.11 |  | 1.96 |  |  |  | 928.87 | 0.85 |  |  |  | -97.71516258 | 33.14786755 | 788.81
3830 | 6858 | metal loss corrosion | 11:02 | 19568.18 | -35.74 | 23.04 |  | -35.74 | 23.04 | 16 | int | 0.188 | 60000 | 788 | 0.39 | 0.59 | 13 | [10 empty] | 813 |  | -97.71516266 | 33.14786759 | 788.81 | 3t x 3t
3830 | 6859 | metal loss corrosion | 12:39 | 19568.2 | -35.77 | 23.02 |  | -35.77 | 23.02 | 16 | int | 0.188 | 60000 | 788 | 0.32 | 0.59 | 10 | [10 empty] | 814 |  | -97.71516272 | 33.14786762 | 788.81 | 3t x 3t
3830 | 6860 | cluster | 12:07 | 19568.24 | -35.81 | 22.98 |  | -35.81 | 22.98 | 16 | int | 0.188 | 60000 | 788 | 1.14 | 0.74 | 15 |  | 1527.53 |  | 1.94 |  |  |  | 916.52 | 0.86 |  | 815 |  | -97.71516284 | 33.14786768 | 788.81 | 3t x 3t
3830 | 6861 | metal loss corrosion | 12:07 | 19568.24 | -35.81 | 22.98 |  | -35.81 | 22.98 | 16 | int | 0.188 | 60000 | 788 | 0.36 | 0.59 | 12 | [10 empty] | 815 |  | -97.71516284 | 33.14786768 | 788.81 | 3t x 3t
3830 | 6862 | metal loss corrosion | 10:40 | 19568.25 | -35.81 | 22.97 |  | -35.81 | 22.97 | 16 | int | 0.188 | 60000 | 788 | 0.4 | 0.59 | 13 |  | 1547.85 |  | 1.96 |  |  |  | 928.71 | 0.85 |  |  |  | -97.71516286 | 33.14786769 | 788.81
3830 | 6863 | metal loss corrosion | 2:37 | 19568.27 | -35.83 | 22.95 |  | -35.83 | 22.95 | 16 | int | 0.188 | 60000 | 788 | 0.32 | 0.59 | 12 | [12 empty] | -97.71516291 | 33.14786771 | 788.81
3830 | 6864 | metal loss corrosion | 12:09 | 19568.3 | -35.87 | 22.91 |  | -35.87 | 22.91 | 16 | int | 0.188 | 60000 | 788 | 0.4 | 0.59 | 15 | [10 empty] | 815 |  | -97.71516301 | 33.14786776 | 788.81 | 3t x 3t
3830 | 6865 | metal loss corrosion | 1:05 | 19568.34 | -35.91 | 22.88 |  | -35.91 | 22.88 | 16 | int | 0.188 | 60000 | 788 | 0.38 | 0.59 | 10 | [12 empty] | -97.71516312 | 33.14786782 | 788.81
3830 | 6866 | metal loss corrosion | 12:39 | 19568.35 | -35.91 | 22.87 |  | -35.91 | 22.87 | 16 | int | 0.188 | 60000 | 788 | 0.33 | 0.59 | 10 | [12 empty] | -97.71516313 | 33.14786782 | 788.81
3830 | 6867 | cluster | 11:26 | 19568.43 | -35.99 | 22.79 |  | -35.99 | 22.79 | 16 | int | 0.188 | 60000 | 788 | 0.98 | 1.31 | 12 | [10 empty] | 816 |  | -97.71516336 | 33.14786794 | 788.81 | 3t x 3t
3830 | 6868 | metal loss corrosion | 11:34 | 19568.43 | -35.99 | 22.79 |  | -35.99 | 22.79 | 16 | int | 0.188 | 60000 | 788 | 0.32 | 0.77 | 10 | [10 empty] | 816 |  | -97.71516336 | 33.14786794 | 788.81 | 3t x 3t
3830 | 6869 | metal loss corrosion | 11:05 | 19568.45 | -36.02 | 22.77 |  | -36.02 | 22.77 | 16 | int | 0.188 | 60000 | 788 | 0.38 | 0.59 | 10 | [12 empty] | -97.71516343 | 33.14786797 | 788.81
3830 | 6870 | metal loss corrosion | 11:26 | 19568.48 | -36.05 | 22.73 |  | -36.05 | 22.73 | 16 | int | 0.188 | 60000 | 788 | 0.32 | 0.59 | 12 | [10 empty] | 816 |  | -97.71516352 | 33.14786801 | 788.81 | 3t x 3t
3830 | 6871 | metal loss corrosion | 1:04 | 19568.5 | -36.06 | 22.72 |  | -36.06 | 22.72 | 16 | int | 0.188 | 60000 | 788 | 0.32 | 0.59 | 12 | [12 empty] | -97.71516356 | 33.14786803 | 788.81
3830 | 6872 | cluster | 10:18 | 19568.52 | -36.09 | 22.69 |  | -36.09 | 22.69 | 16 | int | 0.188 | 60000 | 788 | 0.88 | 2.15 | 12 | [10 empty] | 817 |  | -97.71516363 | 33.14786807 | 788.81 | 3t x 3t
3830 | 6873 | metal loss corrosion | 10:41 | 19568.52 | -36.09 | 22.69 |  | -36.09 | 22.69 | 16 | int | 0.188 | 60000 | 788 | 0.5 | 0.59 | 10 | [10 empty] | 817 |  | -97.71516363 | 33.14786807 | 788.81 | 3t x 3t
3830 | 6874 | metal loss corrosion | 12:20 | 19568.54 | -36.11 | 22.67 |  | -36.11 | 22.67 | 16 | int | 0.188 | 60000 | 788 | 0.49 | 0.59 | 10 | [12 empty] | -97.71516369 | 33.1478681 | 788.81
3830 | 6875 | metal loss corrosion | 11:01 | 19568.55 | -36.11 | 22.67 |  | -36.11 | 22.67 | 16 | int | 0.188 | 60000 | 788 | 0.32 | 0.59 | 10 | [12 empty] | -97.71516371 | 33.1478681 | 788.81
3830 | 6876 | metal loss corrosion | 10:18 | 19568.57 | -36.13 | 22.65 |  | -36.13 | 22.65 | 16 | int | 0.188 | 60000 | 788 | 0.34 | 1.02 | 12 | [10 empty] | 817 |  | -97.71516376 | 33.14786813 | 788.81 | 3t x 3t
3830 | 6877 | metal loss corrosion | 11:32 | 19568.58 | -36.15 | 22.64 |  | -36.15 | 22.64 | 16 | int | 0.188 | 60000 | 788 | 0.62 | 0.59 | 10 | [12 empty] | -97.7151638 | 33.14786815 | 788.81
3830 | 6878 | metal loss corrosion | 11:01 | 19568.67 | -36.23 | 22.55 |  | -36.23 | 22.55 | 16 | int | 0.188 | 60000 | 788 | 0.32 | 0.59 | 12 | [10 empty] | 818 |  | -97.71516404 | 33.14786827 | 788.81 | 3t x 3t
3830 | 6879 | cluster | 10:33 | 19568.67 | -36.23 | 22.55 |  | -36.23 | 22.55 | 16 | int | 0.188 | 60000 | 788 | 1.1 | 2.61 | 12 | [10 empty] | 818 |  | -97.71516404 | 33.14786827 | 788.81 | 3t x 3t
3830 | 6880 | metal loss corrosion | 1:01 | 19568.67 | -36.24 | 22.54 |  | -36.24 | 22.54 | 16 | int | 0.188 | 60000 | 788 | 0.34 | 0.59 | 13 |  | 1548.69 |  | 1.97 |  |  |  | 929.21 | 0.85 |  |  |  | -97.71516406 | 33.14786828 | 788.81
3830 | 6881 | metal loss corrosion | 12:33 | 19568.7 | -36.27 | 22.51 |  | -36.27 | 22.51 | 16 | int | 0.188 | 60000 | 788 | 0.34 | 0.59 | 13 |  | 1548.84 |  | 1.97 |  |  |  | 929.31 | 0.85 |  |  |  | -97.71516414 | 33.14786832 | 788.81
3830 | 6882 | metal loss corrosion | 10:33 | 19568.71 | -36.27 | 22.51 |  | -36.27 | 22.51 | 16 | int | 0.188 | 60000 | 788 | 0.35 | 0.59 | 12 | [10 empty] | 818 |  | -97.71516415 | 33.14786832 | 788.81 | 3t x 3t
3830 | 6883 | metal loss corrosion | 10:49 | 19568.72 | -36.29 | 22.49 |  | -36.29 | 22.49 | 16 | int | 0.188 | 60000 | 788 | 0.41 | 1.35 | 10 | [10 empty] | 818 |  | -97.7151642 | 33.14786835 | 788.81 | 3t x 3t
3830 | 6884 | metal loss corrosion | 11:22 | 19568.74 | -36.31 | 22.47 |  | -36.31 | 22.47 | 16 | int | 0.188 | 60000 | 788 | 0.67 | 0.59 | 12 | [12 empty] | -97.71516425 | 33.14786837 | 788.81
3830 | 6885 | metal loss corrosion | 10:36 | 19568.89 | -36.45 | 22.33 |  | -36.45 | 22.33 | 16 | int | 0.188 | 60000 | 788 | 0.34 | 0.59 | 12 | [12 empty] | -97.71516466 | 33.14786857 | 788.81
3830 | 6886 | metal loss corrosion | 11:25 | 19569.04 | -36.6 | 22.18 |  | -36.6 | 22.18 | 16 | int | 0.188 | 60000 | 788 | 0.4 | 0.59 | 17 |  | 1547 |  | 1.96 |  |  |  | 928.2 | 0.85 |  |  |  | -97.71516508 | 33.14786878 | 788.8
3830 | 6887 | metal loss corrosion | 11:02 | 19569.05 | -36.61 | 22.17 |  | -36.61 | 22.17 | 16 | int | 0.188 | 60000 | 788 | 0.34 | 0.59 | 17 |  | 1548.09 |  | 1.96 |  |  |  | 928.86 | 0.85 |  |  |  | -97.71516511 | 33.1478688 | 788.8
3830 | 6888 | metal loss corrosion | 10:57 | 19569.16 | -36.73 | 22.05 |  | -36.73 | 22.05 | 16 | int | 0.188 | 60000 | 788 | 0.32 | 0.59 | 12 | [12 empty] | -97.71516544 | 33.14786895 | 788.8
3830 | 6889 | metal loss corrosion | 12:35 | 19569.17 | -36.74 | 22.04 |  | -36.74 | 22.04 | 16 | int | 0.188 | 60000 | 788 | 0.33 | 0.59 | 10 | [12 empty] | -97.71516547 | 33.14786897 | 788.8
3830 | 6890 | cluster | 10:29 | 19569.28 | -36.85 | 21.93 |  | -36.85 | 21.93 | 16 | int | 0.188 | 60000 | 788 | 4.08 | 5.22 | 15 |  | 1458.32 |  | 1.85 |  |  |  | 874.99 | 0.9 |  | 819 |  | -97.71516578 | 33.14786912 | 788.8 | 3t x 3t
3830 | 6891 | metal loss corrosion | 10:43 | 19569.28 | -36.85 | 21.93 |  | -36.85 | 21.93 | 16 | int | 0.188 | 60000 | 788 | 0.35 | 0.94 | 13 | [10 empty] | 819 |  | -97.71516578 | 33.14786912 | 788.8 | 3t x 3t
3830 | 6892 | metal loss corrosion | 11:29 | 19569.34 | -36.91 | 21.87 |  | -36.91 | 21.87 | 16 | int | 0.188 | 60000 | 788 | 0.35 | 0.59 | 10 | [12 empty] | -97.71516595 | 33.14786921 | 788.8
3830 | 6893 | metal loss corrosion | 10:58 | 19569.35 | -36.92 | 21.86 |  | -36.92 | 21.86 | 16 | int | 0.188 | 60000 | 788 | 0.69 | 0.59 | 10 | [10 empty] | 819 |  | -97.71516598 | 33.14786922 | 788.8 | 3t x 3t
3830 | 6894 | metal loss corrosion | 10:29 | 19569.36 | -36.93 | 21.86 |  | -36.93 | 21.86 | 16 | int | 0.188 | 60000 | 788 | 0.65 | 0.65 | 10 | [10 empty] | 819 |  | -97.715166 | 33.14786923 | 788.8 | 3t x 3t
3830 | 6895 | metal loss corrosion | 10:42 | 19569.38 | -36.95 | 21.83 |  | -36.95 | 21.83 | 16 | int | 0.188 | 60000 | 788 | 0.64 | 0.59 | 15 | [10 empty] | 819 |  | -97.71516606 | 33.14786926 | 788.8 | 3t x 3t
3830 | 6896 | metal loss corrosion | 11:04 | 19569.4 | -36.96 | 21.82 |  | -36.96 | 21.82 | 16 | int | 0.188 | 60000 | 788 | 0.33 | 0.59 | 12 | [10 empty] | 819 |  | -97.71516611 | 33.14786928 | 788.8 | 3t x 3t
3830 | 6897 | metal loss corrosion | 1:01 | 19569.43 | -37 | 21.79 |  | -37 | 21.79 | 16 | int | 0.188 | 60000 | 788 | 0.47 | 0.73 | 19 |  | 1544.44 |  | 1.96 |  |  |  | 926.66 | 0.85 |  |  |  | -97.71516619 | 33.14786932 | 788.8
3830 | 6898 | metal loss corrosion | 11:35 | 19569.45 | -37.01 | 21.77 |  | -37.01 | 21.77 | 16 | int | 0.188 | 60000 | 788 | 0.39 | 0.59 | 13 | [10 empty] | 819 |  | -97.71516624 | 33.14786935 | 788.8 | 3t x 3t
3830 | 6899 | metal loss corrosion | 11:17 | 19569.46 | -37.03 | 21.76 |  | -37.03 | 21.76 | 16 | int | 0.188 | 60000 | 788 | 0.33 | 0.59 | 12 | [10 empty] | 819 |  | -97.71516628 | 33.14786937 | 788.8 | 3t x 3t
3830 | 6900 | metal loss corrosion | 11:25 | 19569.51 | -37.08 | 21.7 |  | -37.08 | 21.7 | 16 | int | 0.188 | 60000 | 788 | 0.36 | 0.8 | 10 | [10 empty] | 819 |  | -97.71516643 | 33.14786944 | 788.8 | 3t x 3t
3830 | 6901 | cluster | 10:17 | 19569.55 | -37.12 | 21.66 |  | -37.12 | 21.66 | 16 | int | 0.188 | 60000 | 788 | 1.06 | 1.41 | 12 | [10 empty] | 820 |  | -97.71516654 | 33.1478695 | 788.8 | 3t x 3t
3830 | 6902 | metal loss corrosion | 10:29 | 19569.55 | -37.12 | 21.66 |  | -37.12 | 21.66 | 16 | int | 0.188 | 60000 | 788 | 0.76 | 0.59 | 12 | [10 empty] | 820 |  | -97.71516654 | 33.1478695 | 788.8 | 3t x 3t
3830 | 6903 | metal loss corrosion | 11:30 | 19569.56 | -37.13 | 21.65 |  | -37.13 | 21.65 | 16 | int | 0.188 | 60000 | 788 | 0.32 | 0.59 | 10 | [10 empty] | 819 |  | -97.71516657 | 33.14786951 | 788.8 | 3t x 3t
3830 | 6904 | metal loss corrosion | 10:45 | 19569.58 | -37.15 | 21.63 |  | -37.15 | 21.63 | 16 | int | 0.188 | 60000 | 788 | 0.48 | 1.41 | 10 | [10 empty] | 819 |  | -97.71516662 | 33.14786954 | 788.8 | 3t x 3t
3830 | 6905 | metal loss corrosion | 11:11 | 19569.58 | -37.15 | 21.63 |  | -37.15 | 21.63 | 16 | int | 0.188 | 60000 | 788 | 0.45 | 0.59 | 15 | [10 empty] | 819 |  | -97.71516663 | 33.14786954 | 788.8 | 3t x 3t
3830 | 6906 | metal loss corrosion | 10:17 | 19569.62 | -37.18 | 21.6 |  | -37.18 | 21.6 | 16 | int | 0.188 | 60000 | 788 | 0.33 | 0.59 | 10 | [10 empty] | 820 |  | -97.71516672 | 33.14786958 | 788.8 | 3t x 3t
3830 | 6907 | cluster | 11:23 | 19569.66 | -37.22 | 21.56 |  | -37.22 | 21.56 | 16 | int | 0.188 | 60000 | 788 | 0.52 | 1.97 | 12 | [10 empty] | 821 |  | -97.71516683 | 33.14786964 | 788.8 | 3t x 3t
3830 | 6908 | metal loss corrosion | 11:38 | 19569.66 | -37.22 | 21.56 |  | -37.22 | 21.56 | 16 | int | 0.188 | 60000 | 788 | 0.37 | 0.92 | 6 | [10 empty] | 821 |  | -97.71516683 | 33.14786964 | 788.8 | 3t x 3t
3830 | 6909 | metal loss corrosion | 11:23 | 19569.67 | -37.24 | 21.54 |  | -37.24 | 21.54 | 16 | int | 0.188 | 60000 | 788 | 0.32 | 0.59 | 12 | [10 empty] | 821 |  | -97.71516688 | 33.14786966 | 788.8 | 3t x 3t
3830 | 6910 | cluster | 10:29 | 19569.71 | -37.27 | 21.51 |  | -37.27 | 21.51 | 16 | int | 0.188 | 60000 | 788 | 0.54 | 1.52 | 22 |  | 1540.91 | 1633.7 | 1.96 | 2.07 |  | 980.22 | 924.54 | 0.85 | 9 | 822 |  | -97.71516697 | 33.14786971 | 788.8 | 3t x 3t
3830 | 6911 | metal loss corrosion | 10:43 | 19569.71 | -37.27 | 21.51 |  | -37.27 | 21.51 | 16 | int | 0.188 | 60000 | 788 | 0.38 | 0.59 | 20 | [10 empty] | 822 |  | -97.71516697 | 33.14786971 | 788.8 | 3t x 3t
3830 | 6912 | metal loss corrosion | 1:07 | 19569.72 | -37.28 | 21.5 |  | -37.28 | 21.5 | 16 | int | 0.188 | 60000 | 788 | 0.32 | 0.59 | 13 |  | 1548.99 |  | 1.97 |  |  |  | 929.39 | 0.85 |  |  |  | -97.715167 | 33.14786972 | 788.8
3830 | 6913 | metal loss corrosion | 10:29 | 19569.72 | -37.29 | 21.5 |  | -37.29 | 21.5 | 16 | int | 0.188 | 60000 | 788 | 0.35 | 0.59 | 22 | [10 empty] | 822 |  | -97.71516701 | 33.14786973 | 788.8 | 3t x 3t
3830 | 6914 | metal loss corrosion | 12:13 | 19569.75 | -37.32 | 21.46 |  | -37.32 | 21.46 | 16 | int | 0.188 | 60000 | 788 | 0.39 | 0.59 | 13 |  | 1548.2 |  | 1.96 |  |  |  | 928.92 | 0.85 |  |  |  | -97.7151671 | 33.14786977 | 788.8
3830 | 6915 | metal loss corrosion | 11:37 | 19569.78 | -37.35 | 21.43 |  | -37.35 | 21.43 | 16 | int | 0.188 | 60000 | 788 | 0.38 | 0.77 | 10 | [12 empty] | -97.71516719 | 33.14786981 | 788.8
3830 | 6916 | metal loss corrosion | 11:14 | 19569.88 | -37.45 | 21.34 |  | -37.45 | 21.34 | 16 | int | 0.188 | 60000 | 788 | 0.32 | 0.97 | 10 | [12 empty] | -97.71516747 | 33.14786995 | 788.8
3830 | 6917 | metal loss corrosion | 12:11 | 19569.88 | -37.45 | 21.33 |  | -37.45 | 21.33 | 16 | int | 0.188 | 60000 | 788 | 0.48 | 0.59 | 10 | [12 empty] | -97.71516748 | 33.14786996 | 788.8
3830 | 6918 | metal loss corrosion | 9:27 | 19569.92 | -37.49 | 21.29 |  | -37.49 | 21.29 | 16 | int | 0.188 | 60000 | 788 | 0.36 | 0.59 | 17 |  | 1547.68 |  | 1.96 |  |  |  | 928.61 | 0.85 |  |  |  | -97.71516759 | 33.14787001 | 788.8
3830 | 6919 | metal loss corrosion | 12:35 | 19569.95 | -37.51 | 21.27 |  | -37.51 | 21.27 | 16 | int | 0.188 | 60000 | 788 | 0.76 | 0.59 | 10 | [12 empty] | -97.71516765 | 33.14787004 | 788.8
3830 | 6920 | metal loss corrosion | 10:35 | 19569.99 | -37.55 | 21.23 |  | -37.55 | 21.23 | 16 | int | 0.188 | 60000 | 788 | 0.37 | 0.59 | 13 |  | 1548.37 |  | 1.96 |  |  |  | 929.02 | 0.85 |  |  |  | -97.71516776 | 33.14787009 | 788.8
3830 | 6921 | cluster | 10:58 | 19570.11 | -37.67 | 21.11 |  | -37.67 | 21.11 | 16 | int | 0.188 | 60000 | 788 | 2.4 | 1.43 | 12 | [10 empty] | 823 |  | -97.7151681 | 33.14787026 | 788.8 | 3t x 3t
3830 | 6922 | metal loss corrosion | 11:10 | 19570.11 | -37.67 | 21.11 |  | -37.67 | 21.11 | 16 | int | 0.188 | 60000 | 788 | 0.95 | 0.59 | 10 | [10 empty] | 823 |  | -97.7151681 | 33.14787026 | 788.8 | 3t x 3t
3830 | 6923 | metal loss corrosion | 10:58 | 19570.11 | -37.68 | 21.1 |  | -37.68 | 21.1 | 16 | int | 0.188 | 60000 | 788 | 0.62 | 0.59 | 12 | [10 empty] | 823 |  | -97.71516812 | 33.14787027 | 788.8 | 3t x 3t
3830 | 6924 | metal loss corrosion | 9:27 | 19570.15 | -37.71 | 21.07 |  | -37.71 | 21.07 | 16 | int | 0.188 | 60000 | 788 | 0.32 | 0.59 | 10 | [12 empty] | -97.71516822 | 33.14787032 | 788.8
3830 | 6925 | metal loss corrosion | 11:07 | 19570.22 | -37.78 | 21 |  | -37.78 | 21 | 16 | int | 0.188 | 60000 | 788 | 0.35 | 0.59 | 10 | [10 empty] | 823 |  | -97.71516842 | 33.14787042 | 788.8 | 3t x 3t
3830 | 6926 | metal loss corrosion | 11:27 | 19570.25 | -37.82 | 20.96 |  | -37.82 | 20.96 | 16 | int | 0.188 | 60000 | 788 | 0.33 | 0.59 | 12 | [12 empty] | -97.71516852 | 33.14787046 | 788.8
3830 | 6927 | metal loss corrosion | 1:00 | 19570.26 | -37.83 | 20.96 |  | -37.83 | 20.96 | 16 | int | 0.188 | 60000 | 788 | 0.49 | 0.59 | 13 |  | 1546.49 |  | 1.96 |  |  |  | 927.9 | 0.85 |  |  |  | -97.71516854 | 33.14787048 | 788.8
3830 | 6928 | metal loss corrosion | 10:30 | 19570.26 | -37.83 | 20.95 |  | -37.83 | 20.95 | 16 | int | 0.188 | 60000 | 788 | 0.47 | 0.77 | 13 |  | 1546.9 |  | 1.96 |  |  |  | 928.14 | 0.85 |  |  |  | -97.71516855 | 33.14787048 | 788.8
3830 | 6929 | metal loss corrosion | 10:59 | 19570.28 | -37.84 | 20.94 |  | -37.84 | 20.94 | 16 | int | 0.188 | 60000 | 788 | 0.36 | 0.59 | 12 | [10 empty] | 823 |  | -97.71516858 | 33.1478705 | 788.8 | 3t x 3t
3830 | 6930 | metal loss corrosion | 10:44 | 19570.35 | -37.92 | 20.86 |  | -37.92 | 20.86 | 16 | int | 0.188 | 60000 | 788 | 0.36 | 1 | 10 | [12 empty] | -97.7151688 | 33.1478706 | 788.8
3830 | 6931 | metal loss corrosion | 10:19 | 19570.39 | -37.95 | 20.83 |  | -37.95 | 20.83 | 16 | int | 0.188 | 60000 | 788 | 0.43 | 0.59 | 10 | [10 empty] | 824 |  | -97.71516889 | 33.14787065 | 788.8 | 3t x 3t
3830 | 6932 | cluster | 10:19 | 19570.39 | -37.95 | 20.83 |  | -37.95 | 20.83 | 16 | int | 0.188 | 60000 | 788 | 1.09 | 1.63 | 10 | [10 empty] | 824 |  | -97.71516889 | 33.14787065 | 788.8 | 3t x 3t
3830 | 6933 | metal loss corrosion | 12:38 | 19570.4 | -37.96 | 20.82 |  | -37.96 | 20.82 | 16 | int | 0.188 | 60000 | 788 | 0.32 | 0.59 | 13 |  | 1548.99 |  | 1.97 |  |  |  | 929.39 | 0.85 |  |  |  | -97.71516892 | 33.14787066 | 788.8
3830 | 6934 | metal loss corrosion | 11:27 | 19570.42 | -37.99 | 20.79 |  | -37.99 | 20.79 | 16 | int | 0.188 | 60000 | 788 | 0.32 | 0.59 | 10 | [12 empty] | -97.715169 | 33.1478707 | 788.8
3830 | 6935 | metal loss corrosion | 10:34 | 19570.45 | -38.02 | 20.77 |  | -38.02 | 20.77 | 16 | int | 0.188 | 60000 | 788 | 0.32 | 0.59 | 10 | [10 empty] | 824 |  | -97.71516908 | 33.14787074 | 788.8 | 3t x 3t
3830 | 6936 | metal loss corrosion | 12:08 | 19570.47 | -38.04 | 20.75 |  | -38.04 | 20.75 | 16 | int | 0.188 | 60000 | 788 | 0.34 | 0.59 | 10 | [12 empty] | -97.71516913 | 33.14787077 | 788.8
3830 | 6937 | metal loss corrosion | 10:59 | 19570.51 | -38.08 | 20.7 |  | -38.08 | 20.7 | 16 | int | 0.188 | 60000 | 788 | 0.36 | 0.59 | 12 | [12 empty] | -97.71516925 | 33.14787082 | 788.8
3830 | 6938 | metal loss corrosion | 12:35 | 19570.55 | -38.12 | 20.66 |  | -38.12 | 20.66 | 16 | int | 0.188 | 60000 | 788 | 0.38 | 0.59 | 15 |  | 1547.72 |  | 1.96 |  |  |  | 928.63 | 0.85 |  |  |  | -97.71516936 | 33.14787088 | 788.8
3830 | 6939 | metal loss corrosion | 11:57 | 19570.61 | -38.18 | 20.6 |  | -38.18 | 20.6 | 16 | int | 0.188 | 60000 | 788 | 0.36 | 0.59 | 10 | [12 empty] | -97.71516954 | 33.14787096 | 788.8
3830 | 6940 | metal loss corrosion | 11:35 | 19570.63 | -38.19 | 20.59 |  | -38.19 | 20.59 | 16 | int | 0.188 | 60000 | 788 | 0.34 | 0.74 | 12 | [10 empty] | 825 |  | -97.71516957 | 33.14787098 | 788.8 | 3t x 3t
3830 | 6941 | cluster | 11:24 | 19570.63 | -38.19 | 20.59 |  | -38.19 | 20.59 | 16 | int | 0.188 | 60000 | 788 | 1.28 | 1.9 | 12 | [10 empty] | 825 |  | -97.71516957 | 33.14787098 | 788.8 | 3t x 3t
3830 | 6942 | metal loss corrosion | 11:24 | 19570.64 | -38.21 | 20.58 |  | -38.21 | 20.58 | 16 | int | 0.188 | 60000 | 788 | 0.32 | 0.59 | 12 | [10 empty] | 825 |  | -97.71516961 | 33.147871 | 788.8 | 3t x 3t
3830 | 6943 | metal loss corrosion | 10:32 | 19570.66 | -38.23 | 20.56 |  | -38.23 | 20.56 | 16 | int | 0.188 | 60000 | 788 | 0.32 | 0.59 | 19 |  | 1547.93 |  | 1.96 |  |  |  | 928.76 | 0.85 |  |  |  | -97.71516967 | 33.14787103 | 788.8
3830 | 6944 | metal loss corrosion | 11:39 | 19570.71 | -38.27 | 20.51 |  | -38.27 | 20.51 | 16 | int | 0.188 | 60000 | 788 | 0.32 | 0.78 | 10 | [10 empty] | 825 |  | -97.7151698 | 33.14787109 | 788.8 | 3t x 3t
3830 | 6945 | cluster | 11:00 | 19570.72 | -38.28 | 20.5 |  | -38.28 | 20.5 | 16 | int | 0.188 | 60000 | 788 | 1.18 | 1.05 | 20 |  | 1516.94 | 1605.71 | 1.93 | 2.04 |  | 963.43 | 910.16 | 0.87 | 9 | 826 |  | -97.71516983 | 33.14787111 | 788.8 | 3t x 3t
3830 | 6946 | metal loss corrosion | 11:00 | 19570.72 | -38.28 | 20.5 |  | -38.28 | 20.5 | 16 | int | 0.188 | 60000 | 788 | 0.41 | 0.59 | 20 | [10 empty] | 826 |  | -97.71516983 | 33.14787111 | 788.8 | 3t x 3t
3830 | 6947 | metal loss corrosion | 11:07 | 19570.79 | -38.36 | 20.43 |  | -38.36 | 20.43 | 16 | int | 0.188 | 60000 | 788 | 0.32 | 0.59 | 12 | [10 empty] | 826 |  | -97.71517003 | 33.14787121 | 788.8 | 3t x 3t
3830 | 6948 | metal loss corrosion | 10:32 | 19570.81 | -38.38 | 20.41 |  | -38.38 | 20.41 | 16 | int | 0.188 | 60000 | 788 | 0.39 | 0.59 | 13 | [10 empty] | 827 |  | -97.71517009 | 33.14787124 | 788.8 | 3t x 3t
3830 | 6949 | cluster | 10:32 | 19570.81 | -38.38 | 20.41 |  | -38.38 | 20.41 | 16 | int | 0.188 | 60000 | 788 | 1.2 | 0.77 | 13 |  | 1529.81 |  | 1.94 |  |  |  | 917.89 | 0.86 |  | 827 |  | -97.71517009 | 33.14787124 | 788.8 | 3t x 3t
3830 | 6950 | metal loss corrosion | 12:35 | 19570.84 | -38.41 | 20.37 |  | -38.41 | 20.37 | 16 | int | 0.188 | 60000 | 788 | 0.41 | 0.59 | 10 | [12 empty] | -97.71517019 | 33.14787128 | 788.8
3830 | 6951 | metal loss corrosion | 10:35 | 19570.88 | -38.44 | 20.34 |  | -38.44 | 20.34 | 16 | int | 0.188 | 60000 | 788 | 0.37 | 0.59 | 13 | [10 empty] | 827 |  | -97.71517028 | 33.14787133 | 788.8 | 3t x 3t
3830 | 6952 | metal loss corrosion | 11:05 | 19570.88 | -38.45 | 20.33 |  | -38.45 | 20.33 | 16 | int | 0.188 | 60000 | 788 | 0.35 | 0.59 | 13 |  | 1548.53 |  | 1.97 |  |  |  | 929.12 | 0.85 |  |  |  | -97.7151703 | 33.14787134 | 788.8
3830 | 6953 | metal loss corrosion | 10:38 | 19570.96 | -38.52 | 20.26 |  | -38.52 | 20.26 | 16 | int | 0.188 | 60000 | 788 | 0.32 | 0.59 | 10 | [12 empty] | -97.71517051 | 33.14787144 | 788.8
3830 | 6954 | metal loss corrosion | 12:37 | 19570.99 | -38.56 | 20.22 |  | -38.56 | 20.22 | 16 | int | 0.188 | 60000 | 788 | 0.42 | 0.59 | 10 | [12 empty] | -97.7151706 | 33.14787149 | 788.8
3830 | 6955 | metal loss corrosion | 10:59 | 19571.06 | -38.63 | 20.15 |  | -38.63 | 20.15 | 16 | int | 0.188 | 60000 | 788 | 0.55 | 0.59 | 15 |  | 1544.71 |  | 1.96 |  |  |  | 926.82 | 0.85 |  |  |  | -97.71517081 | 33.14787159 | 788.8
3830 | 6956 | metal loss corrosion | 10:45 | 19571.21 | -38.77 | 20.01 |  | -38.77 | 20.01 | 16 | int | 0.188 | 60000 | 788 | 0.33 | 0.59 | 12 | [12 empty] | -97.7151712 | 33.14787178 | 788.8
3830 | 6957 | metal loss corrosion | 10:33 | 19571.31 | -38.88 | 19.9 |  | -38.88 | 19.9 | 16 | int | 0.188 | 60000 | 788 | 0.4 | 0.7 | 10 | [12 empty] | -97.71517151 | 33.14787193 | 788.79
3830 | 6958 | metal loss corrosion | 10:58 | 19571.31 | -38.88 | 19.9 |  | -38.88 | 19.9 | 16 | int | 0.188 | 60000 | 788 | 0.47 | 0.68 | 13 |  | 1546.9 |  | 1.96 |  |  |  | 928.14 | 0.85 |  |  |  | -97.71517151 | 33.14787193 | 788.79
3830 | 6959 | metal loss corrosion | 11:09 | 19571.48 | -39.05 | 19.73 |  | -39.05 | 19.73 | 16 | int | 0.188 | 60000 | 788 | 0.32 | 0.59 | 12 | [12 empty] | -97.71517199 | 33.14787217 | 788.79
3830 | 6960 | metal loss corrosion | 10:37 | 19571.49 | -39.05 | 19.73 |  | -39.05 | 19.73 | 16 | int | 0.188 | 60000 | 788 | 0.39 | 0.59 | 12 | [12 empty] | -97.715172 | 33.14787217 | 788.79
3830 | 6961 | metal loss corrosion | 12:18 | 19571.49 | -39.05 | 19.73 |  | -39.05 | 19.73 | 16 | int | 0.188 | 60000 | 788 | 0.65 | 0.59 | 10 | [12 empty] | -97.715172 | 33.14787217 | 788.79
3830 | 6962 | metal loss corrosion | 12:21 | 19571.59 | -39.16 | 19.63 |  | -39.16 | 19.63 | 16 | int | 0.188 | 60000 | 788 | 0.39 | 0.66 | 13 |  | 1548.2 |  | 1.96 |  |  |  | 928.92 | 0.85 |  |  |  | -97.71517229 | 33.14787232 | 788.79
3830 | 6963 | metal loss corrosion | 11:16 | 19571.6 | -39.17 | 19.61 |  | -39.17 | 19.61 | 16 | int | 0.188 | 60000 | 788 | 0.32 | 0.75 | 12 | [10 empty] | 828 |  | -97.71517233 | 33.14787233 | 788.79 | 3t x 3t
3830 | 6964 | cluster | 11:16 | 19571.6 | -39.17 | 19.61 |  | -39.17 | 19.61 | 16 | int | 0.188 | 60000 | 788 | 1.37 | 3.73 | 12 | [10 empty] | 828 |  | -97.71517233 | 33.14787233 | 788.79 | 3t x 3t
3830 | 6965 | metal loss corrosion | 11:40 | 19571.66 | -39.22 | 19.56 |  | -39.22 | 19.56 | 16 | int | 0.188 | 60000 | 788 | 0.68 | 0.6 | 10 | [10 empty] | 828 |  | -97.71517248 | 33.14787241 | 788.79 | 3t x 3t
3830 | 6966 | metal loss corrosion | 11:25 | 19571.66 | -39.23 | 19.56 |  | -39.23 | 19.56 | 16 | int | 0.188 | 60000 | 788 | 0.67 | 0.59 | 10 | [10 empty] | 828 |  | -97.71517249 | 33.14787242 | 788.79 | 3t x 3t
3830 | 6967 | metal loss corrosion | 12:45 | 19571.67 | -39.24 | 19.54 |  | -39.24 | 19.54 | 16 | int | 0.188 | 60000 | 788 | 0.39 | 0.8 | 12 | [12 empty] | -97.71517253 | 33.14787243 | 788.79
3830 | 6968 | metal loss corrosion | 12:21 | 19571.68 | -39.24 | 19.54 |  | -39.24 | 19.54 | 16 | int | 0.188 | 60000 | 788 | 0.39 | 0.59 | 13 |  | 1548.2 |  | 1.96 |  |  |  | 928.92 | 0.85 |  |  |  | -97.71517254 | 33.14787244 | 788.79
3830 | 6969 | metal loss corrosion | 11:54 | 19571.68 | -39.24 | 19.54 |  | -39.24 | 19.54 | 16 | int | 0.188 | 60000 | 788 | 0.38 | 1.12 | 8 | [10 empty] | 828 |  | -97.71517254 | 33.14787244 | 788.79 | 3t x 3t
3830 | 6970 | metal loss corrosion | 10:56 | 19571.68 | -39.25 | 19.53 |  | -39.25 | 19.53 | 16 | int | 0.188 | 60000 | 788 | 0.32 | 0.59 | 13 |  | 1549.13 |  | 1.97 |  |  |  | 929.48 | 0.85 |  |  |  | -97.71517255 | 33.14787244 | 788.79
3830 | 6971 | metal loss corrosion | 11:46 | 19571.91 | -39.47 | 19.31 |  | -39.47 | 19.31 | 16 | int | 0.188 | 60000 | 788 | 0.36 | 0.59 | 12 | [12 empty] | -97.71517319 | 33.14787276 | 788.79
3830 | 6972 | metal loss corrosion | 12:16 | 19571.93 | -39.49 | 19.29 |  | -39.49 | 19.29 | 16 | int | 0.188 | 60000 | 788 | 0.32 | 0.74 | 10 | [12 empty] | -97.71517325 | 33.14787279 | 788.79
3830 | 6973 | metal loss corrosion | 12:56 | 19571.98 | -39.55 | 19.24 |  | -39.55 | 19.24 | 16 | int | 0.188 | 60000 | 788 | 0.33 | 0.61 | 10 | [12 empty] | -97.71517339 | 33.14787286 | 788.79
3830 | 6974 | metal loss corrosion | 10:29 | 19571.99 | -39.56 | 19.22 |  | -39.56 | 19.22 | 16 | int | 0.188 | 60000 | 788 | 0.57 | 0.59 | 10 | [12 empty] | -97.71517343 | 33.14787287 | 788.79
3830 | 6975 | cluster | 10:55 | 19572 | -39.57 | 19.22 |  | -39.57 | 19.22 | 16 | int | 0.188 | 60000 | 788 | 1.2 | 0.92 | 13 |  | 1529.81 |  | 1.94 |  |  |  | 917.89 | 0.86 |  | 829 |  | -97.71517345 | 33.14787288 | 788.79 | 3t x 3t
3830 | 6976 | metal loss corrosion | 10:55 | 19572 | -39.57 | 19.22 |  | -39.57 | 19.22 | 16 | int | 0.188 | 60000 | 788 | 0.52 | 0.75 | 12 | [10 empty] | 829 |  | -97.71517345 | 33.14787288 | 788.79 | 3t x 3t
3830 | 6977 | metal loss corrosion | 1:03 | 19572.06 | -39.62 | 19.16 |  | -39.62 | 19.16 | 16 | int | 0.188 | 60000 | 788 | 0.32 | 0.59 | 13 |  | 1548.99 |  | 1.97 |  |  |  | 929.39 | 0.85 |  |  |  | -97.71517361 | 33.14787296 | 788.79
3830 | 6978 | metal loss corrosion | 11:24 | 19572.07 | -39.63 | 19.15 |  | -39.63 | 19.15 | 16 | int | 0.188 | 60000 | 788 | 0.55 | 0.59 | 13 |  | 1545.4 |  | 1.96 |  |  |  | 927.24 | 0.85 |  |  |  | -97.71517364 | 33.14787298 | 788.79
3830 | 6979 | metal loss corrosion | 11:00 | 19572.07 | -39.63 | 19.15 |  | -39.63 | 19.15 | 16 | int | 0.188 | 60000 | 788 | 0.37 | 0.59 | 13 | [10 empty] | 829 |  | -97.71517364 | 33.14787298 | 788.79 | 3t x 3t
3830 | 6980 | metal loss corrosion | 11:48 | 19572.09 | -39.66 | 19.12 |  | -39.66 | 19.12 | 16 | int | 0.188 | 60000 | 788 | 0.47 | 0.59 | 13 |  | 1546.7 |  | 1.96 |  |  |  | 928.02 | 0.85 |  |  |  | -97.71517371 | 33.14787301 | 788.79
3830 | 6981 | metal loss corrosion | 11:00 | 19572.17 | -39.74 | 19.04 |  | -39.74 | 19.04 | 16 | int | 0.188 | 60000 | 788 | 0.4 | 0.98 | 10 | [10 empty] | 830 |  | -97.71517394 | 33.14787313 | 788.79 | 3t x 3t
3830 | 6982 | cluster | 11:00 | 19572.17 | -39.74 | 19.04 |  | -39.74 | 19.04 | 16 | int | 0.188 | 60000 | 788 | 1 | 2.12 | 12 | [10 empty] | 830 |  | -97.71517394 | 33.14787313 | 788.79 | 3t x 3t
3830 | 6983 | metal loss corrosion | 11:21 | 19572.22 | -39.78 | 19 |  | -39.78 | 19 | 16 | int | 0.188 | 60000 | 788 | 0.49 | 0.63 | 12 | [10 empty] | 830 |  | -97.71517406 | 33.14787318 | 788.79 | 3t x 3t
3830 | 6984 | metal loss corrosion | 10:48 | 19572.29 | -39.86 | 18.93 |  | -39.86 | 18.93 | 16 | int | 0.188 | 60000 | 788 | 0.49 | 0.59 | 12 | [12 empty] | -97.71517427 | 33.14787329 | 788.79
3830 | 6985 | metal loss corrosion | 11:16 | 19572.31 | -39.88 | 18.9 |  | -39.88 | 18.9 | 16 | int | 0.188 | 60000 | 788 | 0.4 | 0.81 | 12 | [12 empty] | -97.71517433 | 33.14787332 | 788.79
3830 | 6986 | metal loss corrosion | 11:29 | 19572.4 | -39.96 | 18.82 |  | -39.96 | 18.82 | 16 | int | 0.188 | 60000 | 788 | 0.32 | 0.73 | 13 |  | 1549.13 |  | 1.97 |  |  |  | 929.48 | 0.85 |  |  |  | -97.71517456 | 33.14787343 | 788.79
3830 | 6987 | metal loss corrosion | 10:39 | 19572.46 | -40.03 | 18.75 |  | -40.03 | 18.75 | 16 | int | 0.188 | 60000 | 788 | 0.34 | 0.59 | 13 |  | 1548.84 |  | 1.97 |  |  |  | 929.31 | 0.85 |  |  |  | -97.71517476 | 33.14787353 | 788.79
3830 | 6988 | metal loss corrosion | 10:57 | 19572.47 | -40.04 | 18.74 |  | -40.04 | 18.74 | 16 | int | 0.188 | 60000 | 788 | 0.32 | 0.59 | 12 | [12 empty] | -97.71517479 | 33.14787354 | 788.79
3830 | 6989 | metal loss corrosion | 12:52 | 19572.6 | -40.17 | 18.61 |  | -40.17 | 18.61 | 16 | int | 0.188 | 60000 | 788 | 0.36 | 0.71 | 10 | [12 empty] | -97.71517515 | 33.14787372 | 788.79
3830 | 6990 | metal loss corrosion | 11:24 | 19572.63 | -40.2 | 18.59 |  | -40.2 | 18.59 | 16 | int | 0.188 | 60000 | 788 | 0.36 | 0.59 | 10 | [12 empty] | -97.71517523 | 33.14787376 | 788.79
3830 | 6991 | metal loss corrosion | 12:31 | 19572.67 | -40.24 | 18.54 |  | -40.24 | 18.54 | 16 | int | 0.188 | 60000 | 788 | 0.32 | 0.72 | 10 | [12 empty] | -97.71517535 | 33.14787382 | 788.79
3830 | 6992 | metal loss corrosion | 11:46 | 19572.73 | -40.29 | 18.49 |  | -40.29 | 18.49 | 16 | int | 0.188 | 60000 | 788 | 0.42 | 0.59 | 10 | [12 empty] | -97.7151755 | 33.14787389 | 788.79
3830 | 6993 | metal loss corrosion | 10:39 | 19572.74 | -40.31 | 18.47 |  | -40.31 | 18.47 | 16 | int | 0.188 | 60000 | 788 | 0.58 | 0.59 | 10 | [12 empty] | -97.71517555 | 33.14787391 | 788.79
3830 | 6994 | metal loss corrosion | 12:37 | 19572.77 | -40.33 | 18.45 |  | -40.33 | 18.45 | 16 | int | 0.188 | 60000 | 788 | 0.32 | 0.59 | 15 |  | 1548.65 |  | 1.97 |  |  |  | 929.19 | 0.85 |  |  |  | -97.71517562 | 33.14787395 | 788.79
3830 | 6995 | metal loss corrosion | 10:31 | 19572.84 | -40.41 | 18.38 |  | -40.41 | 18.38 | 16 | int | 0.188 | 60000 | 788 | 0.33 | 0.8 | 10 | [12 empty] | -97.71517582 | 33.14787405 | 788.79
3830 | 6996 | metal loss corrosion | 11:44 | 19572.84 | -40.41 | 18.37 |  | -40.41 | 18.37 | 16 | int | 0.188 | 60000 | 788 | 0.97 | 0.59 | 12 | [10 empty] | 831 |  | -97.71517583 | 33.14787405 | 788.79 | 3t x 3t
3830 | 6997 | cluster | 11:23 | 19572.84 | -40.41 | 18.37 |  | -40.41 | 18.37 | 16 | int | 0.188 | 60000 | 788 | 1.08 | 2.02 | 12 | [10 empty] | 831 |  | -97.71517583 | 33.14787405 | 788.79 | 3t x 3t
3830 | 6998 | metal loss corrosion | 10:12 | 19572.84 | -40.41 | 18.37 |  | -40.41 | 18.37 | 16 | int | 0.188 | 60000 | 788 | 0.33 | 0.59 | 12 | [12 empty] | -97.71517583 | 33.14787405 | 788.79
3830 | 6999 | metal loss corrosion | 11:23 | 19572.86 | -40.43 | 18.36 |  | -40.43 | 18.36 | 16 | int | 0.188 | 60000 | 788 | 0.75 | 0.59 | 12 | [10 empty] | 831 |  | -97.71517588 | 33.14787408 | 788.79 | 3t x 3t
3830 | 7000 | metal loss corrosion | 11:30 | 19572.87 | -40.43 | 18.35 |  | -40.43 | 18.35 | 16 | int | 0.188 | 60000 | 788 | 0.79 | 0.59 | 10 | [10 empty] | 831 |  | -97.7151759 | 33.14787409 | 788.79 | 3t x 3t
3830 | 7001 | metal loss corrosion | 10:59 | 19572.87 | -40.44 | 18.34 |  | -40.44 | 18.34 | 16 | int | 0.188 | 60000 | 788 | 0.36 | 0.59 | 19 |  | 1547.23 |  | 1.96 |  |  |  | 928.34 | 0.85 |  |  |  | -97.71517591 | 33.14787409 | 788.79
3830 | 7002 | cluster | 12:36 | 19573 | -40.56 | 18.22 |  | -40.56 | 18.22 | 16 | int | 0.188 | 60000 | 788 | 0.89 | 0.87 | 13 |  | 1537.3 |  | 1.95 |  |  |  | 922.38 | 0.85 |  | 832 |  | -97.71517626 | 33.14787426 | 788.79 | 3t x 3t
3830 | 7003 | metal loss corrosion | 12:36 | 19573 | -40.56 | 18.22 |  | -40.56 | 18.22 | 16 | int | 0.188 | 60000 | 788 | 0.38 | 0.59 | 13 | [10 empty] | 832 |  | -97.71517626 | 33.14787426 | 788.79 | 3t x 3t
3830 | 7004 | metal loss corrosion | 1:02 | 19573.01 | -40.57 | 18.21 |  | -40.57 | 18.21 | 16 | int | 0.188 | 60000 | 788 | 0.51 | 0.61 | 10 | [10 empty] | 833 |  | -97.7151763 | 33.14787428 | 788.79 | 3t x 3t
3830 | 7005 | cluster | 12:54 | 19573.01 | -40.57 | 18.21 |  | -40.57 | 18.21 | 16 | int | 0.188 | 60000 | 788 | 1.9 | 1.24 | 12 | [10 empty] | 833 |  | -97.7151763 | 33.14787428 | 788.79 | 3t x 3t
3830 | 7006 | metal loss corrosion | 12:40 | 19573.04 | -40.61 | 18.17 |  | -40.61 | 18.17 | 16 | int | 0.188 | 60000 | 788 | 0.32 | 0.59 | 10 | [10 empty] | 832 |  | -97.71517639 | 33.14787433 | 788.79 | 3t x 3t
3830 | 7007 | metal loss corrosion | 11:35 | 19573.07 | -40.64 | 18.15 |  | -40.64 | 18.15 | 16 | int | 0.188 | 60000 | 788 | 0.32 | 0.59 | 10 | [12 empty] | -97.71517647 | 33.14787437 | 788.79
3830 | 7008 | metal loss corrosion | 1:04 | 19573.08 | -40.65 | 18.13 |  | -40.65 | 18.13 | 16 | int | 0.188 | 60000 | 788 | 0.32 | 0.59 | 12 | [10 empty] | 833 |  | -97.71517651 | 33.14787439 | 788.79 | 3t x 3t
3830 | 7009 | metal loss corrosion | 11:17 | 19573.11 | -40.67 | 18.11 |  | -40.67 | 18.11 | 16 | int | 0.188 | 60000 | 788 | 0.32 | 0.59 | 10 | [12 empty] | -97.71517658 | 33.14787442 | 788.79
3830 | 7010 | metal loss corrosion | 12:54 | 19573.13 | -40.69 | 18.09 |  | -40.69 | 18.09 | 16 | int | 0.188 | 60000 | 788 | 0.44 | 0.86 | 8 | [10 empty] | 833 |  | -97.71517664 | 33.14787445 | 788.79 | 3t x 3t
3830 | 7011 | metal loss corrosion | 12:35 | 19573.24 | -40.81 | 17.98 |  | -40.81 | 17.98 | 16 | int | 0.188 | 60000 | 788 | 0.32 | 0.59 | 12 | [12 empty] | -97.71517695 | 33.1478746 | 788.79
3830 | 7012 | metal loss corrosion | 1:01 | 19573.3 | -40.86 | 17.92 |  | -40.86 | 17.92 | 16 | int | 0.188 | 60000 | 788 | 0.32 | 0.59 | 10 | [12 empty] | -97.71517711 | 33.14787468 | 788.79
3830 | 7013 | cluster | 10:59 | 19573.3 | -40.87 | 17.91 |  | -40.87 | 17.91 | 16 | int | 0.188 | 60000 | 788 | 1.57 | 1.03 | 10 | [10 empty] | 834 |  | -97.71517713 | 33.14787469 | 788.79 | 3t x 3t
3830 | 7014 | metal loss corrosion | 10:59 | 19573.3 | -40.87 | 17.91 |  | -40.87 | 17.91 | 16 | int | 0.188 | 60000 | 788 | 0.52 | 0.59 | 10 | [10 empty] | 834 |  | -97.71517713 | 33.14787469 | 788.79 | 3t x 3t
3830 | 7015 | metal loss corrosion | 10:33 | 19573.31 | -40.87 | 17.91 |  | -40.87 | 17.91 | 16 | int | 0.188 | 60000 | 788 | 0.33 | 0.59 | 10 | [12 empty] | -97.71517713 | 33.14787469 | 788.79
3830 | 7016 | metal loss corrosion | 11:26 | 19573.36 | -40.92 | 17.86 |  | -40.92 | 17.86 | 16 | int | 0.188 | 60000 | 788 | 0.38 | 0.59 | 12 | [12 empty] | -97.71517728 | 33.14787477 | 788.79
3830 | 7017 | metal loss corrosion | 11:01 | 19573.39 | -40.95 | 17.83 |  | -40.95 | 17.83 | 16 | int | 0.188 | 60000 | 788 | 0.54 | 0.88 | 8 | [10 empty] | 834 |  | -97.71517737 | 33.14787481 | 788.79 | 3t x 3t
3830 | 7018 | metal loss corrosion | 1:03 | 19573.39 | -40.96 | 17.82 |  | -40.96 | 17.82 | 16 | int | 0.188 | 60000 | 788 | 0.35 | 0.59 | 15 |  | 1548.29 |  | 1.96 |  |  |  | 928.98 | 0.85 |  |  |  | -97.71517738 | 33.14787481 | 788.79
3830 | 7019 | metal loss corrosion | 10:38 | 19573.4 | -40.97 | 17.81 |  | -40.97 | 17.81 | 16 | int | 0.188 | 60000 | 788 | 0.39 | 0.59 | 13 |  | 1548.03 |  | 1.96 |  |  |  | 928.82 | 0.85 |  |  |  | -97.71517741 | 33.14787483 | 788.79
3830 | 7020 | metal loss corrosion | 12:36 | 19573.41 | -40.98 | 17.8 |  | -40.98 | 17.8 | 16 | int | 0.188 | 60000 | 788 | 0.32 | 0.59 | 12 | [12 empty] | -97.71517744 | 33.14787484 | 788.79
3830 | 7021 | metal loss corrosion | 10:37 | 19573.48 | -41.05 | 17.73 |  | -41.05 | 17.73 | 16 | int | 0.188 | 60000 | 788 | 0.33 | 0.59 | 10 | [12 empty] | -97.71517764 | 33.14787494 | 788.79
3830 | 7022 | metal loss corrosion | 10:56 | 19573.49 | -41.06 | 17.72 |  | -41.06 | 17.72 | 16 | int | 0.188 | 60000 | 788 | 0.33 | 0.59 | 13 |  | 1548.99 |  | 1.97 |  |  |  | 929.39 | 0.85 |  |  |  | -97.71517766 | 33.14787495 | 788.79
3830 | 7023 | metal loss corrosion | 12:19 | 19573.51 | -41.08 | 17.71 |  | -41.08 | 17.71 | 16 | int | 0.188 | 60000 | 788 | 0.35 | 0.69 | 12 | [12 empty] | -97.71517772 | 33.14787498 | 788.79
3830 | 7024 | metal loss corrosion | 12:40 | 19573.57 | -41.14 | 17.65 |  | -41.14 | 17.65 | 16 | int | 0.188 | 60000 | 788 | 0.33 | 0.59 | 10 | [12 empty] | -97.71517788 | 33.14787506 | 788.79
3830 | 7025 | metal loss corrosion | 12:14 | 19573.71 | -41.28 | 17.5 |  | -41.28 | 17.5 | 16 | int | 0.188 | 60000 | 788 | 0.35 | 0.59 | 10 | [12 empty] | -97.71517829 | 33.14787526 | 788.79
3830 | 7026 | metal loss corrosion | 10:57 | 19573.72 | -41.29 | 17.49 |  | -41.29 | 17.49 | 16 | int | 0.188 | 60000 | 788 | 0.44 | 0.99 | 12 | [10 empty] | 835 |  | -97.71517831 | 33.14787527 | 788.79 | 3t x 3t
3830 | 7027 | cluster | 10:57 | 19573.72 | -41.29 | 17.49 |  | -41.29 | 17.49 | 16 | int | 0.188 | 60000 | 788 | 1.28 | 0.99 | 13 |  | 1526.49 |  | 1.94 |  |  |  | 915.89 | 0.86 |  | 835 |  | -97.71517831 | 33.14787527 | 788.79 | 3t x 3t
3830 | 7028 | metal loss corrosion | 11:30 | 19573.72 | -41.29 | 17.49 |  | -41.29 | 17.49 | 16 | int | 0.188 | 60000 | 788 | 0.35 | 0.59 | 13 |  | 1548.69 |  | 1.97 |  |  |  | 929.21 | 0.85 |  |  |  | -97.71517831 | 33.14787527 | 788.79
3830 | 7029 | metal loss corrosion | 10:58 | 19573.8 | -41.37 | 17.41 |  | -41.37 | 17.41 | 16 | int | 0.188 | 60000 | 788 | 0.32 | 0.59 | 13 | [10 empty] | 835 |  | -97.71517854 | 33.14787538 | 788.79 | 3t x 3t
3830 | 7030 | metal loss corrosion | 11:26 | 19573.81 | -41.37 | 17.41 |  | -41.37 | 17.41 | 16 | int | 0.188 | 60000 | 788 | 0.39 | 0.59 | 12 | [12 empty] | -97.71517855 | 33.14787539 | 788.79
3830 | 7031 | metal loss corrosion | 10:40 | 19573.91 | -41.48 | 17.31 |  | -41.48 | 17.31 | 16 | int | 0.188 | 60000 | 788 | 0.49 | 0.59 | 10 | [12 empty] | -97.71517884 | 33.14787553 | 788.79
3830 | 7032 | metal loss corrosion | 12:06 | 19573.92 | -41.49 | 17.29 |  | -41.49 | 17.29 | 16 | int | 0.188 | 60000 | 788 | 0.34 | 0.59 | 15 |  | 1548.29 |  | 1.96 |  |  |  | 928.98 | 0.85 |  |  |  | -97.71517888 | 33.14787555 | 788.79
3830 | 7033 | metal loss corrosion | 1:04 | 19574.03 | -41.6 | 17.19 |  | -41.6 | 17.19 | 16 | int | 0.188 | 60000 | 788 | 0.33 | 0.59 | 15 |  | 1548.65 |  | 1.97 |  |  |  | 929.19 | 0.85 |  |  |  | -97.71517918 | 33.1478757 | 788.79
3830 | 7034 | metal loss corrosion | 10:58 | 19574.13 | -41.69 | 17.09 |  | -41.69 | 17.09 | 16 | int | 0.188 | 60000 | 788 | 0.35 | 0.59 | 10 | [12 empty] | -97.71517945 | 33.14787583 | 788.79
3830 | 7035 | cluster | 11:22 | 19574.16 | -41.72 | 17.06 |  | -41.72 | 17.06 | 16 | int | 0.188 | 60000 | 788 | 0.98 | 0.74 | 12 | [10 empty] | 836 |  | -97.71517954 | 33.14787587 | 788.79 | 3t x 3t
3830 | 7036 | metal loss corrosion | 11:22 | 19574.16 | -41.72 | 17.06 |  | -41.72 | 17.06 | 16 | int | 0.188 | 60000 | 788 | 0.32 | 0.59 | 10 | [10 empty] | 836 |  | -97.71517954 | 33.14787587 | 788.79 | 3t x 3t
3830 | 7037 | metal loss corrosion | 10:40 | 19574.17 | -41.73 | 17.05 |  | -41.73 | 17.05 | 16 | int | 0.188 | 60000 | 788 | 0.32 | 0.59 | 12 | [12 empty] | -97.71517956 | 33.14787588 | 788.79
3830 | 7038 | metal loss corrosion | 11:24 | 19574.21 | -41.77 | 17.01 |  | -41.77 | 17.01 | 16 | int | 0.188 | 60000 | 788 | 0.36 | 0.59 | 12 | [10 empty] | 836 |  | -97.71517968 | 33.14787594 | 788.79 | 3t x 3t
3830 | 7039 | metal loss corrosion | 1:10 | 19574.32 | -41.89 | 16.89 |  | -41.89 | 16.89 | 16 | int | 0.188 | 60000 | 788 | 0.32 | 0.62 | 13 |  | 1548.99 |  | 1.97 |  |  |  | 929.39 | 0.85 |  |  |  | -97.71518001 | 33.1478761 | 788.79
3830 | 7040 | metal loss corrosion | 11:31 | 19574.35 | -41.92 | 16.87 |  | -41.92 | 16.87 | 16 | int | 0.188 | 60000 | 788 | 0.36 | 0.59 | 12 | [10 empty] | 837 |  | -97.71518008 | 33.14787614 | 788.79 | 3t x 3t
3830 | 7041 | cluster | 11:31 | 19574.35 | -41.92 | 16.87 |  | -41.92 | 16.87 | 16 | int | 0.188 | 60000 | 788 | 0.6 | 1.73 | 17 |  | 1542.45 |  | 1.96 |  |  |  | 925.47 | 0.85 |  | 837 |  | -97.71518008 | 33.14787614 | 788.79 | 3t x 3t
3830 | 7042 | metal loss corrosion | 11:00 | 19574.35 | -41.92 | 16.87 |  | -41.92 | 16.87 | 16 | int | 0.188 | 60000 | 788 | 0.52 | 0.59 | 12 | [12 empty] | -97.71518008 | 33.14787614 | 788.79
3830 | 7043 | metal loss corrosion | 11:47 | 19574.37 | -41.94 | 16.85 |  | -41.94 | 16.85 | 16 | int | 0.188 | 60000 | 788 | 0.36 | 0.59 | 17 | [10 empty] | 837 |  | -97.71518014 | 33.14787617 | 788.79 | 3t x 3t
3830 | 7044 | metal loss corrosion | 12:44 | 19574.39 | -41.96 | 16.82 |  | -41.96 | 16.82 | 16 | int | 0.188 | 60000 | 788 | 0.38 | 0.59 | 12 | [10 empty] | 838 |  | -97.7151802 | 33.1478762 | 788.79 | 3t x 3t
3830 | 7045 | cluster | 12:37 | 19574.39 | -41.96 | 16.82 |  | -41.96 | 16.82 | 16 | int | 0.188 | 60000 | 788 | 1.04 | 1.09 | 12 | [10 empty] | 838 |  | -97.7151802 | 33.1478762 | 788.79 | 3t x 3t
3830 | 7046 | metal loss corrosion | 10:22 | 19574.4 | -41.97 | 16.81 |  | -41.97 | 16.81 | 16 | int | 0.188 | 60000 | 788 | 0.35 | 0.69 | 10 | [12 empty] | -97.71518024 | 33.14787622 | 788.79
3830 | 7047 | metal loss corrosion | 12:37 | 19574.45 | -42.02 | 16.76 |  | -42.02 | 16.76 | 16 | int | 0.188 | 60000 | 788 | 0.32 | 0.59 | 10 | [10 empty] | 838 |  | -97.71518037 | 33.14787628 | 788.79 | 3t x 3t
3830 | 7048 | metal loss corrosion | 10:58 | 19574.49 | -42.06 | 16.73 |  | -42.06 | 16.73 | 16 | int | 0.188 | 60000 | 788 | 0.32 | 0.59 | 12 | [12 empty] | -97.71518048 | 33.14787634 | 788.79
3830 | 7049 | metal loss corrosion | 10:58 | 19574.61 | -42.17 | 16.61 |  | -42.17 | 16.61 | 16 | int | 0.188 | 60000 | 788 | 0.44 | 0.63 | 15 | [10 empty] | 839 |  | -97.71518081 | 33.1478765 | 788.79 | 3t x 3t
3830 | 7050 | cluster | 10:58 | 19574.61 | -42.17 | 16.61 |  | -42.17 | 16.61 | 16 | int | 0.188 | 60000 | 788 | 2.46 | 1.58 | 15 |  | 1488.49 |  | 1.89 |  |  |  | 893.09 | 0.88 |  | 839 |  | -97.71518081 | 33.1478765 | 788.79 | 3t x 3t
3830 | 7051 | metal loss corrosion | 10:38 | 19574.62 | -42.18 | 16.6 |  | -42.18 | 16.6 | 16 | int | 0.188 | 60000 | 788 | 0.32 | 0.59 | 10 | [12 empty] | -97.71518083 | 33.14787651 | 788.79
3830 | 7052 | cluster | 11:29 | 19574.64 | -42.2 | 16.58 |  | -42.2 | 16.58 | 16 | int | 0.188 | 60000 | 788 | 1.24 | 0.85 | 10 | [10 empty] | 840 |  | -97.7151809 | 33.14787654 | 788.79 | 3t x 3t
3830 | 7053 | metal loss corrosion | 11:33 | 19574.64 | -42.2 | 16.58 |  | -42.2 | 16.58 | 16 | int | 0.188 | 60000 | 788 | 0.59 | 0.59 | 10 | [10 empty] | 840 |  | -97.7151809 | 33.14787654 | 788.79 | 3t x 3t
3830 | 7054 | metal loss corrosion | 11:29 | 19574.68 | -42.24 | 16.54 |  | -42.24 | 16.54 | 16 | int | 0.188 | 60000 | 788 | 0.75 | 0.59 | 10 | [10 empty] | 840 |  | -97.71518101 | 33.1478766 | 788.79 | 3t x 3t
3830 | 7055 | metal loss corrosion | 11:08 | 19574.69 | -42.25 | 16.53 |  | -42.25 | 16.53 | 16 | int | 0.188 | 60000 | 788 | 0.4 | 0.87 | 13 | [10 empty] | 839 |  | -97.71518103 | 33.1478766 | 788.79 | 3t x 3t
3830 | 7056 | metal loss corrosion | 12:49 | 19574.69 | -42.25 | 16.53 |  | -42.25 | 16.53 | 16 | int | 0.188 | 60000 | 788 | 0.65 | 0.59 | 12 | [10 empty] | 841 |  | -97.71518103 | 33.14787661 | 788.79 | 3t x 3t
3830 | 7057 | cluster | 12:35 | 19574.69 | -42.25 | 16.53 |  | -42.25 | 16.53 | 16 | int | 0.188 | 60000 | 788 | 1.01 | 2.36 | 19 |  | 1525.41 |  | 1.94 |  |  |  | 915.25 | 0.86 |  | 841 |  | -97.71518103 | 33.14787661 | 788.79 | 3t x 3t
3830 | 7058 | metal loss corrosion | 12:35 | 19574.7 | -42.27 | 16.52 |  | -42.27 | 16.52 | 16 | int | 0.188 | 60000 | 788 | 0.54 | 0.59 | 19 | [10 empty] | 841 |  | -97.71518107 | 33.14787663 | 788.79 | 3t x 3t
3830 | 7059 | metal loss corrosion | 10:40 | 19574.71 | -42.28 | 16.5 |  | -42.28 | 16.5 | 16 | int | 0.188 | 60000 | 788 | 0.41 | 0.61 | 13 |  | 1547.85 |  | 1.96 |  |  |  | 928.71 | 0.85 |  |  |  | -97.71518111 | 33.14787665 | 788.79
3830 | 7060 | metal loss corrosion | 1:01 | 19574.74 | -42.31 | 16.48 |  | -42.31 | 16.48 | 16 | int | 0.188 | 60000 | 788 | 0.35 | 0.59 | 10 | [10 empty] | 841 |  | -97.71518119 | 33.14787668 | 788.79 | 3t x 3t
3830 | 7061 | metal loss corrosion | 11:02 | 19574.75 | -42.32 | 16.46 |  | -42.32 | 16.46 | 16 | int | 0.188 | 60000 | 788 | 0.72 | 0.59 | 8 | [10 empty] | 839 |  | -97.71518122 | 33.1478767 | 788.79 | 3t x 3t
3830 | 7062 | cluster | 10:18 | 19574.82 | -42.38 | 16.4 |  | -42.38 | 16.4 | 16 | int | 0.188 | 60000 | 788 | 0.82 | 2.25 | 12 | [10 empty] | 842 |  | -97.7151814 | 33.14787679 | 788.79 | 3t x 3t
3830 | 7063 | metal loss corrosion | 10:38 | 19574.82 | -42.38 | 16.4 |  | -42.38 | 16.4 | 16 | int | 0.188 | 60000 | 788 | 0.39 | 0.59 | 12 | [10 empty] | 842 |  | -97.7151814 | 33.14787679 | 788.79 | 3t x 3t
3830 | 7064 | metal loss corrosion | 10:18 | 19574.85 | -42.41 | 16.37 |  | -42.41 | 16.37 | 16 | int | 0.188 | 60000 | 788 | 0.43 | 1.15 | 10 | [10 empty] | 842 |  | -97.71518149 | 33.14787683 | 788.79 | 3t x 3t
3830 | 7065 | metal loss corrosion | 10:42 | 19574.85 | -42.42 | 16.37 |  | -42.42 | 16.37 | 16 | int | 0.188 | 60000 | 788 | 0.32 | 0.59 | 10 | [10 empty] | 842 |  | -97.7151815 | 33.14787683 | 788.79 | 3t x 3t
3830 | 7066 | metal loss corrosion | 11:22 | 19574.91 | -42.48 | 16.3 |  | -42.48 | 16.3 | 16 | int | 0.188 | 60000 | 788 | 0.32 | 0.59 | 10 | [12 empty] | -97.71518167 | 33.14787692 | 788.79
3830 | 7067 | metal loss corrosion | 10:34 | 19574.97 | -42.54 | 16.24 |  | -42.54 | 16.24 | 16 | int | 0.188 | 60000 | 788 | 0.32 | 0.59 | 15 |  | 1548.81 |  | 1.97 |  |  |  | 929.29 | 0.85 |  |  |  | -97.71518184 | 33.147877 | 788.79
3830 | 7068 | metal loss corrosion | 11:26 | 19575.06 | -42.63 | 16.15 |  | -42.63 | 16.15 | 16 | int | 0.188 | 60000 | 788 | 0.32 | 0.59 | 13 |  | 1548.99 |  | 1.97 |  |  |  | 929.39 | 0.85 |  |  |  | -97.7151821 | 33.14787713 | 788.79
3830 | 7069 | metal loss corrosion | 12:58 | 19575.1 | -42.67 | 16.12 |  | -42.67 | 16.12 | 16 | int | 0.188 | 60000 | 788 | 0.32 | 0.59 | 10 | [12 empty] | -97.7151822 | 33.14787718 | 788.79
3830 | 7070 | metal loss corrosion | 12:33 | 19575.16 | -42.73 | 16.05 |  | -42.73 | 16.05 | 16 | int | 0.188 | 60000 | 788 | 0.41 | 0.59 | 10 | [12 empty] | -97.71518238 | 33.14787727 | 788.79
3830 | 7071 | metal loss corrosion | 10:08 | 19575.22 | -42.78 | 16 |  | -42.78 | 16 | 16 | int | 0.188 | 60000 | 788 | 0.34 | 0.59 | 10 | [12 empty] | -97.71518254 | 33.14787734 | 788.79
3830 | 7072 | metal loss corrosion | 10:28 | 19575.22 | -42.79 | 16 |  | -42.79 | 16 | 16 | int | 0.188 | 60000 | 788 | 0.38 | 0.78 | 10 | [12 empty] | -97.71518254 | 33.14787735 | 788.79
3830 | 7073 | metal loss corrosion | 12:37 | 19575.32 | -42.88 | 15.9 |  | -42.88 | 15.9 | 16 | int | 0.188 | 60000 | 788 | 0.37 | 0.63 | 15 |  | 1547.92 |  | 1.96 |  |  |  | 928.75 | 0.85 |  |  |  | -97.71518281 | 33.14787748 | 788.79
3830 | 7074 | metal loss corrosion | 11:26 | 19575.38 | -42.95 | 15.83 |  | -42.95 | 15.83 | 16 | int | 0.188 | 60000 | 788 | 0.32 | 0.59 | 10 | [12 empty] | -97.715183 | 33.14787757 | 788.79
3830 | 7075 | metal loss corrosion | 12:32 | 19575.42 | -42.99 | 15.79 |  | -42.99 | 15.79 | 16 | int | 0.188 | 60000 | 788 | 0.34 | 0.59 | 13 |  | 1548.84 |  | 1.97 |  |  |  | 929.31 | 0.85 |  |  |  | -97.71518312 | 33.14787763 | 788.79
3830 | 7076 | cluster | 10:33 | 19575.48 | -43.05 | 15.73 |  | -43.05 | 15.73 | 16 | int | 0.188 | 60000 | 788 | 0.62 | 1.73 | 12 | [10 empty] | 843 |  | -97.71518328 | 33.14787771 | 788.79 | 3t x 3t
3830 | 7077 | metal loss corrosion | 10:33 | 19575.48 | -43.05 | 15.73 |  | -43.05 | 15.73 | 16 | int | 0.188 | 60000 | 788 | 0.32 | 0.59 | 12 | [10 empty] | 843 |  | -97.71518328 | 33.14787771 | 788.79 | 3t x 3t
3830 | 7078 | metal loss corrosion | 10:46 | 19575.49 | -43.05 | 15.73 |  | -43.05 | 15.73 | 16 | int | 0.188 | 60000 | 788 | 0.58 | 0.81 | 8 | [10 empty] | 843 |  | -97.71518329 | 33.14787771 | 788.79 | 3t x 3t
3830 | 7079 | metal loss corrosion | 11:20 | 19575.49 | -43.06 | 15.72 |  | -43.06 | 15.72 | 16 | int | 0.188 | 60000 | 788 | 0.37 | 0.59 | 10 | [12 empty] | -97.71518331 | 33.14787772 | 788.79
3830 | 7080 | metal loss corrosion | 12:39 | 19575.64 | -43.2 | 15.58 |  | -43.2 | 15.58 | 16 | int | 0.188 | 60000 | 788 | 0.36 | 0.59 | 13 |  | 1548.53 |  | 1.97 |  |  |  | 929.12 | 0.85 |  |  |  | -97.71518372 | 33.14787792 | 788.79
3830 | 7081 | metal loss corrosion | 11:47 | 19575.83 | -43.39 | 15.39 |  | -43.39 | 15.39 | 16 | int | 0.188 | 60000 | 788 | 0.34 | 0.59 | 12 | [12 empty] | -97.71518426 | 33.14787819 | 788.79
3830 | 7082 | cluster | 11:20 | 19575.92 | -43.49 | 15.3 |  | -43.49 | 15.3 | 16 | int | 0.188 | 60000 | 788 | 1.22 | 1.19 | 13 |  | 1528.71 |  | 1.94 |  |  |  | 917.22 | 0.86 |  | 844 |  | -97.71518452 | 33.14787832 | 788.79 | 3t x 3t
3830 | 7083 | metal loss corrosion | 11:20 | 19575.92 | -43.49 | 15.3 |  | -43.49 | 15.3 | 16 | int | 0.188 | 60000 | 788 | 0.32 | 0.59 | 12 | [10 empty] | 844 |  | -97.71518452 | 33.14787832 | 788.79 | 3t x 3t
3830 | 7084 | metal loss corrosion | 11:59 | 19575.96 | -43.53 | 15.26 |  | -43.53 | 15.26 | 16 | int | 0.188 | 60000 | 788 | 0.69 | 0.59 | 12 | [12 empty] | -97.71518463 | 33.14787837 | 788.79
3830 | 7085 | metal loss corrosion | 10:34 | 19575.99 | -43.55 | 15.23 |  | -43.55 | 15.23 | 16 | int | 0.188 | 60000 | 788 | 0.32 | 0.64 | 10 | [12 empty] | -97.7151847 | 33.14787841 | 788.79
3830 | 7086 | metal loss corrosion | 11:25 | 19575.99 | -43.55 | 15.23 |  | -43.55 | 15.23 | 16 | int | 0.188 | 60000 | 788 | 0.4 | 0.8 | 13 | [10 empty] | 844 |  | -97.71518471 | 33.14787841 | 788.79 | 3t x 3t
3830 | 7087 | metal loss corrosion | 10:36 | 19576.08 | -43.65 | 15.13 |  | -43.65 | 15.13 | 16 | int | 0.188 | 60000 | 788 | 0.32 | 0.59 | 12 | [12 empty] | -97.71518498 | 33.14787854 | 788.79
3830 | 7088 | metal loss corrosion | 12:58 | 19576.09 | -43.65 | 15.13 |  | -43.65 | 15.13 | 16 | int | 0.188 | 60000 | 788 | 0.32 | 0.59 | 10 | [12 empty] | -97.71518498 | 33.14787855 | 788.79
3830 | 7089 | metal loss corrosion | 12:30 | 19576.13 | -43.7 | 15.08 |  | -43.7 | 15.08 | 16 | int | 0.188 | 60000 | 788 | 0.32 | 0.59 | 12 | [12 empty] | -97.71518512 | 33.14787861 | 788.79
3830 | 7090 | metal loss corrosion | 11:21 | 19576.16 | -43.72 | 15.06 |  | -43.72 | 15.06 | 16 | int | 0.188 | 60000 | 788 | 0.32 | 0.59 | 17 |  | 1548.29 |  | 1.96 |  |  |  | 928.98 | 0.85 |  |  |  | -97.71518519 | 33.14787865 | 788.79
3830 | 7091 | metal loss corrosion | 10:54 | 19576.17 | -43.74 | 15.04 |  | -43.74 | 15.04 | 16 | int | 0.188 | 60000 | 788 | 0.36 | 0.62 | 12 | [10 empty] | 845 |  | -97.71518523 | 33.14787867 | 788.79 | 3t x 3t
3830 | 7092 | cluster | 10:54 | 19576.17 | -43.74 | 15.04 |  | -43.74 | 15.04 | 16 | int | 0.188 | 60000 | 788 | 1.21 | 0.8 | 13 |  | 1528.71 |  | 1.94 |  |  |  | 917.22 | 0.86 |  | 845 |  | -97.71518523 | 33.14787867 | 788.79 | 3t x 3t
3830 | 7093 | metal loss corrosion | 10:57 | 19576.24 | -43.81 | 14.97 |  | -43.81 | 14.97 | 16 | int | 0.188 | 60000 | 788 | 0.4 | 0.59 | 13 | [10 empty] | 845 |  | -97.71518542 | 33.14787876 | 788.79 | 3t x 3t
3830 | 7094 | metal loss corrosion | 11:22 | 19576.26 | -43.83 | 14.95 |  | -43.83 | 14.95 | 16 | int | 0.188 | 60000 | 788 | 0.33 | 0.59 | 12 | [12 empty] | -97.71518548 | 33.14787879 | 788.79
3830 | 7095 | metal loss corrosion | 12:11 | 19576.27 | -43.83 | 14.95 |  | -43.83 | 14.95 | 16 | int | 0.188 | 60000 | 788 | 0.32 | 0.59 | 12 | [12 empty] | -97.7151855 | 33.1478788 | 788.79
3830 | 7096 | cluster | 10:42 | 19576.44 | -44.01 | 14.77 |  | -44.01 | 14.77 | 16 | int | 0.188 | 60000 | 788 | 0.54 | 1.75 | 12 | [10 empty] | 846 |  | -97.71518599 | 33.14787904 | 788.79 | 3t x 3t
3830 | 7097 | metal loss corrosion | 10:59 | 19576.44 | -44.01 | 14.77 |  | -44.01 | 14.77 | 16 | int | 0.188 | 60000 | 788 | 0.35 | 0.59 | 12 | [10 empty] | 846 |  | -97.71518599 | 33.14787904 | 788.79 | 3t x 3t
3830 | 7098 | metal loss corrosion | 12:12 | 19576.45 | -44.01 | 14.77 |  | -44.01 | 14.77 | 16 | int | 0.188 | 60000 | 788 | 0.47 | 0.59 | 10 | [12 empty] | -97.71518601 | 33.14787905 | 788.79
3830 | 7099 | metal loss corrosion | 10:42 | 19576.45 | -44.02 | 14.76 |  | -44.02 | 14.76 | 16 | int | 0.188 | 60000 | 788 | 0.4 | 0.59 | 10 | [10 empty] | 846 |  | -97.71518602 | 33.14787906 | 788.79 | 3t x 3t
3830 | 7100 | metal loss corrosion | 1:09 | 19576.52 | -44.08 | 14.7 |  | -44.08 | 14.7 | 16 | int | 0.188 | 60000 | 788 | 0.34 | 0.59 | 10 | [12 empty] | -97.7151862 | 33.14787914 | 788.79
3830 | 7101 | metal loss corrosion | 11:31 | 19576.53 | -44.09 | 14.69 |  | -44.09 | 14.69 | 16 | int | 0.188 | 60000 | 788 | 0.35 | 0.87 | 10 | [12 empty] | -97.71518622 | 33.14787915 | 788.79
3830 | 7102 | metal loss corrosion | 12:41 | 19576.56 | -44.12 | 14.66 |  | -44.12 | 14.66 | 16 | int | 0.188 | 60000 | 788 | 0.41 | 0.59 | 10 | [12 empty] | -97.71518631 | 33.1478792 | 788.79
3830 | 7103 | metal loss corrosion | 10:31 | 19576.56 | -44.13 | 14.66 |  | -44.13 | 14.66 | 16 | int | 0.188 | 60000 | 788 | 0.35 | 0.59 | 17 |  | 1547.68 |  | 1.96 |  |  |  | 928.61 | 0.85 |  |  |  | -97.71518632 | 33.1478792 | 788.79
3830 | 7104 | metal loss corrosion | 10:14 | 19576.57 | -44.14 | 14.64 |  | -44.14 | 14.64 | 16 | int | 0.188 | 60000 | 788 | 0.4 | 0.59 | 10 | [12 empty] | -97.71518636 | 33.14787922 | 788.79
3830 | 7105 | metal loss corrosion | 10:53 | 19576.63 | -44.19 | 14.59 |  | -44.19 | 14.59 | 16 | int | 0.188 | 60000 | 788 | 0.53 | 0.89 | 13 |  | 1545.85 |  | 1.96 |  |  |  | 927.51 | 0.85 |  |  |  | -97.71518651 | 33.1478793 | 788.79
3830 | 7106 | metal loss corrosion | 12:54 | 19576.75 | -44.31 | 14.47 |  | -44.31 | 14.47 | 16 | int | 0.188 | 60000 | 788 | 0.44 | 0.59 | 10 | [12 empty] | -97.71518685 | 33.14787946 | 788.79
3830 | 7107 | metal loss corrosion | 12:35 | 19576.78 | -44.35 | 14.43 |  | -44.35 | 14.43 | 16 | int | 0.188 | 60000 | 788 | 0.5 | 0.59 | 10 | [10 empty] | 847 |  | -97.71518695 | 33.14787951 | 788.79 | 3t x 3t
3830 | 7108 | cluster | 12:34 | 19576.78 | -44.35 | 14.43 |  | -44.35 | 14.43 | 16 | int | 0.188 | 60000 | 788 | 2.48 | 0.7 | 13 |  | 1496.46 |  | 1.9 |  |  |  | 897.88 | 0.88 |  | 847 |  | -97.71518695 | 33.14787951 | 788.79 | 3t x 3t
3830 | 7109 | cluster | 10:34 | 19576.83 | -44.39 | 14.39 |  | -44.39 | 14.39 | 16 | int | 0.188 | 60000 | 788 | 1.73 | 1.26 | 17 |  | 1502.18 |  | 1.91 |  |  |  | 901.31 | 0.87 |  | 848 |  | -97.71518707 | 33.14787957 | 788.79 | 3t x 3t
3830 | 7110 | metal loss corrosion | 10:42 | 19576.83 | -44.39 | 14.39 |  | -44.39 | 14.39 | 16 | int | 0.188 | 60000 | 788 | 0.36 | 0.63 | 17 | [10 empty] | 848 |  | -97.71518707 | 33.14787957 | 788.79 | 3t x 3t
3830 | 7111 | metal loss corrosion | 12:34 | 19576.87 | -44.43 | 14.35 |  | -44.43 | 14.35 | 16 | int | 0.188 | 60000 | 788 | 0.69 | 0.59 | 12 | [10 empty] | 847 |  | -97.71518719 | 33.14787963 | 788.79 | 3t x 3t
3830 | 7112 | metal loss corrosion | 10:13 | 19576.88 | -44.44 | 14.34 |  | -44.44 | 14.34 | 16 | int | 0.188 | 60000 | 788 | 0.35 | 0.59 | 12 | [12 empty] | -97.71518721 | 33.14787964 | 788.79
3830 | 7113 | metal loss corrosion | 12:57 | 19576.89 | -44.45 | 14.33 |  | -44.45 | 14.33 | 16 | int | 0.188 | 60000 | 788 | 0.36 | 0.76 | 12 | [10 empty] | 849 |  | -97.71518725 | 33.14787966 | 788.79 | 3t x 3t
3830 | 7114 | cluster | 12:57 | 19576.89 | -44.45 | 14.33 |  | -44.45 | 14.33 | 16 | int | 0.188 | 60000 | 788 | 1.16 | 0.76 | 12 | [10 empty] | 849 |  | -97.71518725 | 33.14787966 | 788.79 | 3t x 3t
3830 | 7115 | metal loss corrosion | 10:39 | 19576.89 | -44.45 | 14.33 |  | -44.45 | 14.33 | 16 | int | 0.188 | 60000 | 788 | 0.36 | 0.59 | 10 | [10 empty] | 848 |  | -97.71518725 | 33.14787966 | 788.79 | 3t x 3t
3830 | 7116 | metal loss corrosion | 11:30 | 19576.94 | -44.5 | 14.28 |  | -44.5 | 14.28 | 16 | int | 0.188 | 60000 | 788 | 0.43 | 0.59 | 12 | [10 empty] | 850 |  | -97.71518738 | 33.14787972 | 788.79 | 3t x 3t
3830 | 7117 | cluster | 11:21 | 19576.94 | -44.5 | 14.28 |  | -44.5 | 14.28 | 16 | int | 0.188 | 60000 | 788 | 0.62 | 1.19 | 12 | [10 empty] | 850 |  | -97.71518738 | 33.14787972 | 788.79 | 3t x 3t
3830 | 7118 | metal loss corrosion | 10:34 | 19576.94 | -44.5 | 14.28 |  | -44.5 | 14.28 | 16 | int | 0.188 | 60000 | 788 | 0.4 | 0.59 | 10 | [10 empty] | 848 |  | -97.71518738 | 33.14787972 | 788.79 | 3t x 3t
3830 | 7119 | metal loss corrosion | 11:21 | 19576.96 | -44.52 | 14.26 |  | -44.52 | 14.26 | 16 | int | 0.188 | 60000 | 788 | 0.38 | 0.59 | 10 | [10 empty] | 850 |  | -97.71518744 | 33.14787975 | 788.79 | 3t x 3t
3830 | 7120 | metal loss corrosion | 12:57 | 19576.96 | -44.52 | 14.26 |  | -44.52 | 14.26 | 16 | int | 0.188 | 60000 | 788 | 0.34 | 0.59 | 12 | [10 empty] | 849 |  | -97.71518744 | 33.14787975 | 788.79 | 3t x 3t
3830 | 7121 | metal loss corrosion | 12:36 | 19576.96 | -44.53 | 14.26 |  | -44.53 | 14.26 | 16 | int | 0.188 | 60000 | 788 | 0.34 | 0.59 | 13 | [10 empty] | 847 |  | -97.71518745 | 33.14787976 | 788.79 | 3t x 3t
3830 | 7122 | metal loss corrosion | 1:32 | 19577.04 | -44.6 | 14.18 |  | -44.6 | 14.18 | 16 | int | 0.188 | 60000 | 788 | 0.34 | 0.59 | 15 |  | 1548.47 |  | 1.97 |  |  |  | 929.08 | 0.85 |  |  |  | -97.71518766 | 33.14787986 | 788.79
3830 | 7123 | metal loss corrosion | 12:15 | 19577.08 | -44.65 | 14.13 |  | -44.65 | 14.13 | 16 | int | 0.188 | 60000 | 788 | 0.32 | 0.59 | 10 | [12 empty] | -97.7151878 | 33.14787993 | 788.79
3830 | 7124 | cluster | 11:22 | 19577.15 | -44.71 | 14.07 |  | -44.71 | 14.07 | 16 | int | 0.188 | 60000 | 788 | 1.34 | 2.82 | 17 |  | 1516.68 |  | 1.92 |  |  |  | 910.01 | 0.87 |  | 851 |  | -97.71518798 | 33.14788002 | 788.79 | 3t x 3t
3830 | 7125 | metal loss corrosion | 11:22 | 19577.15 | -44.71 | 14.07 |  | -44.71 | 14.07 | 16 | int | 0.188 | 60000 | 788 | 0.43 | 0.59 | 17 | [10 empty] | 851 |  | -97.71518798 | 33.14788002 | 788.79 | 3t x 3t
3830 | 7126 | metal loss corrosion | 10:41 | 19577.15 | -44.72 | 14.07 |  | -44.72 | 14.07 | 16 | int | 0.188 | 60000 | 788 | 0.44 | 0.59 | 17 |  | 1546.01 |  | 1.96 |  |  |  | 927.61 | 0.85 |  |  |  | -97.71518799 | 33.14788002 | 788.79
3830 | 7127 | metal loss corrosion | 11:39 | 19577.23 | -44.79 | 13.99 |  | -44.79 | 13.99 | 16 | int | 0.188 | 60000 | 788 | 0.33 | 0.59 | 10 | [10 empty] | 851 |  | -97.71518821 | 33.14788013 | 788.79 | 3t x 3t
3830 | 7128 | metal loss corrosion | 11:54 | 19577.23 | -44.79 | 13.99 |  | -44.79 | 13.99 | 16 | int | 0.188 | 60000 | 788 | 0.39 | 0.59 | 12 | [10 empty] | 851 |  | -97.71518821 | 33.14788013 | 788.79 | 3t x 3t
3830 | 7129 | metal loss corrosion | 10:39 | 19577.28 | -44.84 | 13.94 |  | -44.84 | 13.94 | 16 | int | 0.188 | 60000 | 788 | 0.33 | 0.59 | 12 | [12 empty] | -97.71518835 | 33.1478802 | 788.79
3830 | 7130 | cluster | 1:00 | 19577.32 | -44.89 | 13.9 |  | -44.89 | 13.9 | 16 | int | 0.188 | 60000 | 788 | 0.88 | 1.22 | 12 | [10 empty] | 852 |  | -97.71518847 | 33.14788026 | 788.79 | 3t x 3t
3830 | 7131 | metal loss corrosion | 1:09 | 19577.32 | -44.89 | 13.9 |  | -44.89 | 13.9 | 16 | int | 0.188 | 60000 | 788 | 0.32 | 0.59 | 12 | [10 empty] | 852 |  | -97.71518847 | 33.14788026 | 788.79 | 3t x 3t
3830 | 7132 | metal loss corrosion | 12:37 | 19577.34 | -44.9 | 13.88 |  | -44.9 | 13.88 | 16 | int | 0.188 | 60000 | 788 | 0.63 | 0.59 | 10 | [12 empty] | -97.71518852 | 33.14788028 | 788.79
3830 | 7133 | metal loss corrosion | 11:40 | 19577.34 | -44.91 | 13.88 |  | -44.91 | 13.88 | 16 | int | 0.188 | 60000 | 788 | 0.35 | 0.59 | 10 | [10 empty] | 853 |  | -97.71518853 | 33.14788028 | 788.79 | 3t x 3t
3830 | 7134 | cluster | 11:22 | 19577.34 | -44.91 | 13.88 |  | -44.91 | 13.88 | 16 | int | 0.188 | 60000 | 788 | 1.97 | 1.86 | 12 | [10 empty] | 853 |  | -97.71518853 | 33.14788028 | 788.79 | 3t x 3t
3830 | 7135 | metal loss corrosion | 1:00 | 19577.37 | -44.93 | 13.85 |  | -44.93 | 13.85 | 16 | int | 0.188 | 60000 | 788 | 0.34 | 1.14 | 8 | [10 empty] | 852 |  | -97.7151886 | 33.14788032 | 788.79 | 3t x 3t
3830 | 7136 | metal loss corrosion | 11:30 | 19577.4 | -44.96 | 13.82 |  | -44.96 | 13.82 | 16 | int | 0.188 | 60000 | 788 | 0.32 | 0.59 | 10 | [10 empty] | 853 |  | -97.71518869 | 33.14788036 | 788.79 | 3t x 3t
3830 | 7137 | metal loss corrosion | 12:58 | 19577.46 | -45.02 | 13.76 |  | -45.02 | 13.76 | 16 | int | 0.188 | 60000 | 788 | 0.38 | 0.59 | 12 | [12 empty] | -97.71518886 | 33.14788045 | 788.79
3830 | 7138 | metal loss corrosion | 10:30 | 19577.46 | -45.03 | 13.76 |  | -45.03 | 13.76 | 16 | int | 0.188 | 60000 | 788 | 0.79 | 0.59 | 10 | [10 empty] | 854 |  | -97.71518886 | 33.14788045 | 788.79 | 3t x 3t
3830 | 7139 | cluster | 10:18 | 19577.46 | -45.03 | 13.76 |  | -45.03 | 13.76 | 16 | int | 0.188 | 60000 | 788 | 1.44 | 3.69 | 12 | [10 empty] | 854 |  | -97.71518886 | 33.14788045 | 788.79 | 3t x 3t
3830 | 7140 | metal loss corrosion | 11:30 | 19577.47 | -45.04 | 13.75 |  | -45.04 | 13.75 | 16 | int | 0.188 | 60000 | 788 | 0.35 | 0.59 | 12 | [10 empty] | 853 |  | -97.71518889 | 33.14788046 | 788.79 | 3t x 3t
3830 | 7141 | metal loss corrosion | 11:22 | 19577.47 | -45.04 | 13.74 |  | -45.04 | 13.74 | 16 | int | 0.188 | 60000 | 788 | 0.38 | 0.59 | 10 | [10 empty] | 853 |  | -97.7151889 | 33.14788047 | 788.79 | 3t x 3t
3830 | 7142 | metal loss corrosion | 10:44 | 19577.47 | -45.04 | 13.74 |  | -45.04 | 13.74 | 16 | int | 0.188 | 60000 | 788 | 0.58 | 0.81 | 10 | [10 empty] | 854 |  | -97.7151889 | 33.14788047 | 788.79 | 3t x 3t
3830 | 7143 | metal loss corrosion | 12:33 | 19577.48 | -45.04 | 13.74 |  | -45.04 | 13.74 | 16 | int | 0.188 | 60000 | 788 | 0.34 | 0.59 | 15 |  | 1548.47 |  | 1.97 |  |  |  | 929.08 | 0.85 |  |  |  | -97.71518892 | 33.14788048 | 788.79
3830 | 7144 | metal loss corrosion | 11:02 | 19577.51 | -45.08 | 13.7 |  | -45.08 | 13.7 | 16 | int | 0.188 | 60000 | 788 | 0.51 | 0.59 | 12 | [10 empty] | 854 |  | -97.71518901 | 33.14788052 | 788.79 | 3t x 3t
3830 | 7145 | metal loss corrosion | 10:18 | 19577.55 | -45.11 | 13.67 |  | -45.11 | 13.67 | 16 | int | 0.188 | 60000 | 788 | 0.41 | 0.59 | 12 | [10 empty] | 854 |  | -97.71518911 | 33.14788057 | 788.79 | 3t x 3t
3830 | 7146 | metal loss corrosion | 11:16 | 19577.61 | -45.18 | 13.6 |  | -45.18 | 13.6 | 16 | int | 0.188 | 60000 | 788 | 0.37 | 0.95 | 8 | [10 empty] | 855 |  | -97.7151893 | 33.14788066 | 788.79 | 3t x 3t
3830 | 7147 | cluster | 11:00 | 19577.61 | -45.18 | 13.6 |  | -45.18 | 13.6 | 16 | int | 0.188 | 60000 | 788 | 1.21 | 2.46 | 13 |  | 1528.71 |  | 1.94 |  |  |  | 917.22 | 0.86 |  | 855 |  | -97.7151893 | 33.14788066 | 788.79 | 3t x 3t
3830 | 7148 | metal loss corrosion | 11:01 | 19577.62 | -45.18 | 13.6 |  | -45.18 | 13.6 | 16 | int | 0.188 | 60000 | 788 | 0.43 | 0.59 | 13 | [10 empty] | 855 |  | -97.71518931 | 33.14788067 | 788.79 | 3t x 3t
3830 | 7149 | cluster | 12:18 | 19577.63 | -45.19 | 13.59 |  | -45.19 | 13.59 | 16 | int | 0.188 | 60000 | 788 | 1.6 | 4.06 | 13 |  | 1517.67 |  | 1.93 |  |  |  | 910.6 | 0.87 |  | 856 |  | -97.71518933 | 33.14788068 | 788.79 | 3t x 3t
3830 | 7150 | metal loss corrosion | 12:52 | 19577.63 | -45.19 | 13.59 |  | -45.19 | 13.59 | 16 | int | 0.188 | 60000 | 788 | 0.59 | 0.59 | 10 | [10 empty] | 856 |  | -97.71518933 | 33.14788068 | 788.79 | 3t x 3t
3830 | 7151 | metal loss corrosion | 1:08 | 19577.64 | -45.21 | 13.57 |  | -45.21 | 13.57 | 16 | int | 0.188 | 60000 | 788 | 0.51 | 0.59 | 13 | [10 empty] | 856 |  | -97.71518938 | 33.1478807 | 788.79 | 3t x 3t
3830 | 7152 | metal loss corrosion | 10:39 | 19577.65 | -45.22 | 13.56 |  | -45.22 | 13.56 | 16 | int | 0.188 | 60000 | 788 | 0.57 | 0.59 | 13 |  | 1545.17 |  | 1.96 |  |  |  | 927.1 | 0.85 |  |  |  | -97.71518941 | 33.14788072 | 788.79
3830 | 7153 | metal loss corrosion | 11:27 | 19577.66 | -45.23 | 13.55 |  | -45.23 | 13.55 | 16 | int | 0.188 | 60000 | 788 | 0.4 | 0.59 | 13 | [10 empty] | 855 |  | -97.71518943 | 33.14788073 | 788.79 | 3t x 3t
3830 | 7154 | metal loss corrosion | 11:00 | 19577.66 | -45.23 | 13.55 |  | -45.23 | 13.55 | 16 | int | 0.188 | 60000 | 788 | 0.61 | 0.59 | 13 | [10 empty] | 855 |  | -97.71518944 | 33.14788073 | 788.79 | 3t x 3t
3830 | 7155 | metal loss corrosion | 12:35 | 19577.67 | -45.23 | 13.55 |  | -45.23 | 13.55 | 16 | int | 0.188 | 60000 | 788 | 0.32 | 0.67 | 13 | [10 empty] | 856 |  | -97.71518945 | 33.14788074 | 788.79 | 3t x 3t
3830 | 7156 | metal loss corrosion | 12:18 | 19577.73 | -45.3 | 13.48 |  | -45.3 | 13.48 | 16 | int | 0.188 | 60000 | 788 | 0.32 | 0.59 | 10 | [10 empty] | 856 |  | -97.71518964 | 33.14788083 | 788.79 | 3t x 3t
3830 | 7157 | metal loss corrosion | 10:58 | 19577.8 | -45.37 | 13.42 |  | -45.37 | 13.42 | 16 | int | 0.188 | 60000 | 788 | 0.34 | 0.59 | 10 | [12 empty] | -97.71518983 | 33.14788092 | 788.79
3830 | 7158 | metal loss corrosion | 11:18 | 19577.82 | -45.38 | 13.4 |  | -45.38 | 13.4 | 16 | int | 0.188 | 60000 | 788 | 0.34 | 0.85 | 10 | [12 empty] | -97.71518987 | 33.14788095 | 788.79
3830 | 7159 | metal loss corrosion | 1:04 | 19577.86 | -45.43 | 13.36 |  | -45.43 | 13.36 | 16 | int | 0.188 | 60000 | 788 | 0.32 | 0.59 | 12 | [12 empty] | -97.71519 | 33.14788101 | 788.79
3830 | 7160 | metal loss corrosion | 12:33 | 19577.89 | -45.46 | 13.32 |  | -45.46 | 13.32 | 16 | int | 0.188 | 60000 | 788 | 0.36 | 0.59 | 10 | [12 empty] | -97.71519008 | 33.14788105 | 788.79
3830 | 7161 | metal loss corrosion | 10:59 | 19577.96 | -45.53 | 13.25 |  | -45.53 | 13.25 | 16 | int | 0.188 | 60000 | 788 | 0.55 | 0.59 | 10 | [12 empty] | -97.71519028 | 33.14788115 | 788.79
3830 | 7162 | metal loss corrosion | 12:05 | 19577.97 | -45.54 | 13.24 |  | -45.54 | 13.24 | 16 | int | 0.188 | 60000 | 788 | 0.47 | 0.77 | 10 | [12 empty] | -97.71519031 | 33.14788116 | 788.79
3830 | 7163 | metal loss corrosion | 10:39 | 19578 | -45.56 | 13.22 |  | -45.56 | 13.22 | 16 | int | 0.188 | 60000 | 788 | 0.35 | 0.59 | 10 | [10 empty] | 857 |  | -97.71519038 | 33.1478812 | 788.79 | 3t x 3t
3830 | 7164 | cluster | 10:39 | 19578 | -45.56 | 13.22 |  | -45.56 | 13.22 | 16 | int | 0.188 | 60000 | 788 | 1.13 | 0.66 | 12 | [10 empty] | 857 |  | -97.71519038 | 33.1478812 | 788.79 | 3t x 3t
3830 | 7165 | metal loss corrosion | 1:05 | 19578.04 | -45.61 | 13.17 |  | -45.61 | 13.17 | 16 | int | 0.188 | 60000 | 788 | 0.33 | 0.59 | 12 | [12 empty] | -97.71519051 | 33.14788126 | 788.79
3830 | 7166 | metal loss corrosion | 11:26 | 19578.05 | -45.62 | 13.17 |  | -45.62 | 13.17 | 16 | int | 0.188 | 60000 | 788 | 0.32 | 0.59 | 10 | [12 empty] | -97.71519053 | 33.14788127 | 788.79
3830 | 7167 | metal loss corrosion | 10:40 | 19578.06 | -45.63 | 13.15 |  | -45.63 | 13.15 | 16 | int | 0.188 | 60000 | 788 | 0.35 | 0.59 | 12 | [10 empty] | 857 |  | -97.71519057 | 33.14788129 | 788.79 | 3t x 3t
3830 | 7168 | metal loss corrosion | 9:26 | 19578.1 | -45.66 | 13.12 |  | -45.66 | 13.12 | 16 | int | 0.188 | 60000 | 788 | 0.36 | 0.59 | 12 | [12 empty] | -97.71519066 | 33.14788133 | 788.79
3830 | 7169 | metal loss corrosion | 12:07 | 19578.14 | -45.7 | 13.08 |  | -45.7 | 13.08 | 16 | int | 0.188 | 60000 | 788 | 0.35 | 0.59 | 12 | [12 empty] | -97.71519078 | 33.14788139 | 788.79
3830 | 7170 | metal loss corrosion | 11:02 | 19578.25 | -45.81 | 12.97 |  | -45.81 | 12.97 | 16 | int | 0.188 | 60000 | 788 | 0.38 | 0.59 | 12 | [12 empty] | -97.71519108 | 33.14788154 | 788.79
3830 | 7171 | metal loss corrosion | 10:39 | 19578.27 | -45.83 | 12.95 |  | -45.83 | 12.95 | 16 | int | 0.188 | 60000 | 788 | 0.32 | 0.59 | 12 | [12 empty] | -97.71519114 | 33.14788157 | 788.79
3830 | 7172 | metal loss corrosion | 12:35 | 19578.33 | -45.9 | 12.89 |  | -45.9 | 12.89 | 16 | int | 0.188 | 60000 | 788 | 0.35 | 0.59 | 10 | [12 empty] | -97.71519132 | 33.14788166 | 788.79
3830 | 7173 | metal loss corrosion | 11:01 | 19578.34 | -45.91 | 12.88 |  | -45.91 | 12.88 | 16 | int | 0.188 | 60000 | 788 | 0.32 | 0.84 | 12 | [12 empty] | -97.71519135 | 33.14788167 | 788.79
3830 | 7174 | metal loss corrosion | 10:58 | 19578.46 | -46.02 | 12.76 |  | -46.02 | 12.76 | 16 | int | 0.188 | 60000 | 788 | 0.35 | 0.92 | 8 | [10 empty] | 858 |  | -97.71519168 | 33.14788183 | 788.79 | 3t x 3t
3830 | 7175 | cluster | 10:56 | 19578.46 | -46.02 | 12.76 |  | -46.02 | 12.76 | 16 | int | 0.188 | 60000 | 788 | 1.38 | 1.02 | 12 | [10 empty] | 858 |  | -97.71519168 | 33.14788183 | 788.79 | 3t x 3t
3830 | 7176 | metal loss corrosion | 10:56 | 19578.53 | -46.09 | 12.69 |  | -46.09 | 12.69 | 16 | int | 0.188 | 60000 | 788 | 0.58 | 0.59 | 12 | [10 empty] | 858 |  | -97.71519187 | 33.14788193 | 788.79 | 3t x 3t
3830 | 7177 | metal loss corrosion | 11:42 | 19578.58 | -46.15 | 12.64 |  | -46.15 | 12.64 | 16 | int | 0.188 | 60000 | 788 | 0.42 | 0.63 | 12 | [10 empty] | 859 |  | -97.71519203 | 33.147882 | 788.79 | 3t x 3t
3830 | 7178 | cluster | 11:28 | 19578.58 | -46.15 | 12.64 |  | -46.15 | 12.64 | 16 | int | 0.188 | 60000 | 788 | 0.59 | 1.56 | 12 | [10 empty] | 859 |  | -97.71519203 | 33.147882 | 788.79 | 3t x 3t
3830 | 7179 | metal loss corrosion | 11:28 | 19578.6 | -46.17 | 12.61 |  | -46.17 | 12.61 | 16 | int | 0.188 | 60000 | 788 | 0.32 | 0.59 | 12 | [10 empty] | 859 |  | -97.71519209 | 33.14788203 | 788.79 | 3t x 3t
3830 | 7180 | metal loss corrosion | 10:55 | 19578.65 | -46.22 | 12.57 |  | -46.22 | 12.57 | 16 | int | 0.188 | 60000 | 788 | 0.33 | 0.59 | 17 |  | 1548.29 |  | 1.96 |  |  |  | 928.98 | 0.85 |  |  |  | -97.71519222 | 33.1478821 | 788.79
3830 | 7181 | cluster | 1:05 | 19578.66 | -46.23 | 12.56 |  | -46.23 | 12.56 | 16 | int | 0.188 | 60000 | 788 | 1.19 | 1.7 | 15 |  | 1526.25 |  | 1.94 |  |  |  | 915.75 | 0.86 |  | 860 |  | -97.71519225 | 33.14788211 | 788.79 | 3t x 3t
3830 | 7182 | metal loss corrosion | 1:05 | 19578.66 | -46.23 | 12.56 |  | -46.23 | 12.56 | 16 | int | 0.188 | 60000 | 788 | 0.35 | 0.67 | 15 | [10 empty] | 860 |  | -97.71519225 | 33.14788211 | 788.79 | 3t x 3t
3830 | 7183 | metal loss corrosion | 1:21 | 19578.72 | -46.29 | 12.49 |  | -46.29 | 12.49 | 16 | int | 0.188 | 60000 | 788 | 0.45 | 0.59 | 12 | [10 empty] | 860 |  | -97.71519243 | 33.1478822 | 788.79 | 3t x 3t
3830 | 7184 | metal loss corrosion | 10:57 | 19578.75 | -46.32 | 12.46 |  | -46.32 | 12.46 | 16 | int | 0.188 | 60000 | 788 | 0.36 | 0.59 | 15 |  | 1548.11 |  | 1.96 |  |  |  | 928.87 | 0.85 |  |  |  | -97.71519251 | 33.14788224 | 788.79
3830 | 7185 | metal loss corrosion | 12:43 | 19578.81 | -46.38 | 12.4 |  | -46.38 | 12.4 | 16 | int | 0.188 | 60000 | 788 | 0.4 | 0.59 | 15 |  | 1547.52 |  | 1.96 |  |  |  | 928.51 | 0.85 |  |  |  | -97.71519268 | 33.14788232 | 788.79
3830 | 7186 | metal loss corrosion | 1:02 | 19578.85 | -46.41 | 12.37 |  | -46.41 | 12.37 | 16 | int | 0.188 | 60000 | 788 | 0.48 | 0.59 | 12 | [12 empty] | -97.71519278 | 33.14788237 | 788.79
3830 | 7187 | metal loss corrosion | 1:21 | 19578.86 | -46.43 | 12.35 |  | -46.43 | 12.35 | 16 | int | 0.188 | 60000 | 788 | 0.46 | 0.59 | 12 | [12 empty] | -97.71519283 | 33.1478824 | 788.79
3830 | 7188 | metal loss corrosion | 12:33 | 19578.91 | -46.48 | 12.31 |  | -46.48 | 12.31 | 16 | int | 0.188 | 60000 | 788 | 0.36 | 0.59 | 15 | [10 empty] | 861 |  | -97.71519296 | 33.14788246 | 788.79 | 3t x 3t
3830 | 7189 | cluster | 12:33 | 19578.91 | -46.48 | 12.31 |  | -46.48 | 12.31 | 16 | int | 0.188 | 60000 | 788 | 1.13 | 1.17 | 15 |  | 1527.53 |  | 1.94 |  |  |  | 916.52 | 0.86 |  | 861 |  | -97.71519296 | 33.14788246 | 788.79 | 3t x 3t
3830 | 7190 | metal loss corrosion | 1:02 | 19578.95 | -46.52 | 12.27 |  | -46.52 | 12.27 | 16 | int | 0.188 | 60000 | 788 | 0.44 | 0.59 | 12 | [12 empty] | -97.71519307 | 33.14788251 | 788.79
3830 | 7191 | metal loss corrosion | 12:41 | 19578.96 | -46.53 | 12.25 |  | -46.53 | 12.25 | 16 | int | 0.188 | 60000 | 788 | 0.49 | 0.59 | 12 | [10 empty] | 861 |  | -97.71519311 | 33.14788253 | 788.79 | 3t x 3t
3830 | 7192 | cluster | 10:58 | 19579.07 | -46.63 | 12.15 |  | -46.63 | 12.15 | 16 | int | 0.188 | 60000 | 788 | 0.49 | 1.79 | 13 |  | 1546.83 |  | 1.96 |  |  |  | 928.1 | 0.85 |  | 862 |  | -97.7151934 | 33.14788268 | 788.79 | 3t x 3t
3830 | 7193 | metal loss corrosion | 11:12 | 19579.07 | -46.63 | 12.15 |  | -46.63 | 12.15 | 16 | int | 0.188 | 60000 | 788 | 0.49 | 0.85 | 10 | [10 empty] | 862 |  | -97.7151934 | 33.14788268 | 788.79 | 3t x 3t
3830 | 7194 | metal loss corrosion | 10:58 | 19579.07 | -46.64 | 12.14 |  | -46.64 | 12.14 | 16 | int | 0.188 | 60000 | 788 | 0.38 | 0.59 | 13 | [10 empty] | 862 |  | -97.71519341 | 33.14788268 | 788.79 | 3t x 3t
3830 | 7195 | metal loss corrosion | 12:42 | 19579.08 | -46.65 | 12.14 |  | -46.65 | 12.14 | 16 | int | 0.188 | 60000 | 788 | 0.33 | 0.59 | 12 | [12 empty] | -97.71519344 | 33.14788269 | 788.79
3830 | 7196 | metal loss corrosion | 1:05 | 19579.23 | -46.8 | 11.98 |  | -46.8 | 11.98 | 16 | int | 0.188 | 60000 | 788 | 0.45 | 0.59 | 13 |  | 1547.3 |  | 1.96 |  |  |  | 928.38 | 0.85 |  |  |  | -97.71519387 | 33.14788291 | 788.79
3830 | 7197 | metal loss corrosion | 11:21 | 19579.29 | -46.85 | 11.93 |  | -46.85 | 11.93 | 16 | int | 0.188 | 60000 | 788 | 0.38 | 0.59 | 13 |  | 1548.2 |  | 1.96 |  |  |  | 928.92 | 0.85 |  |  |  | -97.71519402 | 33.14788298 | 788.79
3830 | 7198 | cluster | 10:40 | 19579.3 | -46.86 | 11.92 |  | -46.86 | 11.92 | 16 | int | 0.188 | 60000 | 788 | 1.51 | 2.04 | 13 |  | 1520.94 |  | 1.93 |  |  |  | 912.57 | 0.86 |  | 863 |  | -97.71519405 | 33.147883 | 788.79 | 3t x 3t
3830 | 7199 | metal loss corrosion | 11:01 | 19579.3 | -46.86 | 11.92 |  | -46.86 | 11.92 | 16 | int | 0.188 | 60000 | 788 | 0.5 | 0.59 | 13 | [10 empty] | 863 |  | -97.71519405 | 33.147883 | 788.79 | 3t x 3t
3830 | 7200 | metal loss corrosion | 12:16 | 19579.34 | -46.9 | 11.88 |  | -46.9 | 11.88 | 16 | int | 0.188 | 60000 | 788 | 0.47 | 0.59 | 12 | [12 empty] | -97.71519417 | 33.14788305 | 788.79
3830 | 7201 | metal loss corrosion | 10:58 | 19579.36 | -46.93 | 11.85 |  | -46.93 | 11.85 | 16 | int | 0.188 | 60000 | 788 | 0.32 | 0.59 | 10 | [10 empty] | 863 |  | -97.71519423 | 33.14788309 | 788.79 | 3t x 3t
3830 | 7202 | metal loss corrosion | 10:40 | 19579.4 | -46.96 | 11.82 |  | -46.96 | 11.82 | 16 | int | 0.188 | 60000 | 788 | 0.33 | 0.98 | 8 | [10 empty] | 863 |  | -97.71519433 | 33.14788314 | 788.79 | 3t x 3t
3830 | 7203 | metal loss corrosion | 10:42 | 19579.47 | -47.04 | 11.74 |  | -47.04 | 11.74 | 16 | int | 0.188 | 60000 | 788 | 0.42 | 0.59 | 15 |  | 1547.1 |  | 1.96 |  |  |  | 928.26 | 0.85 |  |  |  | -97.71519455 | 33.14788324 | 788.79
3830 | 7204 | metal loss corrosion | 11:16 | 19579.5 | -47.07 | 11.72 |  | -47.07 | 11.72 | 16 | int | 0.188 | 60000 | 788 | 0.34 | 0.71 | 13 |  | 1548.84 |  | 1.97 |  |  |  | 929.31 | 0.85 |  |  |  | -97.71519463 | 33.14788328 | 788.79
3830 | 7205 | metal loss corrosion | 12:40 | 19579.51 | -47.08 | 11.7 |  | -47.08 | 11.7 | 16 | int | 0.188 | 60000 | 788 | 0.33 | 0.59 | 12 | [10 empty] | 864 |  | -97.71519466 | 33.1478833 | 788.79 | 3t x 3t
3830 | 7206 | cluster | 12:39 | 19579.51 | -47.08 | 11.7 |  | -47.08 | 11.7 | 16 | int | 0.188 | 60000 | 788 | 1.1 | 0.63 | 13 |  | 1532.01 |  | 1.94 |  |  |  | 919.2 | 0.86 |  | 864 |  | -97.71519466 | 33.1478833 | 788.79 | 3t x 3t
3830 | 7207 | metal loss corrosion | 12:39 | 19579.58 | -47.14 | 11.64 |  | -47.14 | 11.64 | 16 | int | 0.188 | 60000 | 788 | 0.37 | 0.59 | 13 | [10 empty] | 864 |  | -97.71519483 | 33.14788338 | 788.79 | 3t x 3t
3830 | 7208 | metal loss corrosion | 1:08 | 19579.58 | -47.14 | 11.64 |  | -47.14 | 11.64 | 16 | int | 0.188 | 60000 | 788 | 0.32 | 0.59 | 10 | [12 empty] | -97.71519484 | 33.14788338 | 788.79
3830 | 7209 | metal loss corrosion | 10:43 | 19579.63 | -47.19 | 11.59 |  | -47.19 | 11.59 | 16 | int | 0.188 | 60000 | 788 | 0.32 | 0.81 | 10 | [12 empty] | -97.71519499 | 33.14788346 | 788.79
3830 | 7210 | metal loss corrosion | 11:22 | 19579.74 | -47.31 | 11.47 |  | -47.31 | 11.47 | 16 | int | 0.188 | 60000 | 788 | 0.34 | 0.79 | 10 | [12 empty] | -97.71519531 | 33.14788361 | 788.79
3830 | 7211 | cluster | 1:02 | 19579.77 | -47.33 | 11.45 |  | -47.33 | 11.45 | 16 | int | 0.188 | 60000 | 788 | 1.55 | 1.68 | 15 |  | 1514.65 |  | 1.92 |  |  |  | 908.79 | 0.87 |  | 865 |  | -97.71519538 | 33.14788365 | 788.79 | 3t x 3t
3830 | 7212 | metal loss corrosion | 1:02 | 19579.77 | -47.33 | 11.45 |  | -47.33 | 11.45 | 16 | int | 0.188 | 60000 | 788 | 0.77 | 0.59 | 10 | [10 empty] | 865 |  | -97.71519538 | 33.14788365 | 788.79 | 3t x 3t
3830 | 7213 | metal loss corrosion | 1:18 | 19579.79 | -47.36 | 11.42 |  | -47.36 | 11.42 | 16 | int | 0.188 | 60000 | 788 | 0.35 | 0.59 | 15 | [10 empty] | 865 |  | -97.71519546 | 33.14788369 | 788.79 | 3t x 3t
3830 | 7214 | metal loss corrosion | 1:03 | 19579.87 | -47.43 | 11.35 |  | -47.43 | 11.35 | 16 | int | 0.188 | 60000 | 788 | 0.37 | 0.59 | 12 | [10 empty] | 865 |  | -97.71519566 | 33.14788379 | 788.79 | 3t x 3t
3830 | 7215 | metal loss corrosion | 12:09 | 19579.9 | -47.46 | 11.32 |  | -47.46 | 11.32 | 16 | int | 0.188 | 60000 | 788 | 0.42 | 0.59 | 10 | [12 empty] | -97.71519574 | 33.14788383 | 788.79
3830 | 7216 | cluster | 11:18 | 19579.91 | -47.48 | 11.3 |  | -47.48 | 11.3 | 16 | int | 0.188 | 60000 | 788 | 0.41 | 1.61 | 15 |  | 1547.56 |  | 1.96 |  |  |  | 928.54 | 0.85 |  | 866 |  | -97.71519579 | 33.14788385 | 788.79 | 3t x 3t
3830 | 7217 | metal loss corrosion | 11:32 | 19579.91 | -47.48 | 11.3 |  | -47.48 | 11.3 | 16 | int | 0.188 | 60000 | 788 | 0.39 | 0.6 | 15 | [10 empty] | 866 |  | -97.71519579 | 33.14788385 | 788.79 | 3t x 3t
3830 | 7218 | metal loss corrosion | 11:18 | 19579.92 | -47.48 | 11.3 |  | -47.48 | 11.3 | 16 | int | 0.188 | 60000 | 788 | 0.39 | 0.59 | 12 | [10 empty] | 866 |  | -97.7151958 | 33.14788385 | 788.79 | 3t x 3t
3830 | 7219 | metal loss corrosion | 12:42 | 19579.95 | -47.52 | 11.26 |  | -47.52 | 11.26 | 16 | int | 0.188 | 60000 | 788 | 0.32 | 0.59 | 13 |  | 1549.13 |  | 1.97 |  |  |  | 929.48 | 0.85 |  |  |  | -97.7151959 | 33.1478839 | 788.79
3830 | 7220 | metal loss corrosion | 11:49 | 19580.01 | -47.57 | 11.21 |  | -47.57 | 11.21 | 16 | int | 0.188 | 60000 | 788 | 0.39 | 0.59 | 10 | [12 empty] | -97.71519606 | 33.14788398 | 788.79
3830 | 7221 | metal loss corrosion | 11:01 | 19580.01 | -47.58 | 11.21 |  | -47.58 | 11.21 | 16 | int | 0.188 | 60000 | 788 | 0.59 | 0.59 | 10 | [12 empty] | -97.71519606 | 33.14788398 | 788.79
3830 | 7222 | metal loss corrosion | 11:20 | 19580.02 | -47.58 | 11.2 |  | -47.58 | 11.2 | 16 | int | 0.188 | 60000 | 788 | 0.32 | 0.59 | 10 | [12 empty] | -97.71519608 | 33.14788399 | 788.79
3830 | 7223 | cluster | 1:03 | 19580.02 | -47.59 | 11.2 |  | -47.59 | 11.2 | 16 | int | 0.188 | 60000 | 788 | 0.94 | 1.83 | 13 |  | 1536.27 |  | 1.95 |  |  |  | 921.76 | 0.85 |  | 867 |  | -97.71519609 | 33.147884 | 788.79 | 3t x 3t
3830 | 7224 | metal loss corrosion | 1:02 | 19580.02 | -47.59 | 11.2 |  | -47.59 | 11.2 | 16 | int | 0.188 | 60000 | 788 | 0.34 | 0.59 | 13 | [10 empty] | 867 |  | -97.71519609 | 33.147884 | 788.79 | 3t x 3t
3830 | 7225 | metal loss corrosion | 1:15 | 19580.07 | -47.63 | 11.15 |  | -47.63 | 11.15 | 16 | int | 0.188 | 60000 | 788 | 0.36 | 0.99 | 8 | [10 empty] | 867 |  | -97.71519623 | 33.14788406 | 788.79 | 3t x 3t
3830 | 7226 | metal loss corrosion | 11:32 | 19580.1 | -47.67 | 11.12 |  | -47.67 | 11.12 | 16 | int | 0.188 | 60000 | 788 | 0.38 | 0.59 | 10 | [10 empty] | 868 |  | -97.71519632 | 33.14788411 | 788.79 | 3t x 3t
3830 | 7227 | cluster | 11:20 | 19580.1 | -47.67 | 11.12 |  | -47.67 | 11.12 | 16 | int | 0.188 | 60000 | 788 | 1.03 | 1.43 | 10 | [10 empty] | 868 |  | -97.71519632 | 33.14788411 | 788.79 | 3t x 3t
3830 | 7228 | cluster | 12:44 | 19580.16 | -47.72 | 11.06 |  | -47.72 | 11.06 | 16 | int | 0.188 | 60000 | 788 | 0.37 | 1.7 | 15 |  | 1548.2 |  | 1.96 |  |  |  | 928.92 | 0.85 |  | 869 |  | -97.71519647 | 33.14788419 | 788.79 | 3t x 3t
3830 | 7229 | metal loss corrosion | 12:44 | 19580.16 | -47.72 | 11.06 |  | -47.72 | 11.06 | 16 | int | 0.188 | 60000 | 788 | 0.33 | 0.61 | 15 | [10 empty] | 869 |  | -97.71519647 | 33.14788419 | 788.79 | 3t x 3t
3830 | 7230 | metal loss corrosion | 1:00 | 19580.16 | -47.73 | 11.06 |  | -47.73 | 11.06 | 16 | int | 0.188 | 60000 | 788 | 0.32 | 0.59 | 13 | [10 empty] | 869 |  | -97.71519649 | 33.14788419 | 788.79 | 3t x 3t
3830 | 7231 | metal loss corrosion | 11:21 | 19580.16 | -47.73 | 11.06 |  | -47.73 | 11.06 | 16 | int | 0.188 | 60000 | 788 | 0.32 | 0.59 | 10 | [10 empty] | 868 |  | -97.71519649 | 33.14788419 | 788.79 | 3t x 3t
3830 | 7232 | metal loss corrosion | 11:14 | 19580.25 | -47.81 | 10.97 |  | -47.81 | 10.97 | 16 | int | 0.188 | 60000 | 788 | 0.44 | 0.68 | 10 | [12 empty] | -97.71519673 | 33.14788431 | 788.79
3830 | 7233 | metal loss corrosion | 12:36 | 19580.32 | -47.88 | 10.9 |  | -47.88 | 10.9 | 16 | int | 0.188 | 60000 | 788 | 0.52 | 0.66 | 10 | [12 empty] | -97.71519693 | 33.14788441 | 788.79
3830 | 7234 | metal loss corrosion | 11:31 | 19580.43 | -47.99 | 10.79 |  | -47.99 | 10.79 | 16 | int | 0.188 | 60000 | 788 | 0.36 | 0.59 | 12 | [12 empty] | -97.71519724 | 33.14788456 | 788.79
3830 | 7235 | metal loss corrosion | 10:57 | 19580.47 | -48.03 | 10.75 |  | -48.03 | 10.75 | 16 | int | 0.188 | 60000 | 788 | 0.44 | 0.8 | 13 |  | 1547.3 |  | 1.96 |  |  |  | 928.38 | 0.85 |  |  |  | -97.71519736 | 33.14788462 | 788.79
3830 | 7236 | metal loss corrosion | 1:03 | 19580.47 | -48.04 | 10.74 |  | -48.04 | 10.74 | 16 | int | 0.188 | 60000 | 788 | 0.43 | 0.59 | 12 | [10 empty] | 870 |  | -97.71519737 | 33.14788463 | 788.79 | 3t x 3t
3830 | 7237 | cluster | 12:40 | 19580.47 | -48.04 | 10.74 |  | -48.04 | 10.74 | 16 | int | 0.188 | 60000 | 788 | 1.3 | 3.38 | 12 | [10 empty] | 870 |  | -97.71519737 | 33.14788463 | 788.79 | 3t x 3t
3830 | 7238 | metal loss corrosion | 10:37 | 19580.48 | -48.04 | 10.74 |  | -48.04 | 10.74 | 16 | int | 0.188 | 60000 | 788 | 0.36 | 0.59 | 10 | [12 empty] | -97.71519739 | 33.14788463 | 788.79
3830 | 7239 | metal loss corrosion | 12:40 | 19580.52 | -48.09 | 10.7 |  | -48.09 | 10.7 | 16 | int | 0.188 | 60000 | 788 | 0.32 | 1 | 8 | [10 empty] | 870 |  | -97.7151975 | 33.14788469 | 788.79 | 3t x 3t
3830 | 7240 | metal loss corrosion | 1:04 | 19580.53 | -48.1 | 10.69 |  | -48.1 | 10.69 | 16 | int | 0.188 | 60000 | 788 | 0.51 | 0.59 | 10 | [10 empty] | 870 |  | -97.71519753 | 33.1478847 | 788.79 | 3t x 3t
3830 | 7241 | metal loss corrosion | 1:18 | 19580.56 | -48.12 | 10.66 |  | -48.12 | 10.66 | 16 | int | 0.188 | 60000 | 788 | 0.33 | 0.73 | 8 | [10 empty] | 870 |  | -97.7151976 | 33.14788474 | 788.79 | 3t x 3t
3830 | 7242 | metal loss corrosion | 10:29 | 19580.58 | -48.15 | 10.63 |  | -48.15 | 10.63 | 16 | int | 0.188 | 60000 | 788 | 0.36 | 0.64 | 15 |  | 1548.11 |  | 1.96 |  |  |  | 928.87 | 0.85 |  |  |  | -97.71519769 | 33.14788478 | 788.79
3830 | 7243 | metal loss corrosion | 10:56 | 19580.59 | -48.16 | 10.63 |  | -48.16 | 10.63 | 16 | int | 0.188 | 60000 | 788 | 0.59 | 0.59 | 10 | [12 empty] | -97.7151977 | 33.14788479 | 788.79
3830 | 7244 | metal loss corrosion | 1:31 | 19580.63 | -48.2 | 10.58 |  | -48.2 | 10.58 | 16 | int | 0.188 | 60000 | 788 | 0.43 | 0.59 | 12 | [12 empty] | -97.71519782 | 33.14788485 | 788.79
3830 | 7245 | metal loss corrosion | 12:17 | 19580.65 | -48.22 | 10.56 |  | -48.22 | 10.56 | 16 | int | 0.188 | 60000 | 788 | 0.32 | 0.59 | 12 | [12 empty] | -97.71519787 | 33.14788487 | 788.79
3830 | 7246 | metal loss corrosion | 10:57 | 19580.73 | -48.29 | 10.49 |  | -48.29 | 10.49 | 16 | int | 0.188 | 60000 | 788 | 0.39 | 0.59 | 13 |  | 1548.03 |  | 1.96 |  |  |  | 928.82 | 0.85 |  |  |  | -97.71519809 | 33.14788498 | 788.79
3830 | 7247 | metal loss corrosion | 11:23 | 19580.74 | -48.3 | 10.48 |  | -48.3 | 10.48 | 16 | int | 0.188 | 60000 | 788 | 0.37 | 0.59 | 10 | [12 empty] | -97.71519812 | 33.14788499 | 788.79
3830 | 7248 | metal loss corrosion | 1:04 | 19580.82 | -48.38 | 10.4 |  | -48.38 | 10.4 | 16 | int | 0.188 | 60000 | 788 | 0.69 | 0.73 | 13 |  | 1542.4 |  | 1.96 |  |  |  | 925.44 | 0.85 |  |  |  | -97.71519834 | 33.1478851 | 788.79
3830 | 7249 | metal loss corrosion | 10:33 | 19580.88 | -48.45 | 10.33 |  | -48.45 | 10.33 | 16 | int | 0.188 | 60000 | 788 | 0.63 | 0.59 | 10 | [12 empty] | -97.71519852 | 33.14788519 | 788.79
3830 | 7250 | cluster | 10:53 | 19580.88 | -48.45 | 10.33 |  | -48.45 | 10.33 | 16 | int | 0.188 | 60000 | 788 | 1.92 | 1.65 | 19 |  | 1488.17 |  | 1.89 |  |  |  | 892.9 | 0.88 |  | 871 |  | -97.71519853 | 33.14788519 | 788.79 | 3t x 3t
3830 | 7251 | metal loss corrosion | 11:08 | 19580.88 | -48.45 | 10.33 |  | -48.45 | 10.33 | 16 | int | 0.188 | 60000 | 788 | 0.35 | 0.59 | 13 | [10 empty] | 871 |  | -97.71519853 | 33.14788519 | 788.79 | 3t x 3t
3830 | 7252 | metal loss corrosion | 10:53 | 19580.89 | -48.45 | 10.33 |  | -48.45 | 10.33 | 16 | int | 0.188 | 60000 | 788 | 0.37 | 0.59 | 19 | [10 empty] | 871 |  | -97.71519853 | 33.1478852 | 788.79 | 3t x 3t
3830 | 7253 | metal loss corrosion | 10:56 | 19580.95 | -48.51 | 10.27 |  | -48.51 | 10.27 | 16 | int | 0.188 | 60000 | 788 | 0.34 | 0.59 | 10 | [10 empty] | 871 |  | -97.71519871 | 33.14788528 | 788.79 | 3t x 3t
3830 | 7254 | metal loss corrosion | 10:58 | 19581.02 | -48.58 | 10.2 |  | -48.58 | 10.2 | 16 | int | 0.188 | 60000 | 788 | 0.32 | 0.59 | 12 | [10 empty] | 871 |  | -97.7151989 | 33.14788538 | 788.79 | 3t x 3t
3830 | 7255 | metal loss corrosion | 10:36 | 19581.08 | -48.65 | 10.13 |  | -48.65 | 10.13 | 16 | int | 0.188 | 60000 | 788 | 0.41 | 0.59 | 13 |  | 1547.85 |  | 1.96 |  |  |  | 928.71 | 0.85 |  |  |  | -97.71519909 | 33.14788547 | 788.79
3830 | 7256 | cluster | 12:14 | 19581.09 | -48.66 | 10.12 |  | -48.66 | 10.12 | 16 | int | 0.188 | 60000 | 788 | 1.21 | 1.5 | 12 | [10 empty] | 872 |  | -97.71519912 | 33.14788549 | 788.79 | 3t x 3t
3830 | 7257 | metal loss corrosion | 12:14 | 19581.09 | -48.66 | 10.12 |  | -48.66 | 10.12 | 16 | int | 0.188 | 60000 | 788 | 0.35 | 0.59 | 12 | [10 empty] | 872 |  | -97.71519912 | 33.14788549 | 788.79 | 3t x 3t
3830 | 7258 | metal loss corrosion | 12:27 | 19581.17 | -48.73 | 10.05 |  | -48.73 | 10.05 | 16 | int | 0.188 | 60000 | 788 | 0.32 | 0.59 | 10 | [10 empty] | 872 |  | -97.71519933 | 33.14788559 | 788.79 | 3t x 3t
3830 | 7259 | metal loss corrosion | 10:32 | 19581.17 | -48.74 | 10.05 |  | -48.74 | 10.05 | 16 | int | 0.188 | 60000 | 788 | 0.4 | 0.59 | 10 | [12 empty] | -97.71519934 | 33.14788559 | 788.79
3830 | 7260 | metal loss corrosion | 11:55 | 19581.32 | -48.89 | 9.89 |  | -48.89 | 9.89 | 16 | int | 0.188 | 60000 | 788 | 0.37 | 0.59 | 10 | [12 empty] | -97.71519977 | 33.1478858 | 788.79
3830 | 7261 | metal loss corrosion | 10:57 | 19581.4 | -48.97 | 9.82 |  | -48.97 | 9.82 | 16 | int | 0.188 | 60000 | 788 | 0.33 | 0.59 | 12 | [12 empty] | -97.71519999 | 33.14788591 | 788.79
3830 | 7262 | metal loss corrosion | 10:32 | 19581.44 | -49 | 9.78 |  | -49 | 9.78 | 16 | int | 0.188 | 60000 | 788 | 0.33 | 0.59 | 17 |  | 1548.09 |  | 1.96 |  |  |  | 928.86 | 0.85 |  |  |  | -97.7152001 | 33.14788596 | 788.79
3830 | 7263 | cluster | 1:26 | 19581.45 | -49.02 | 9.77 |  | -49.02 | 9.77 | 16 | int | 0.188 | 60000 | 788 | 0.78 | 0.67 | 13 |  | 1540.26 |  | 1.95 |  |  |  | 924.16 | 0.85 |  | 873 |  | -97.71520013 | 33.14788598 | 788.79 | 3t x 3t
3830 | 7264 | metal loss corrosion | 1:26 | 19581.45 | -49.02 | 9.77 |  | -49.02 | 9.77 | 16 | int | 0.188 | 60000 | 788 | 0.32 | 0.59 | 13 | [10 empty] | 873 |  | -97.71520013 | 33.14788598 | 788.79 | 3t x 3t
3830 | 7265 | metal loss corrosion | 12:59 | 19581.47 | -49.04 | 9.75 |  | -49.04 | 9.75 | 16 | int | 0.188 | 60000 | 788 | 0.38 | 0.96 | 19 |  | 1546.73 |  | 1.96 |  |  |  | 928.04 | 0.85 |  |  |  | -97.71520019 | 33.14788601 | 788.79
3830 | 7266 | metal loss corrosion | 1:27 | 19581.49 | -49.05 | 9.73 |  | -49.05 | 9.73 | 16 | int | 0.188 | 60000 | 788 | 0.32 | 0.59 | 10 | [10 empty] | 873 |  | -97.71520024 | 33.14788603 | 788.79 | 3t x 3t
3830 | 7267 | metal loss corrosion | 2:21 | 19581.5 | -49.07 | 9.72 |  | -49.07 | 9.72 | 16 | int | 0.188 | 60000 | 788 | 0.38 | 0.59 | 10 | [12 empty] | -97.71520027 | 33.14788605 | 788.79
3830 | 7268 | metal loss corrosion | 11:26 | 19581.55 | -49.11 | 9.67 |  | -49.11 | 9.67 | 16 | int | 0.188 | 60000 | 788 | 0.38 | 0.59 | 13 | [10 empty] | 874 |  | -97.7152004 | 33.14788611 | 788.79 | 3t x 3t
3830 | 7269 | cluster | 11:21 | 19581.55 | -49.11 | 9.67 |  | -49.11 | 9.67 | 16 | int | 0.188 | 60000 | 788 | 1.36 | 0.95 | 13 |  | 1525.37 |  | 1.94 |  |  |  | 915.22 | 0.86 |  | 874 |  | -97.7152004 | 33.14788611 | 788.79 | 3t x 3t
3830 | 7270 | metal loss corrosion | 12:38 | 19581.55 | -49.11 | 9.67 |  | -49.11 | 9.67 | 16 | int | 0.188 | 60000 | 788 | 0.57 | 0.59 | 12 | [12 empty] | -97.71520041 | 33.14788612 | 788.79
3830 | 7271 | cluster | 12:09 | 19581.56 | -49.13 | 9.66 |  | -49.13 | 9.66 | 16 | int | 0.188 | 60000 | 788 | 0.9 | 1.47 | 12 | [10 empty] | 875 |  | -97.71520044 | 33.14788613 | 788.79 | 3t x 3t
3830 | 7272 | metal loss corrosion | 12:21 | 19581.56 | -49.13 | 9.66 |  | -49.13 | 9.66 | 16 | int | 0.188 | 60000 | 788 | 0.71 | 0.59 | 12 | [10 empty] | 875 |  | -97.71520044 | 33.14788613 | 788.79 | 3t x 3t
3830 | 7273 | metal loss corrosion | 12:09 | 19581.57 | -49.13 | 9.65 |  | -49.13 | 9.65 | 16 | int | 0.188 | 60000 | 788 | 0.83 | 0.59 | 10 | [10 empty] | 875 |  | -97.71520046 | 33.14788614 | 788.79 | 3t x 3t
3830 | 7274 | metal loss corrosion | 11:21 | 19581.6 | -49.16 | 9.62 |  | -49.16 | 9.62 | 16 | int | 0.188 | 60000 | 788 | 0.79 | 0.72 | 10 | [10 empty] | 874 |  | -97.71520054 | 33.14788618 | 788.79 | 3t x 3t
3830 | 7275 | metal loss corrosion | 1:04 | 19581.6 | -49.16 | 9.62 |  | -49.16 | 9.62 | 16 | int | 0.188 | 60000 | 788 | 0.39 | 0.99 | 10 | [12 empty] | -97.71520054 | 33.14788618 | 788.79
3830 | 7276 | metal loss corrosion | 11:46 | 19581.65 | -49.21 | 9.57 |  | -49.21 | 9.57 | 16 | int | 0.188 | 60000 | 788 | 0.32 | 0.59 | 10 | [12 empty] | -97.71520068 | 33.14788625 | 788.79
3830 | 7277 | metal loss corrosion | 10:36 | 19581.65 | -49.22 | 9.57 |  | -49.22 | 9.57 | 16 | int | 0.188 | 60000 | 788 | 0.32 | 0.59 | 10 | [12 empty] | -97.71520069 | 33.14788626 | 788.79
3830 | 7278 | metal loss corrosion | 1:03 | 19581.69 | -49.25 | 9.53 |  | -49.25 | 9.53 | 16 | int | 0.188 | 60000 | 788 | 0.59 | 0.59 | 10 | [12 empty] | -97.7152008 | 33.14788631 | 788.79
3830 | 7279 | metal loss corrosion | 1:44 | 19581.74 | -49.31 | 9.47 |  | -49.31 | 9.47 | 16 | int | 0.188 | 60000 | 788 | 0.84 | 0.59 | 10 | [12 empty] | -97.71520095 | 33.14788638 | 788.79
3830 | 7280 | metal loss corrosion | 2:15 | 19581.78 | -49.35 | 9.44 |  | -49.35 | 9.44 | 16 | int | 0.188 | 60000 | 788 | 0.39 | 0.59 | 13 |  | 1548.2 |  | 1.96 |  |  |  | 928.92 | 0.85 |  |  |  | -97.71520106 | 33.14788644 | 788.79
3830 | 7281 | metal loss corrosion | 12:35 | 19581.8 | -49.37 | 9.41 |  | -49.37 | 9.41 | 16 | int | 0.188 | 60000 | 788 | 0.38 | 0.59 | 10 | [12 empty] | -97.71520113 | 33.14788647 | 788.79
3830 | 7282 | metal loss corrosion | 1:03 | 19581.81 | -49.38 | 9.4 |  | -49.38 | 9.4 | 16 | int | 0.188 | 60000 | 788 | 0.33 | 0.61 | 15 |  | 1548.47 |  | 1.97 |  |  |  | 929.08 | 0.85 |  |  |  | -97.71520115 | 33.14788648 | 788.79
3830 | 7283 | metal loss corrosion | 1:02 | 19581.89 | -49.46 | 9.32 |  | -49.46 | 9.32 | 16 | int | 0.188 | 60000 | 788 | 0.51 | 0.59 | 10 | [12 empty] | -97.71520137 | 33.14788659 | 788.79
3830 | 7284 | metal loss corrosion | 10:51 | 19581.92 | -49.49 | 9.3 |  | -49.49 | 9.3 | 16 | int | 0.188 | 60000 | 788 | 0.38 | 0.59 | 13 |  | 1548.2 |  | 1.96 |  |  |  | 928.92 | 0.85 |  |  |  | -97.71520146 | 33.14788663 | 788.79
3830 | 7285 | metal loss corrosion | 10:32 | 19581.95 | -49.52 | 9.26 |  | -49.52 | 9.26 | 16 | int | 0.188 | 60000 | 788 | 0.41 | 0.59 | 10 | [12 empty] | -97.71520155 | 33.14788668 | 788.79
3830 | 7286 | metal loss corrosion | 1:07 | 19582.01 | -49.58 | 9.2 |  | -49.58 | 9.2 | 16 | int | 0.188 | 60000 | 788 | 0.4 | 0.59 | 17 |  | 1547 |  | 1.96 |  |  |  | 928.2 | 0.85 |  |  |  | -97.71520172 | 33.14788676 | 788.79
3830 | 7287 | metal loss corrosion | 12:33 | 19582.08 | -49.65 | 9.13 |  | -49.65 | 9.13 | 16 | int | 0.188 | 60000 | 788 | 0.32 | 0.59 | 10 | [12 empty] | -97.71520192 | 33.14788686 | 788.79
3830 | 7288 | cluster | 10:57 | 19582.12 | -49.69 | 9.09 |  | -49.69 | 9.09 | 16 | int | 0.188 | 60000 | 788 | 0.44 | 1.09 | 10 | [10 empty] | 876 |  | -97.71520203 | 33.14788691 | 788.79 | 3t x 3t
3830 | 7289 | metal loss corrosion | 10:57 | 19582.12 | -49.69 | 9.09 |  | -49.69 | 9.09 | 16 | int | 0.188 | 60000 | 788 | 0.44 | 0.59 | 10 | [10 empty] | 876 |  | -97.71520203 | 33.14788691 | 788.79 | 3t x 3t
3830 | 7290 | metal loss corrosion | 11:04 | 19582.13 | -49.69 | 9.09 |  | -49.69 | 9.09 | 16 | int | 0.188 | 60000 | 788 | 0.36 | 0.59 | 10 | [10 empty] | 876 |  | -97.71520204 | 33.14788692 | 788.79 | 3t x 3t
3830 | 7291 | metal loss corrosion | 1:03 | 19582.16 | -49.73 | 9.06 |  | -49.73 | 9.06 | 16 | int | 0.188 | 60000 | 788 | 0.58 | 0.59 | 13 |  | 1544.93 |  | 1.96 |  |  |  | 926.96 | 0.85 |  |  |  | -97.71520213 | 33.14788696 | 788.79
3830 | 7292 | metal loss corrosion | 10:39 | 19582.18 | -49.75 | 9.03 |  | -49.75 | 9.03 | 16 | int | 0.188 | 60000 | 788 | 0.32 | 0.59 | 10 | [12 empty] | -97.7152022 | 33.14788699 | 788.79
3830 | 7293 | metal loss corrosion | 12:28 | 19582.19 | -49.76 | 9.02 |  | -49.76 | 9.02 | 16 | int | 0.188 | 60000 | 788 | 0.46 | 0.61 | 12 | [12 empty] | -97.71520222 | 33.14788701 | 788.79
3830 | 7294 | metal loss corrosion | 10:57 | 19582.27 | -49.83 | 8.95 |  | -49.83 | 8.95 | 16 | int | 0.188 | 60000 | 788 | 0.32 | 0.59 | 10 | [12 empty] | -97.71520243 | 33.14788711 | 788.79
3830 | 7295 | metal loss corrosion | 10:36 | 19582.41 | -49.98 | 8.8 |  | -49.98 | 8.8 | 16 | int | 0.188 | 60000 | 788 | 0.32 | 0.59 | 13 |  | 1549.13 |  | 1.97 |  |  |  | 929.48 | 0.85 |  |  |  | -97.71520284 | 33.14788731 | 788.79
3830 | 7296 | metal loss corrosion | 1:02 | 19582.44 | -50 | 8.78 |  | -50 | 8.78 | 16 | int | 0.188 | 60000 | 788 | 0.41 | 0.59 | 19 |  | 1546.19 |  | 1.96 |  |  |  | 927.72 | 0.85 |  |  |  | -97.71520291 | 33.14788735 | 788.79
3830 | 7297 | metal loss corrosion | 10:59 | 19582.54 | -50.11 | 8.67 |  | -50.11 | 8.67 | 16 | int | 0.188 | 60000 | 788 | 0.33 | 0.59 | 12 | [12 empty] | -97.71520321 | 33.14788749 | 788.79
3830 | 7298 | metal loss corrosion | 10:38 | 19582.61 | -50.18 | 8.6 |  | -50.18 | 8.6 | 16 | int | 0.188 | 60000 | 788 | 0.36 | 0.59 | 12 | [10 empty] | 877 |  | -97.71520341 | 33.14788759 | 788.79 | 3t x 3t
3830 | 7299 | cluster | 10:34 | 19582.61 | -50.18 | 8.6 |  | -50.18 | 8.6 | 16 | int | 0.188 | 60000 | 788 | 1.3 | 0.85 | 12 | [10 empty] | 877 |  | -97.71520341 | 33.14788759 | 788.79 | 3t x 3t
3830 | 7300 | metal loss corrosion | 1:03 | 19582.62 | -50.19 | 8.59 |  | -50.19 | 8.59 | 16 | int | 0.188 | 60000 | 788 | 0.46 | 0.59 | 19 |  | 1544.75 |  | 1.96 |  |  |  | 926.85 | 0.85 |  |  |  | -97.71520344 | 33.14788761 | 788.79
3830 | 7301 | metal loss corrosion | 10:59 | 19582.67 | -50.24 | 8.55 |  | -50.24 | 8.55 | 16 | int | 0.188 | 60000 | 788 | 0.72 | 0.59 | 10 | [12 empty] | -97.71520357 | 33.14788767 | 788.79
3830 | 7302 | metal loss corrosion | 10:34 | 19582.69 | -50.26 | 8.53 |  | -50.26 | 8.53 | 16 | int | 0.188 | 60000 | 788 | 0.37 | 0.59 | 12 | [10 empty] | 877 |  | -97.71520363 | 33.1478877 | 788.79 | 3t x 3t
3830 | 7303 | metal loss corrosion | 1:06 | 19582.86 | -50.42 | 8.36 |  | -50.42 | 8.36 | 16 | int | 0.188 | 60000 | 788 | 0.79 | 0.63 | 12 | [10 empty] | 878 |  | -97.7152041 | 33.14788793 | 788.79 | 3t x 3t
3830 | 7304 | cluster | 12:53 | 19582.86 | -50.42 | 8.36 |  | -50.42 | 8.36 | 16 | int | 0.188 | 60000 | 788 | 0.84 | 1.54 | 12 | [10 empty] | 878 |  | -97.7152041 | 33.14788793 | 788.79 | 3t x 3t
3830 | 7305 | metal loss corrosion | 12:53 | 19582.87 | -50.43 | 8.35 |  | -50.43 | 8.35 | 16 | int | 0.188 | 60000 | 788 | 0.77 | 0.59 | 8 | [10 empty] | 878 |  | -97.71520412 | 33.14788794 | 788.79 | 3t x 3t
3830 | 7306 | metal loss corrosion | 10:35 | 19582.9 | -50.46 | 8.32 |  | -50.46 | 8.32 | 16 | int | 0.188 | 60000 | 788 | 0.38 | 0.59 | 12 | [12 empty] | -97.71520421 | 33.14788798 | 788.79
3830 | 7307 | metal loss corrosion | 12:34 | 19583.09 | -50.65 | 8.13 |  | -50.65 | 8.13 | 16 | int | 0.188 | 60000 | 788 | 0.33 | 0.59 | 12 | [12 empty] | -97.71520475 | 33.14788825 | 788.79
3830 | 7308 | metal loss corrosion | 11:41 | 19583.17 | -50.73 | 8.05 |  | -50.73 | 8.05 | 16 | int | 0.188 | 60000 | 788 | 0.32 | 0.59 | 10 | [12 empty] | -97.71520497 | 33.14788836 | 788.79
3830 | 7309 | metal loss corrosion | 10:41 | 19583.18 | -50.75 | 8.04 |  | -50.75 | 8.04 | 16 | int | 0.188 | 60000 | 788 | 0.37 | 0.59 | 12 | [10 empty] | 879 |  | -97.71520501 | 33.14788838 | 788.79 | 3t x 3t
3830 | 7310 | cluster | 10:41 | 19583.18 | -50.75 | 8.04 |  | -50.75 | 8.04 | 16 | int | 0.188 | 60000 | 788 | 1.63 | 1.38 | 12 | [10 empty] | 879 |  | -97.71520501 | 33.14788838 | 788.79 | 3t x 3t
3830 | 7311 | metal loss corrosion | 11:19 | 19583.23 | -50.79 | 7.99 |  | -50.79 | 7.99 | 16 | int | 0.188 | 60000 | 788 | 0.32 | 0.59 | 10 | [12 empty] | -97.71520515 | 33.14788844 | 788.79
3830 | 7312 | metal loss corrosion | 10:52 | 19583.26 | -50.82 | 7.96 |  | -50.82 | 7.96 | 16 | int | 0.188 | 60000 | 788 | 0.72 | 0.59 | 10 | [10 empty] | 879 |  | -97.71520523 | 33.14788848 | 788.79 | 3t x 3t
3830 | 7313 | metal loss corrosion | 10:31 | 19583.4 | -50.97 | 7.82 |  | -50.97 | 7.82 | 16 | int | 0.188 | 60000 | 788 | 0.37 | 0.59 | 10 | [12 empty] | -97.71520563 | 33.14788868 | 788.79
3830 | 7314 | metal loss corrosion | 1:09 | 19583.4 | -50.97 | 7.81 |  | -50.97 | 7.81 | 16 | int | 0.188 | 60000 | 788 | 0.39 | 0.67 | 10 | [12 empty] | -97.71520564 | 33.14788868 | 788.79
3830 | 7315 | metal loss corrosion | 1:41 | 19583.47 | -51.03 | 7.75 |  | -51.03 | 7.75 | 16 | int | 0.188 | 60000 | 788 | 0.36 | 0.59 | 12 | [12 empty] | -97.71520583 | 33.14788878 | 788.79
3830 | 7316 | metal loss corrosion | 1:13 | 19583.54 | -51.11 | 7.68 |  | -51.11 | 7.68 | 16 | int | 0.188 | 60000 | 788 | 0.52 | 0.96 | 12 | [12 empty] | -97.71520603 | 33.14788888 | 788.79
3830 | 7317 | metal loss corrosion | 10:28 | 19583.57 | -51.13 | 7.65 |  | -51.13 | 7.65 | 16 | int | 0.188 | 60000 | 788 | 0.42 | 0.59 | 12 | [12 empty] | -97.71520611 | 33.14788891 | 788.79
3830 | 7318 | metal loss corrosion | 10:46 | 19583.6 | -51.17 | 7.61 |  | -51.17 | 7.61 | 16 | int | 0.188 | 60000 | 788 | 0.35 | 0.59 | 15 |  | 1548.29 |  | 1.96 |  |  |  | 928.98 | 0.85 |  |  |  | -97.7152062 | 33.14788896 | 788.79
3830 | 7319 | metal loss corrosion | 12:40 | 19583.75 | -51.32 | 7.47 |  | -51.32 | 7.47 | 16 | int | 0.188 | 60000 | 788 | 0.37 | 0.59 | 10 | [12 empty] | -97.71520662 | 33.14788917 | 788.79
3830 | 7320 | metal loss corrosion | 9:27 | 19583.79 | -51.35 | 7.43 |  | -51.35 | 7.43 | 16 | int | 0.188 | 60000 | 788 | 0.33 | 0.59 | 12 | [12 empty] | -97.71520672 | 33.14788921 | 788.79
3830 | 7321 | metal loss corrosion | 10:31 | 19583.81 | -51.37 | 7.41 |  | -51.37 | 7.41 | 16 | int | 0.188 | 60000 | 788 | 0.32 | 0.59 | 12 | [12 empty] | -97.71520678 | 33.14788924 | 788.79
3830 | 7322 | metal loss corrosion | 1:01 | 19583.87 | -51.44 | 7.34 |  | -51.44 | 7.34 | 16 | int | 0.188 | 60000 | 788 | 0.35 | 0.77 | 15 |  | 1548.29 |  | 1.96 |  |  |  | 928.98 | 0.85 |  |  |  | -97.71520697 | 33.14788934 | 788.79
3830 | 7323 | metal loss corrosion | 1:23 | 19583.88 | -51.44 | 7.34 |  | -51.44 | 7.34 | 16 | int | 0.188 | 60000 | 788 | 0.53 | 0.59 | 13 |  | 1545.85 |  | 1.96 |  |  |  | 927.51 | 0.85 |  |  |  | -97.71520698 | 33.14788934 | 788.79
3830 | 7324 | metal loss corrosion | 10:38 | 19583.99 | -51.55 | 7.23 |  | -51.55 | 7.23 | 16 | int | 0.188 | 60000 | 788 | 0.39 | 0.59 | 15 |  | 1547.72 |  | 1.96 |  |  |  | 928.63 | 0.85 |  |  |  | -97.71520729 | 33.14788949 | 788.79
3830 | 7325 | metal loss corrosion | 1:20 | 19584.11 | -51.68 | 7.11 |  | -51.68 | 7.11 | 16 | int | 0.188 | 60000 | 788 | 0.33 | 0.59 | 12 | [12 empty] | -97.71520764 | 33.14788966 | 788.79
3830 | 7326 | metal loss corrosion | 1:00 | 19584.11 | -51.68 | 7.1 |  | -51.68 | 7.1 | 16 | int | 0.188 | 60000 | 788 | 0.35 | 0.59 | 15 |  | 1548.11 |  | 1.96 |  |  |  | 928.87 | 0.85 |  |  |  | -97.71520765 | 33.14788967 | 788.79
3830 | 7327 | metal loss corrosion | 11:01 | 19584.15 | -51.72 | 7.06 |  | -51.72 | 7.06 | 16 | int | 0.188 | 60000 | 788 | 0.37 | 0.59 | 17 |  | 1547.46 |  | 1.96 |  |  |  | 928.47 | 0.85 |  |  |  | -97.71520776 | 33.14788972 | 788.79
3830 | 7328 | metal loss corrosion | 11:20 | 19584.18 | -51.74 | 7.04 |  | -51.74 | 7.04 | 16 | int | 0.188 | 60000 | 788 | 0.32 | 0.59 | 10 | [10 empty] | 880 |  | -97.71520782 | 33.14788976 | 788.79 | 3t x 3t
3830 | 7329 | cluster | 11:19 | 19584.18 | -51.74 | 7.04 |  | -51.74 | 7.04 | 16 | int | 0.188 | 60000 | 788 | 1.03 | 1.52 | 10 | [10 empty] | 880 |  | -97.71520782 | 33.14788976 | 788.79 | 3t x 3t
3830 | 7330 | metal loss corrosion | 12:13 | 19584.2 | -51.76 | 7.02 |  | -51.76 | 7.02 | 16 | int | 0.188 | 60000 | 788 | 0.34 | 0.59 | 10 | [12 empty] | -97.71520788 | 33.14788978 | 788.79
3830 | 7331 | metal loss corrosion | 12:37 | 19584.2 | -51.76 | 7.02 |  | -51.76 | 7.02 | 16 | int | 0.188 | 60000 | 788 | 0.39 | 0.59 | 10 | [12 empty] | -97.71520788 | 33.14788978 | 788.79
3830 | 7332 | metal loss corrosion | 11:33 | 19584.24 | -51.8 | 6.98 |  | -51.8 | 6.98 | 16 | int | 0.188 | 60000 | 788 | 0.32 | 0.59 | 10 | [10 empty] | 880 |  | -97.71520799 | 33.14788984 | 788.79 | 3t x 3t
3830 | 7333 | metal loss corrosion | 12:58 | 19584.33 | -51.9 | 6.88 |  | -51.9 | 6.88 | 16 | int | 0.188 | 60000 | 788 | 0.32 | 0.59 | 13 |  | 1548.99 |  | 1.97 |  |  |  | 929.39 | 0.85 |  |  |  | -97.71520826 | 33.14788997 | 788.79
3830 | 7334 | cluster | 10:53 | 19584.42 | -51.98 | 6.8 |  | -51.98 | 6.8 | 16 | int | 0.188 | 60000 | 788 | 1.81 | 3.41 | 13 |  | 1512.37 |  | 1.92 |  |  |  | 907.42 | 0.87 |  | 881 |  | -97.71520851 | 33.14789009 | 788.79 | 3t x 3t
3830 | 7335 | metal loss corrosion | 10:53 | 19584.42 | -51.98 | 6.8 |  | -51.98 | 6.8 | 16 | int | 0.188 | 60000 | 788 | 0.34 | 0.59 | 10 | [10 empty] | 881 |  | -97.71520851 | 33.14789009 | 788.79 | 3t x 3t
3830 | 7336 | metal loss corrosion | 12:53 | 19584.46 | -52.03 | 6.75 |  | -52.03 | 6.75 | 16 | int | 0.188 | 60000 | 788 | 0.47 | 0.59 | 10 | [12 empty] | -97.71520863 | 33.14789015 | 788.79
3830 | 7337 | metal loss corrosion | 11:32 | 19584.49 | -52.05 | 6.73 |  | -52.05 | 6.73 | 16 | int | 0.188 | 60000 | 788 | 0.33 | 0.65 | 13 | [10 empty] | 881 |  | -97.71520871 | 33.14789019 | 788.79 | 3t x 3t
3830 | 7338 | metal loss corrosion | 11:17 | 19584.49 | -52.06 | 6.73 |  | -52.06 | 6.73 | 16 | int | 0.188 | 60000 | 788 | 0.43 | 0.59 | 12 | [10 empty] | 881 |  | -97.71520871 | 33.14789019 | 788.79 | 3t x 3t
3830 | 7339 | metal loss corrosion | 10:56 | 19584.49 | -52.06 | 6.72 |  | -52.06 | 6.72 | 16 | int | 0.188 | 60000 | 788 | 0.36 | 0.59 | 13 | [10 empty] | 881 |  | -97.71520872 | 33.1478902 | 788.79 | 3t x 3t
3830 | 7340 | metal loss corrosion | 11:05 | 19584.54 | -52.11 | 6.68 |  | -52.11 | 6.68 | 16 | int | 0.188 | 60000 | 788 | 0.35 | 0.59 | 12 | [10 empty] | 881 |  | -97.71520885 | 33.14789026 | 788.79 | 3t x 3t
3830 | 7341 | metal loss corrosion | 10:26 | 19584.6 | -52.17 | 6.62 |  | -52.17 | 6.62 | 16 | int | 0.188 | 60000 | 788 | 0.39 | 0.72 | 13 |  | 1548.2 |  | 1.96 |  |  |  | 928.92 | 0.85 |  |  |  | -97.71520902 | 33.14789034 | 788.79
3830 | 7342 | metal loss corrosion | 11:20 | 19584.63 | -52.19 | 6.59 |  | -52.19 | 6.59 | 16 | int | 0.188 | 60000 | 788 | 0.32 | 0.59 | 12 | [12 empty] | -97.71520909 | 33.14789038 | 788.79
3830 | 7343 | metal loss corrosion | 10:56 | 19584.67 | -52.23 | 6.55 |  | -52.23 | 6.55 | 16 | int | 0.188 | 60000 | 788 | 0.32 | 0.59 | 10 | [12 empty] | -97.71520921 | 33.14789044 | 788.79
3830 | 7344 | metal loss corrosion | 9:49 | 19584.72 | -52.28 | 6.5 |  | -52.28 | 6.5 | 16 | int | 0.188 | 60000 | 788 | 0.33 | 0.59 | 10 | [12 empty] | -97.71520936 | 33.14789051 | 788.79
3830 | 7345 | cluster | 10:14 | 19584.76 | -52.32 | 6.46 |  | -52.32 | 6.46 | 16 | int | 0.188 | 60000 | 788 | 0.74 | 1.76 | 12 | [10 empty] | 882 |  | -97.71520947 | 33.14789056 | 788.79 | 3t x 3t
3830 | 7346 | metal loss corrosion | 10:15 | 19584.76 | -52.32 | 6.46 |  | -52.32 | 6.46 | 16 | int | 0.188 | 60000 | 788 | 0.49 | 0.59 | 12 | [10 empty] | 882 |  | -97.71520947 | 33.14789056 | 788.79 | 3t x 3t
3830 | 7347 | metal loss corrosion | 10:31 | 19584.77 | -52.34 | 6.44 |  | -52.34 | 6.44 | 16 | int | 0.188 | 60000 | 788 | 0.56 | 0.59 | 10 | [10 empty] | 882 |  | -97.71520951 | 33.14789059 | 788.79 | 3t x 3t
3830 | 7348 | metal loss corrosion | 1:07 | 19584.83 | -52.4 | 6.38 |  | -52.4 | 6.38 | 16 | int | 0.188 | 60000 | 788 | 0.38 | 0.73 | 12 | [12 empty] | -97.71520968 | 33.14789067 | 788.79
3830 | 7349 | metal loss corrosion | 10:56 | 19584.85 | -52.42 | 6.36 |  | -52.42 | 6.36 | 16 | int | 0.188 | 60000 | 788 | 0.45 | 0.59 | 13 |  | 1547.1 |  | 1.96 |  |  |  | 928.26 | 0.85 |  |  |  | -97.71520973 | 33.14789069 | 788.79
3830 | 7350 | metal loss corrosion | 10:31 | 19584.89 | -52.46 | 6.32 |  | -52.46 | 6.32 | 16 | int | 0.188 | 60000 | 788 | 0.4 | 0.6 | 12 | [10 empty] | 883 |  | -97.71520985 | 33.14789075 | 788.79 | 3t x 3t
3830 | 7351 | cluster | 10:25 | 19584.89 | -52.46 | 6.32 |  | -52.46 | 6.32 | 16 | int | 0.188 | 60000 | 788 | 2.23 | 1.08 | 12 | [10 empty] | 883 |  | -97.71520985 | 33.14789075 | 788.79 | 3t x 3t
3830 | 7352 | metal loss corrosion | 1:48 | 19584.91 | -52.47 | 6.31 |  | -52.47 | 6.31 | 16 | int | 0.188 | 60000 | 788 | 0.32 | 0.59 | 13 |  | 1548.99 |  | 1.97 |  |  |  | 929.39 | 0.85 |  |  |  | -97.71520989 | 33.14789077 | 788.79
3830 | 7353 | metal loss corrosion | 12:19 | 19584.91 | -52.48 | 6.31 |  | -52.48 | 6.31 | 16 | int | 0.188 | 60000 | 788 | 0.38 | 0.59 | 12 | [12 empty] | -97.71520989 | 33.14789077 | 788.79
3830 | 7354 | metal loss corrosion | 10:26 | 19584.97 | -52.53 | 6.25 |  | -52.53 | 6.25 | 16 | int | 0.188 | 60000 | 788 | 0.45 | 0.72 | 12 | [10 empty] | 883 |  | -97.71521006 | 33.14789085 | 788.79 | 3t x 3t
3830 | 7355 | metal loss corrosion | 11:28 | 19585.02 | -52.59 | 6.19 |  | -52.59 | 6.19 | 16 | int | 0.188 | 60000 | 788 | 0.32 | 0.59 | 10 | [12 empty] | -97.71521021 | 33.14789093 | 788.79
3830 | 7356 | metal loss corrosion | 10:32 | 19585.04 | -52.6 | 6.18 |  | -52.6 | 6.18 | 16 | int | 0.188 | 60000 | 788 | 0.5 | 0.59 | 12 | [10 empty] | 883 |  | -97.71521026 | 33.14789095 | 788.79 | 3t x 3t
3830 | 7357 | metal loss corrosion | 10:52 | 19585.04 | -52.61 | 6.17 |  | -52.61 | 6.17 | 16 | int | 0.188 | 60000 | 788 | 0.39 | 0.73 | 17 |  | 1547.23 |  | 1.96 |  |  |  | 928.34 | 0.85 |  |  |  | -97.71521028 | 33.14789096 | 788.79
3830 | 7358 | metal loss corrosion | 1:31 | 19585.07 | -52.64 | 6.14 |  | -52.64 | 6.14 | 16 | int | 0.188 | 60000 | 788 | 0.34 | 0.59 | 15 | [10 empty] | 884 |  | -97.71521036 | 33.147891 | 788.79 | 3t x 3t
3830 | 7359 | cluster | 1:31 | 19585.07 | -52.64 | 6.14 |  | -52.64 | 6.14 | 16 | int | 0.188 | 60000 | 788 | 1.25 | 1.15 | 15 |  | 1523.67 |  | 1.93 |  |  |  | 914.2 | 0.86 |  | 884 |  | -97.71521036 | 33.147891 | 788.79 | 3t x 3t
3830 | 7360 | cluster | 10:28 | 19585.15 | -52.71 | 6.07 |  | -52.71 | 6.07 | 16 | int | 0.188 | 60000 | 788 | 1.27 | 0.66 | 10 | [10 empty] | 885 |  | -97.71521057 | 33.1478911 | 788.79 | 3t x 3t
3830 | 7361 | metal loss corrosion | 10:29 | 19585.15 | -52.71 | 6.07 |  | -52.71 | 6.07 | 16 | int | 0.188 | 60000 | 788 | 0.36 | 0.61 | 10 | [10 empty] | 885 |  | -97.71521057 | 33.1478911 | 788.79 | 3t x 3t
3830 | 7362 | metal loss corrosion | 1:39 | 19585.15 | -52.71 | 6.07 |  | -52.71 | 6.07 | 16 | int | 0.188 | 60000 | 788 | 0.35 | 0.59 | 12 | [10 empty] | 884 |  | -97.71521057 | 33.1478911 | 788.79 | 3t x 3t
3830 | 7363 | metal loss corrosion | 10:28 | 19585.21 | -52.77 | 6.01 |  | -52.77 | 6.01 | 16 | int | 0.188 | 60000 | 788 | 0.6 | 0.59 | 10 | [10 empty] | 885 |  | -97.71521073 | 33.14789118 | 788.79 | 3t x 3t
3830 | 7364 | metal loss corrosion | 11:04 | 19585.21 | -52.78 | 6 |  | -52.78 | 6 | 16 | int | 0.188 | 60000 | 788 | 0.37 | 0.62 | 12 | [12 empty] | -97.71521075 | 33.14789119 | 788.79
3830 | 7365 | metal loss corrosion | 12:58 | 19585.28 | -52.85 | 5.94 |  | -52.85 | 5.94 | 16 | int | 0.188 | 60000 | 788 | 0.32 | 0.59 | 10 | [12 empty] | -97.71521094 | 33.14789129 | 788.79
3830 | 7366 | metal loss corrosion | 10:05 | 19585.32 | -52.89 | 5.9 |  | -52.89 | 5.9 | 16 | int | 0.188 | 60000 | 788 | 0.33 | 0.6 | 17 |  | 1548.09 |  | 1.96 |  |  |  | 928.86 | 0.85 |  |  |  | -97.71521105 | 33.14789134 | 788.79
3830 | 7367 | metal loss corrosion | 1:04 | 19585.36 | -52.93 | 5.85 |  | -52.93 | 5.85 | 16 | int | 0.188 | 60000 | 788 | 0.32 | 0.59 | 10 | [12 empty] | -97.71521117 | 33.1478914 | 788.79
3830 | 7368 | metal loss corrosion | 1:22 | 19585.4 | -52.96 | 5.82 |  | -52.96 | 5.82 | 16 | int | 0.188 | 60000 | 788 | 0.32 | 0.59 | 13 |  | 1549.13 |  | 1.97 |  |  |  | 929.48 | 0.85 |  |  |  | -97.71521127 | 33.14789145 | 788.79
3830 | 7369 | metal loss corrosion | 11:00 | 19585.49 | -53.05 | 5.73 |  | -53.05 | 5.73 | 16 | int | 0.188 | 60000 | 788 | 0.37 | 0.59 | 10 | [12 empty] | -97.71521152 | 33.14789157 | 788.79
3830 | 7370 | metal loss corrosion | 10:26 | 19585.55 | -53.12 | 5.66 |  | -53.12 | 5.66 | 16 | int | 0.188 | 60000 | 788 | 0.5 | 0.59 | 12 | [10 empty] | 886 |  | -97.71521171 | 33.14789166 | 788.79 | 3t x 3t
3830 | 7371 | cluster | 10:26 | 19585.55 | -53.12 | 5.66 |  | -53.12 | 5.66 | 16 | int | 0.188 | 60000 | 788 | 1.51 | 1.5 | 12 | [10 empty] | 886 |  | -97.71521171 | 33.14789166 | 788.79 | 3t x 3t
3830 | 7372 | metal loss corrosion | 10:39 | 19585.55 | -53.12 | 5.66 |  | -53.12 | 5.66 | 16 | int | 0.188 | 60000 | 788 | 0.63 | 0.59 | 10 | [10 empty] | 886 |  | -97.71521171 | 33.14789167 | 788.79 | 3t x 3t
3830 | 7373 | metal loss corrosion | 12:51 | 19585.56 | -53.12 | 5.66 |  | -53.12 | 5.66 | 16 | int | 0.188 | 60000 | 788 | 0.33 | 0.59 | 10 | [12 empty] | -97.71521172 | 33.14789167 | 788.79
3830 | 7374 | metal loss corrosion | 2:19 | 19585.57 | -53.14 | 5.64 |  | -53.14 | 5.64 | 16 | int | 0.188 | 60000 | 788 | 0.42 | 0.59 | 10 | [12 empty] | -97.71521177 | 33.14789169 | 788.79
3830 | 7375 | metal loss corrosion | 1:04 | 19585.63 | -53.2 | 5.58 |  | -53.2 | 5.58 | 16 | int | 0.188 | 60000 | 788 | 0.32 | 0.59 | 10 | [10 empty] | 887 |  | -97.71521193 | 33.14789177 | 788.79 | 3t x 3t
3830 | 7376 | cluster | 12:59 | 19585.63 | -53.2 | 5.58 |  | -53.2 | 5.58 | 16 | int | 0.188 | 60000 | 788 | 0.83 | 0.92 | 12 | [10 empty] | 887 |  | -97.71521193 | 33.14789177 | 788.79 | 3t x 3t
3830 | 7377 | metal loss corrosion | 9:25 | 19585.65 | -53.21 | 5.57 |  | -53.21 | 5.57 | 16 | int | 0.188 | 60000 | 788 | 0.36 | 0.59 | 10 | [12 empty] | -97.71521198 | 33.1478918 | 788.79
3830 | 7378 | metal loss corrosion | 10:39 | 19585.65 | -53.22 | 5.57 |  | -53.22 | 5.57 | 16 | int | 0.188 | 60000 | 788 | 0.33 | 0.59 | 10 | [10 empty] | 886 |  | -97.71521198 | 33.1478918 | 788.79 | 3t x 3t
3830 | 7379 | metal loss corrosion | 12:59 | 19585.67 | -53.24 | 5.54 |  | -53.24 | 5.54 | 16 | int | 0.188 | 60000 | 788 | 0.32 | 0.67 | 12 | [10 empty] | 887 |  | -97.71521205 | 33.14789183 | 788.79 | 3t x 3t
3830 | 7380 | cluster | 11:09 | 19585.68 | -53.25 | 5.53 |  | -53.25 | 5.53 | 16 | int | 0.188 | 60000 | 788 | 1.02 | 1.61 | 10 | [10 empty] | 888 |  | -97.71521207 | 33.14789184 | 788.79 | 3t x 3t
3830 | 7381 | metal loss corrosion | 11:09 | 19585.68 | -53.25 | 5.53 |  | -53.25 | 5.53 | 16 | int | 0.188 | 60000 | 788 | 0.56 | 0.84 | 8 | [10 empty] | 888 |  | -97.71521207 | 33.14789184 | 788.79 | 3t x 3t
3830 | 7382 | metal loss corrosion | 10:12 | 19585.69 | -53.25 | 5.53 |  | -53.25 | 5.53 | 16 | int | 0.188 | 60000 | 788 | 0.38 | 0.59 | 12 | [12 empty] | -97.71521209 | 33.14789185 | 788.79
3830 | 7383 | metal loss corrosion | 11:24 | 19585.71 | -53.28 | 5.5 |  | -53.28 | 5.5 | 16 | int | 0.188 | 60000 | 788 | 0.65 | 0.59 | 10 | [10 empty] | 888 |  | -97.71521216 | 33.14789189 | 788.79 | 3t x 3t
3830 | 7384 | metal loss corrosion | 12:32 | 19585.75 | -53.32 | 5.46 |  | -53.32 | 5.46 | 16 | int | 0.188 | 60000 | 788 | 0.33 | 0.59 | 13 |  | 1548.99 |  | 1.97 |  |  |  | 929.39 | 0.85 |  |  |  | -97.71521228 | 33.14789194 | 788.79
3830 | 7385 | metal loss corrosion | 12:37 | 19585.85 | -53.41 | 5.37 |  | -53.41 | 5.37 | 16 | int | 0.188 | 60000 | 788 | 0.35 | 0.59 | 10 | [12 empty] | -97.71521254 | 33.14789208 | 788.79
3830 | 7386 | metal loss corrosion | 10:55 | 19585.91 | -53.48 | 5.31 |  | -53.48 | 5.31 | 16 | int | 0.188 | 60000 | 788 | 0.32 | 0.59 | 10 | [12 empty] | -97.71521272 | 33.14789216 | 788.79
3830 | 7387 | metal loss corrosion | 1:04 | 19585.94 | -53.51 | 5.28 |  | -53.51 | 5.28 | 16 | int | 0.188 | 60000 | 788 | 0.32 | 0.59 | 12 | [12 empty] | -97.7152128 | 33.1478922 | 788.79
3830 | 7388 | cluster | 1:22 | 19585.95 | -53.51 | 5.27 |  | -53.51 | 5.27 | 16 | int | 0.188 | 60000 | 788 | 0.88 | 0.91 | 13 |  | 1538.31 |  | 1.95 |  |  |  | 922.98 | 0.85 |  | 889 |  | -97.71521282 | 33.14789221 | 788.79 | 3t x 3t
3830 | 7389 | metal loss corrosion | 1:27 | 19585.95 | -53.51 | 5.27 |  | -53.51 | 5.27 | 16 | int | 0.188 | 60000 | 788 | 0.32 | 0.59 | 13 | [10 empty] | 889 |  | -97.71521282 | 33.14789221 | 788.79 | 3t x 3t
3830 | 7390 | metal loss corrosion | 11:26 | 19585.96 | -53.53 | 5.25 |  | -53.53 | 5.25 | 16 | int | 0.188 | 60000 | 788 | 0.32 | 0.59 | 10 | [12 empty] | -97.71521287 | 33.14789223 | 788.79
3830 | 7391 | metal loss corrosion | 1:22 | 19585.99 | -53.56 | 5.22 |  | -53.56 | 5.22 | 16 | int | 0.188 | 60000 | 788 | 0.32 | 0.59 | 10 | [10 empty] | 889 |  | -97.71521295 | 33.14789227 | 788.79 | 3t x 3t
3830 | 7392 | metal loss corrosion | 10:35 | 19586 | -53.56 | 5.22 |  | -53.56 | 5.22 | 16 | int | 0.188 | 60000 | 788 | 0.44 | 0.59 | 22 |  | 1544.3 | 1637.55 | 1.96 | 2.08 |  | 982.53 | 926.58 | 0.85 | 9 |  |  | -97.71521297 | 33.14789228 | 788.79
3830 | 7393 | metal loss corrosion | 12:58 | 19586.02 | -53.59 | 5.19 |  | -53.59 | 5.19 | 16 | int | 0.188 | 60000 | 788 | 0.32 | 0.59 | 12 | [12 empty] | -97.71521304 | 33.14789232 | 788.79
3830 | 7394 | cluster | 11:13 | 19586.05 | -53.61 | 5.17 |  | -53.61 | 5.17 | 16 | int | 0.188 | 60000 | 788 | 0.73 | 1.5 | 12 | [10 empty] | 890 |  | -97.71521311 | 33.14789235 | 788.79 | 3t x 3t
3830 | 7395 | metal loss corrosion | 11:13 | 19586.05 | -53.61 | 5.17 |  | -53.61 | 5.17 | 16 | int | 0.188 | 60000 | 788 | 0.73 | 0.59 | 8 | [10 empty] | 890 |  | -97.71521311 | 33.14789235 | 788.79 | 3t x 3t
3830 | 7396 | metal loss corrosion | 11:26 | 19586.06 | -53.62 | 5.16 |  | -53.62 | 5.16 | 16 | int | 0.188 | 60000 | 788 | 0.4 | 0.59 | 12 | [10 empty] | 890 |  | -97.71521313 | 33.14789236 | 788.79 | 3t x 3t
3830 | 7397 | metal loss corrosion | 10:32 | 19586.12 | -53.68 | 5.1 |  | -53.68 | 5.1 | 16 | int | 0.188 | 60000 | 788 | 0.42 | 0.79 | 15 |  | 1547.1 |  | 1.96 |  |  |  | 928.26 | 0.85 |  |  |  | -97.7152133 | 33.14789245 | 788.79
3830 | 7398 | metal loss corrosion | 1:27 | 19586.19 | -53.76 | 5.03 |  | -53.76 | 5.03 | 16 | int | 0.188 | 60000 | 788 | 0.36 | 0.59 | 15 |  | 1548.11 |  | 1.96 |  |  |  | 928.87 | 0.85 |  |  |  | -97.71521351 | 33.14789255 | 788.79
3830 | 7399 | metal loss corrosion | 12:59 | 19586.24 | -53.8 | 4.98 |  | -53.8 | 4.98 | 16 | int | 0.188 | 60000 | 788 | 0.32 | 0.59 | 10 | [12 empty] | -97.71521363 | 33.14789261 | 788.79
3830 | 7400 | metal loss corrosion | 12:31 | 19586.28 | -53.84 | 4.94 |  | -53.84 | 4.94 | 16 | int | 0.188 | 60000 | 788 | 0.34 | 0.59 | 12 | [12 empty] | -97.71521376 | 33.14789267 | 788.79
3830 | 7401 | metal loss corrosion | 10:54 | 19586.29 | -53.85 | 4.93 |  | -53.85 | 4.93 | 16 | int | 0.188 | 60000 | 788 | 0.32 | 0.59 | 10 | [12 empty] | -97.71521378 | 33.14789268 | 788.79
3830 | 7402 | cluster | 10:26 | 19586.3 | -53.87 | 4.91 |  | -53.87 | 4.91 | 16 | int | 0.188 | 60000 | 788 | 1.97 | 1.17 | 13 |  | 1508.31 |  | 1.91 |  |  |  | 904.99 | 0.87 |  | 891 |  | -97.71521383 | 33.14789271 | 788.79 | 3t x 3t
3830 | 7403 | metal loss corrosion | 10:34 | 19586.3 | -53.87 | 4.91 |  | -53.87 | 4.91 | 16 | int | 0.188 | 60000 | 788 | 0.56 | 0.59 | 12 | [10 empty] | 891 |  | -97.71521383 | 33.14789271 | 788.79 | 3t x 3t
3830 | 7404 | metal loss corrosion | 1:32 | 19586.33 | -53.9 | 4.88 |  | -53.9 | 4.88 | 16 | int | 0.188 | 60000 | 788 | 0.32 | 0.59 | 12 | [12 empty] | -97.71521391 | 33.14789275 | 788.79
3830 | 7405 | metal loss corrosion | 10:26 | 19586.39 | -53.95 | 4.83 |  | -53.95 | 4.83 | 16 | int | 0.188 | 60000 | 788 | 0.34 | 0.59 | 13 | [10 empty] | 891 |  | -97.71521406 | 33.14789282 | 788.79 | 3t x 3t
3830 | 7406 | metal loss corrosion | 10:33 | 19586.44 | -54 | 4.78 |  | -54 | 4.78 | 16 | int | 0.188 | 60000 | 788 | 0.39 | 0.59 | 10 | [10 empty] | 891 |  | -97.7152142 | 33.14789289 | 788.79 | 3t x 3t
3830 | 7407 | metal loss corrosion | 1:28 | 19586.52 | -54.09 | 4.7 |  | -54.09 | 4.7 | 16 | int | 0.188 | 60000 | 788 | 0.37 | 0.59 | 10 | [12 empty] | -97.71521444 | 33.14789301 | 788.79
3830 | 7408 | metal loss corrosion | 10:33 | 19586.54 | -54.1 | 4.68 |  | -54.1 | 4.68 | 16 | int | 0.188 | 60000 | 788 | 0.32 | 0.59 | 12 | [12 empty] | -97.71521449 | 33.14789303 | 788.79
3830 | 7409 | metal loss corrosion | 1:01 | 19586.66 | -54.23 | 4.55 |  | -54.23 | 4.55 | 16 | int | 0.188 | 60000 | 788 | 0.51 | 0.59 | 10 | [12 empty] | -97.71521485 | 33.14789321 | 788.79
3830 | 7410 | metal loss corrosion | 10:08 | 19586.67 | -54.24 | 4.54 |  | -54.24 | 4.54 | 16 | int | 0.188 | 60000 | 788 | 0.32 | 0.59 | 10 | [12 empty] | -97.71521487 | 33.14789322 | 788.79
3830 | 7411 | metal loss corrosion | 1:26 | 19586.68 | -54.24 | 4.54 |  | -54.24 | 4.54 | 16 | int | 0.188 | 60000 | 788 | 0.32 | 0.59 | 13 |  | 1549.13 |  | 1.97 |  |  |  | 929.48 | 0.85 |  |  |  | -97.71521488 | 33.14789322 | 788.79
3830 | 7412 | metal loss corrosion | 12:43 | 19586.69 | -54.25 | 4.53 |  | -54.25 | 4.53 | 16 | int | 0.188 | 60000 | 788 | 0.7 | 0.59 | 10 | [12 empty] | -97.71521491 | 33.14789324 | 788.79
3830 | 7413 | metal loss corrosion | 11:21 | 19586.77 | -54.34 | 4.45 |  | -54.34 | 4.45 | 16 | int | 0.188 | 60000 | 788 | 0.32 | 0.59 | 10 | [12 empty] | -97.71521515 | 33.14789335 | 788.79
3830 | 7414 | metal loss corrosion | 10:12 | 19586.81 | -54.37 | 4.41 |  | -54.37 | 4.41 | 16 | int | 0.188 | 60000 | 788 | 0.34 | 0.59 | 10 | [12 empty] | -97.71521525 | 33.14789341 | 788.79
3830 | 7415 | metal loss corrosion | 10:30 | 19586.82 | -54.39 | 4.39 |  | -54.39 | 4.39 | 16 | int | 0.188 | 60000 | 788 | 0.32 | 0.59 | 13 |  | 1548.99 |  | 1.97 |  |  |  | 929.39 | 0.85 |  |  |  | -97.7152153 | 33.14789343 | 788.79
3830 | 7416 | metal loss corrosion | 12:44 | 19586.85 | -54.41 | 4.37 |  | -54.41 | 4.37 | 16 | int | 0.188 | 60000 | 788 | 0.41 | 0.59 | 10 | [12 empty] | -97.71521536 | 33.14789346 | 788.79
3830 | 7417 | cluster | 10:11 | 19586.91 | -54.47 | 4.31 |  | -54.47 | 4.31 | 16 | int | 0.188 | 60000 | 788 | 0.53 | 2.19 | 13 |  | 1546.14 |  | 1.96 |  |  |  | 927.69 | 0.85 |  | 892 |  | -97.71521553 | 33.14789354 | 788.79 | 3t x 3t
3830 | 7418 | metal loss corrosion | 10:27 | 19586.91 | -54.47 | 4.31 |  | -54.47 | 4.31 | 16 | int | 0.188 | 60000 | 788 | 0.49 | 1.06 | 10 | [10 empty] | 892 |  | -97.71521553 | 33.14789354 | 788.79 | 3t x 3t
3830 | 7419 | metal loss corrosion | 10:11 | 19586.91 | -54.48 | 4.31 |  | -54.48 | 4.31 | 16 | int | 0.188 | 60000 | 788 | 0.47 | 0.59 | 13 | [10 empty] | 892 |  | -97.71521554 | 33.14789355 | 788.79 | 3t x 3t
3830 | 7420 | metal loss corrosion | 10:52 | 19586.95 | -54.51 | 4.27 |  | -54.51 | 4.27 | 16 | int | 0.188 | 60000 | 788 | 0.55 | 0.88 | 8 | [10 empty] | 893 |  | -97.71521564 | 33.1478936 | 788.79 | 3t x 3t
3830 | 7421 | cluster | 10:38 | 19586.95 | -54.51 | 4.27 |  | -54.51 | 4.27 | 16 | int | 0.188 | 60000 | 788 | 1.34 | 1.86 | 12 | [10 empty] | 893 |  | -97.71521564 | 33.1478936 | 788.79 | 3t x 3t
3830 | 7422 | metal loss corrosion | 1:23 | 19587 | -54.56 | 4.22 |  | -54.56 | 4.22 | 16 | int | 0.188 | 60000 | 788 | 0.32 | 0.59 | 13 |  | 1548.99 |  | 1.97 |  |  |  | 929.39 | 0.85 |  |  |  | -97.71521578 | 33.14789367 | 788.79
3830 | 7423 | metal loss corrosion | 10:38 | 19587.03 | -54.6 | 4.18 |  | -54.6 | 4.18 | 16 | int | 0.188 | 60000 | 788 | 0.32 | 0.59 | 12 | [10 empty] | 893 |  | -97.71521588 | 33.14789372 | 788.79 | 3t x 3t
3830 | 7424 | metal loss corrosion | 11:04 | 19587.11 | -54.68 | 4.11 |  | -54.68 | 4.11 | 16 | int | 0.188 | 60000 | 788 | 0.33 | 0.59 | 13 |  | 1548.99 |  | 1.97 |  |  |  | 929.39 | 0.85 |  |  |  | -97.7152161 | 33.14789382 | 788.79
3830 | 7425 | metal loss corrosion | 10:31 | 19587.15 | -54.72 | 4.07 |  | -54.72 | 4.07 | 16 | int | 0.188 | 60000 | 788 | 0.4 | 0.59 | 13 |  | 1547.85 |  | 1.96 |  |  |  | 928.71 | 0.85 |  |  |  | -97.71521622 | 33.14789388 | 788.79
3830 | 7426 | metal loss corrosion | 12:53 | 19587.24 | -54.81 | 3.97 |  | -54.81 | 3.97 | 16 | int | 0.188 | 60000 | 788 | 0.74 | 0.59 | 10 | [12 empty] | -97.71521649 | 33.14789401 | 788.79
3830 | 7427 | metal loss corrosion | 1:14 | 19587.25 | -54.82 | 3.96 |  | -54.82 | 3.96 | 16 | int | 0.188 | 60000 | 788 | 0.4 | 0.78 | 13 |  | 1547.85 |  | 1.96 |  |  |  | 928.71 | 0.85 |  |  |  | -97.71521651 | 33.14789402 | 788.79
3830 | 7428 | metal loss corrosion | 10:54 | 19587.35 | -54.92 | 3.86 |  | -54.92 | 3.86 | 16 | int | 0.188 | 60000 | 788 | 0.32 | 0.59 | 10 | [12 empty] | -97.71521679 | 33.14789416 | 788.79
3830 | 7429 | cluster | 10:11 | 19587.38 | -54.95 | 3.83 |  | -54.95 | 3.83 | 16 | int | 0.188 | 60000 | 788 | 1.16 | 1.77 | 12 | [10 empty] | 894 |  | -97.71521688 | 33.1478942 | 788.79 | 3t x 3t
3830 | 7430 | metal loss corrosion | 10:13 | 19587.38 | -54.95 | 3.83 |  | -54.95 | 3.83 | 16 | int | 0.188 | 60000 | 788 | 0.32 | 0.59 | 10 | [10 empty] | 894 |  | -97.71521688 | 33.1478942 | 788.79 | 3t x 3t
3830 | 7431 | metal loss corrosion | 10:28 | 19587.38 | -54.95 | 3.83 |  | -54.95 | 3.83 | 16 | int | 0.188 | 60000 | 788 | 0.33 | 0.59 | 10 | [10 empty] | 894 |  | -97.71521688 | 33.1478942 | 788.79 | 3t x 3t
3830 | 7432 | metal loss corrosion | 12:38 | 19587.41 | -54.97 | 3.81 |  | -54.97 | 3.81 | 16 | int | 0.188 | 60000 | 788 | 0.38 | 0.59 | 12 | [12 empty] | -97.71521695 | 33.14789424 | 788.79
3830 | 7433 | metal loss corrosion | 1:20 | 19587.44 | -55.01 | 3.77 |  | -55.01 | 3.77 | 16 | int | 0.188 | 60000 | 788 | 0.33 | 0.59 | 10 | [12 empty] | -97.71521704 | 33.14789429 | 788.79
3830 | 7434 | metal loss corrosion | 10:11 | 19587.45 | -55.01 | 3.77 |  | -55.01 | 3.77 | 16 | int | 0.188 | 60000 | 788 | 0.39 | 0.59 | 12 | [10 empty] | 894 |  | -97.71521706 | 33.14789429 | 788.79 | 3t x 3t
3830 | 7435 | metal loss corrosion | 1:23 | 19587.56 | -55.12 | 3.66 |  | -55.12 | 3.66 | 16 | int | 0.188 | 60000 | 788 | 0.32 | 0.61 | 17 |  | 1548.29 |  | 1.96 |  |  |  | 928.98 | 0.85 |  |  |  | -97.71521737 | 33.14789444 | 788.79
3830 | 7436 | metal loss corrosion | 2:13 | 19587.57 | -55.13 | 3.65 |  | -55.13 | 3.65 | 16 | int | 0.188 | 60000 | 788 | 0.33 | 0.59 | 10 | [12 empty] | -97.71521739 | 33.14789446 | 788.79
3830 | 7437 | cluster | 10:36 | 19587.59 | -55.15 | 3.63 |  | -55.15 | 3.63 | 16 | int | 0.188 | 60000 | 788 | 0.47 | 1.68 | 15 |  | 1546.12 |  | 1.96 |  |  |  | 927.67 | 0.85 |  | 895 |  | -97.71521745 | 33.14789448 | 788.79 | 3t x 3t
3830 | 7438 | metal loss corrosion | 10:36 | 19587.59 | -55.15 | 3.63 |  | -55.15 | 3.63 | 16 | int | 0.188 | 60000 | 788 | 0.47 | 0.59 | 12 | [10 empty] | 895 |  | -97.71521745 | 33.14789448 | 788.79 | 3t x 3t
3830 | 7439 | metal loss corrosion | 10:51 | 19587.59 | -55.15 | 3.63 |  | -55.15 | 3.63 | 16 | int | 0.188 | 60000 | 788 | 0.33 | 0.59 | 15 | [10 empty] | 895 |  | -97.71521745 | 33.14789449 | 788.79 | 3t x 3t
3830 | 7440 | metal loss corrosion | 1:16 | 19587.7 | -55.26 | 3.52 |  | -55.26 | 3.52 | 16 | int | 0.188 | 60000 | 788 | 0.33 | 0.63 | 10 | [12 empty] | -97.71521776 | 33.14789464 | 788.79
3830 | 7441 | metal loss corrosion | 11:06 | 19587.73 | -55.29 | 3.49 |  | -55.29 | 3.49 | 16 | int | 0.188 | 60000 | 788 | 0.32 | 0.9 | 13 |  | 1548.99 |  | 1.97 |  |  |  | 929.39 | 0.85 |  |  |  | -97.71521784 | 33.14789468 | 788.79
3830 | 7442 | metal loss corrosion | 12:27 | 19587.82 | -55.39 | 3.39 |  | -55.39 | 3.39 | 16 | int | 0.188 | 60000 | 788 | 0.51 | 0.59 | 10 | [12 empty] | -97.71521812 | 33.14789481 | 788.79
3830 | 7443 | metal loss corrosion | 11:15 | 19587.85 | -55.42 | 3.37 |  | -55.42 | 3.37 | 16 | int | 0.188 | 60000 | 788 | 0.36 | 0.59 | 10 | [12 empty] | -97.7152182 | 33.14789485 | 788.79
3830 | 7444 | metal loss corrosion | 10:34 | 19587.96 | -55.53 | 3.25 |  | -55.53 | 3.25 | 16 | int | 0.188 | 60000 | 788 | 0.46 | 0.59 | 13 |  | 1547.1 |  | 1.96 |  |  |  | 928.26 | 0.85 |  |  |  | -97.71521851 | 33.147895 | 788.79
3830 | 7445 | metal loss corrosion | 10:54 | 19587.98 | -55.55 | 3.24 |  | -55.55 | 3.24 | 16 | int | 0.188 | 60000 | 788 | 0.44 | 0.59 | 12 | [10 empty] | 896 |  | -97.71521856 | 33.14789503 | 788.79 | 3t x 3t
3830 | 7446 | cluster | 10:36 | 19587.98 | -55.55 | 3.24 |  | -55.55 | 3.24 | 16 | int | 0.188 | 60000 | 788 | 2.15 | 2.25 | 12 | [10 empty] | 896 |  | -97.71521856 | 33.14789503 | 788.79 | 3t x 3t
3830 | 7447 | metal loss corrosion | 1:46 | 19588.01 | -55.58 | 3.2 |  | -55.58 | 3.2 | 16 | int | 0.188 | 60000 | 788 | 0.33 | 0.59 | 12 | [12 empty] | -97.71521865 | 33.14789508 | 788.79
3830 | 7448 | metal loss corrosion | 10:50 | 19588.06 | -55.62 | 3.16 |  | -55.62 | 3.16 | 16 | int | 0.188 | 60000 | 788 | 0.32 | 0.59 | 12 | [10 empty] | 896 |  | -97.71521877 | 33.14789513 | 788.79 | 3t x 3t
3830 | 7449 | metal loss corrosion | 10:36 | 19588.06 | -55.63 | 3.15 |  | -55.63 | 3.15 | 16 | int | 0.188 | 60000 | 788 | 0.32 | 0.59 | 12 | [10 empty] | 896 |  | -97.71521879 | 33.14789514 | 788.79 | 3t x 3t
3830 | 7450 | metal loss corrosion | 10:59 | 19588.09 | -55.66 | 3.13 |  | -55.66 | 3.13 | 16 | int | 0.188 | 60000 | 788 | 0.69 | 0.59 | 12 | [10 empty] | 896 |  | -97.71521887 | 33.14789518 | 788.79 | 3t x 3t
3830 | 7451 | metal loss corrosion | 10:48 | 19588.11 | -55.68 | 3.1 |  | -55.68 | 3.1 | 16 | int | 0.188 | 60000 | 788 | 0.56 | 0.59 | 12 | [10 empty] | 896 |  | -97.71521894 | 33.14789521 | 788.79 | 3t x 3t
3830 | 7452 | metal loss corrosion | 10:10 | 19588.12 | -55.68 | 3.1 |  | -55.68 | 3.1 | 16 | int | 0.188 | 60000 | 788 | 0.32 | 0.59 | 10 | [12 empty] | -97.71521894 | 33.14789522 | 788.79
3830 | 7453 | metal loss corrosion | 11:20 | 19588.12 | -55.68 | 3.1 |  | -55.68 | 3.1 | 16 | int | 0.188 | 60000 | 788 | 0.43 | 0.59 | 12 | [12 empty] | -97.71521895 | 33.14789522 | 788.79
3830 | 7454 | cluster | 12:27 | 19588.14 | -55.7 | 3.08 |  | -55.7 | 3.08 | 16 | int | 0.188 | 60000 | 788 | 0.55 | 3.07 | 13 |  | 1545.41 |  | 1.96 |  |  |  | 927.25 | 0.85 |  | 897 |  | -97.715219 | 33.14789525 | 788.79 | 3t x 3t
3830 | 7455 | metal loss corrosion | 12:42 | 19588.14 | -55.7 | 3.08 |  | -55.7 | 3.08 | 16 | int | 0.188 | 60000 | 788 | 0.5 | 0.83 | 10 | [10 empty] | 897 |  | -97.715219 | 33.14789525 | 788.79 | 3t x 3t
3830 | 7456 | metal loss corrosion | 1:02 | 19588.14 | -55.71 | 3.08 |  | -55.71 | 3.08 | 16 | int | 0.188 | 60000 | 788 | 0.45 | 0.59 | 10 | [10 empty] | 897 |  | -97.71521901 | 33.14789525 | 788.79 | 3t x 3t
3830 | 7457 | metal loss corrosion | 12:27 | 19588.15 | -55.72 | 3.06 |  | -55.72 | 3.06 | 16 | int | 0.188 | 60000 | 788 | 0.33 | 0.59 | 13 | [10 empty] | 897 |  | -97.71521905 | 33.14789527 | 788.79 | 3t x 3t
3830 | 7458 | metal loss corrosion | 12:29 | 19588.45 | -56.02 | 2.76 |  | -56.02 | 2.76 | 16 | int | 0.188 | 60000 | 788 | 0.33 | 0.59 | 12 | [12 empty] | -97.7152199 | 33.14789569 | 788.79
3830 | 7459 | cluster | 10:20 | 19588.47 | -56.04 | 2.74 |  | -56.04 | 2.74 | 16 | int | 0.188 | 60000 | 788 | 2 | 1.8 | 15 |  | 1500.11 |  | 1.9 |  |  |  | 900.07 | 0.88 |  | 898 |  | -97.71521995 | 33.14789571 | 788.79 | 3t x 3t
3830 | 7460 | metal loss corrosion | 10:31 | 19588.47 | -56.04 | 2.74 |  | -56.04 | 2.74 | 16 | int | 0.188 | 60000 | 788 | 0.35 | 0.59 | 10 | [10 empty] | 898 |  | -97.71521995 | 33.14789571 | 788.79 | 3t x 3t
3830 | 7461 | metal loss corrosion | 10:20 | 19588.52 | -56.09 | 2.7 |  | -56.09 | 2.7 | 16 | int | 0.188 | 60000 | 788 | 0.42 | 0.79 | 8 | [10 empty] | 898 |  | -97.71522009 | 33.14789578 | 788.79 | 3t x 3t
3830 | 7462 | metal loss corrosion | 12:37 | 19588.54 | -56.11 | 2.67 |  | -56.11 | 2.67 | 16 | int | 0.188 | 60000 | 788 | 0.37 | 0.59 | 15 |  | 1547.92 |  | 1.96 |  |  |  | 928.75 | 0.85 |  |  |  | -97.71522015 | 33.14789581 | 788.79
3830 | 7463 | cluster | 12:57 | 19588.56 | -56.12 | 2.66 |  | -56.12 | 2.66 | 16 | int | 0.188 | 60000 | 788 | 0.94 | 1.03 | 10 | [10 empty] | 899 |  | -97.71522019 | 33.14789583 | 788.79 | 3t x 3t
3830 | 7464 | metal loss corrosion | 1:03 | 19588.56 | -56.12 | 2.66 |  | -56.12 | 2.66 | 16 | int | 0.188 | 60000 | 788 | 0.45 | 0.59 | 10 | [10 empty] | 899 |  | -97.71522019 | 33.14789583 | 788.79 | 3t x 3t
3830 | 7465 | metal loss corrosion | 10:38 | 19588.57 | -56.13 | 2.65 |  | -56.13 | 2.65 | 16 | int | 0.188 | 60000 | 788 | 0.33 | 0.59 | 15 | [10 empty] | 898 |  | -97.71522022 | 33.14789584 | 788.79 | 3t x 3t
3830 | 7466 | metal loss corrosion | 11:23 | 19588.59 | -56.16 | 2.63 |  | -56.16 | 2.63 | 16 | int | 0.188 | 60000 | 788 | 0.5 | 0.59 | 13 |  | 1546.28 |  | 1.96 |  |  |  | 927.77 | 0.85 |  |  |  | -97.71522028 | 33.14789588 | 788.79
3830 | 7467 | metal loss corrosion | 10:27 | 19588.61 | -56.17 | 2.61 |  | -56.17 | 2.61 | 16 | int | 0.188 | 60000 | 788 | 0.39 | 0.7 | 10 | [10 empty] | 898 |  | -97.71522033 | 33.1478959 | 788.79 | 3t x 3t
3830 | 7468 | metal loss corrosion | 12:57 | 19588.61 | -56.17 | 2.61 |  | -56.17 | 2.61 | 16 | int | 0.188 | 60000 | 788 | 0.32 | 0.59 | 10 | [10 empty] | 899 |  | -97.71522033 | 33.1478959 | 788.79 | 3t x 3t
3830 | 7469 | metal loss corrosion | 1:23 | 19588.67 | -56.24 | 2.55 |  | -56.24 | 2.55 | 16 | int | 0.188 | 60000 | 788 | 0.4 | 0.59 | 12 | [12 empty] | -97.71522051 | 33.14789599 | 788.79
3830 | 7470 | metal loss corrosion | 11:22 | 19588.76 | -56.32 | 2.46 |  | -56.32 | 2.46 | 16 | int | 0.188 | 60000 | 788 | 0.32 | 0.59 | 12 | [12 empty] | -97.71522075 | 33.1478961 | 788.79
3830 | 7471 | metal loss corrosion | 10:33 | 19588.76 | -56.33 | 2.46 |  | -56.33 | 2.46 | 16 | int | 0.188 | 60000 | 788 | 0.42 | 0.59 | 12 | [10 empty] | 900 |  | -97.71522076 | 33.14789611 | 788.79 | 3t x 3t
3830 | 7472 | cluster | 10:33 | 19588.76 | -56.33 | 2.46 |  | -56.33 | 2.46 | 16 | int | 0.188 | 60000 | 788 | 1.22 | 0.6 | 12 | [10 empty] | 900 |  | -97.71522076 | 33.14789611 | 788.79 | 3t x 3t
3830 | 7473 | metal loss corrosion | 10:33 | 19588.83 | -56.4 | 2.38 |  | -56.4 | 2.38 | 16 | int | 0.188 | 60000 | 788 | 0.32 | 0.59 | 10 | [10 empty] | 900 |  | -97.71522097 | 33.14789621 | 788.79 | 3t x 3t
3830 | 7474 | metal loss corrosion | 11:18 | 19588.87 | -56.43 | 2.35 |  | -56.43 | 2.35 | 16 | int | 0.188 | 60000 | 788 | 0.35 | 0.59 | 10 | [12 empty] | -97.71522107 | 33.14789626 | 788.79
3830 | 7475 | metal loss corrosion | 1:24 | 19588.89 | -56.45 | 2.33 |  | -56.45 | 2.33 | 16 | int | 0.188 | 60000 | 788 | 0.32 | 0.59 | 10 | [12 empty] | -97.71522112 | 33.14789629 | 788.79
3830 | 7476 | metal loss corrosion | 12:12 | 19588.94 | -56.5 | 2.28 |  | -56.5 | 2.28 | 16 | int | 0.188 | 60000 | 788 | 0.32 | 0.59 | 10 | [12 empty] | -97.71522126 | 33.14789635 | 788.79
3830 | 7477 | metal loss corrosion | 10:31 | 19588.98 | -56.55 | 2.24 |  | -56.55 | 2.24 | 16 | int | 0.188 | 60000 | 788 | 0.32 | 0.59 | 15 | [10 empty] | 901 |  | -97.71522139 | 33.14789642 | 788.79 | 3t x 3t
3830 | 7478 | cluster | 10:31 | 19588.98 | -56.55 | 2.24 |  | -56.55 | 2.24 | 16 | int | 0.188 | 60000 | 788 | 1.15 | 1.12 | 15 |  | 1527.53 |  | 1.94 |  |  |  | 916.52 | 0.86 |  | 901 |  | -97.71522139 | 33.14789642 | 788.79 | 3t x 3t
3830 | 7479 | metal loss corrosion | 11:20 | 19588.99 | -56.56 | 2.22 |  | -56.56 | 2.22 | 16 | int | 0.188 | 60000 | 788 | 0.39 | 0.59 | 12 | [12 empty] | -97.71522142 | 33.14789643 | 788.79
3830 | 7480 | metal loss corrosion | 10:38 | 19589.04 | -56.61 | 2.17 |  | -56.61 | 2.17 | 16 | int | 0.188 | 60000 | 788 | 0.39 | 0.59 | 10 | [10 empty] | 901 |  | -97.71522157 | 33.14789651 | 788.79 | 3t x 3t
3830 | 7481 | metal loss corrosion | 10:17 | 19589.06 | -56.62 | 2.16 |  | -56.62 | 2.16 | 16 | int | 0.188 | 60000 | 788 | 0.32 | 0.81 | 8 | [10 empty] | 902 |  | -97.7152216 | 33.14789652 | 788.79 | 3t x 3t
3830 | 7482 | cluster | 10:12 | 19589.06 | -56.62 | 2.16 |  | -56.62 | 2.16 | 16 | int | 0.188 | 60000 | 788 | 1.19 | 1.12 | 13 |  | 1529.81 |  | 1.94 |  |  |  | 917.89 | 0.86 |  | 902 |  | -97.7152216 | 33.14789652 | 788.79 | 3t x 3t
3830 | 7483 | cluster | 11:19 | 19589.08 | -56.65 | 2.13 |  | -56.65 | 2.13 | 16 | int | 0.188 | 60000 | 788 | 0.98 | 0.67 | 10 | [10 empty] | 903 |  | -97.71522168 | 33.14789656 | 788.79 | 3t x 3t
3830 | 7484 | metal loss corrosion | 11:19 | 19589.08 | -56.65 | 2.13 |  | -56.65 | 2.13 | 16 | int | 0.188 | 60000 | 788 | 0.35 | 0.59 | 10 | [10 empty] | 903 |  | -97.71522168 | 33.14789656 | 788.79 | 3t x 3t
3830 | 7485 | metal loss corrosion | 10:12 | 19589.13 | -56.69 | 2.09 |  | -56.69 | 2.09 | 16 | int | 0.188 | 60000 | 788 | 0.34 | 0.59 | 13 | [10 empty] | 902 |  | -97.7152218 | 33.14789662 | 788.79 | 3t x 3t
3830 | 7486 | metal loss corrosion | 11:20 | 19589.14 | -56.71 | 2.08 |  | -56.71 | 2.08 | 16 | int | 0.188 | 60000 | 788 | 0.32 | 0.59 | 10 | [10 empty] | 903 |  | -97.71522183 | 33.14789664 | 788.79 | 3t x 3t
3830 | 7487 | cluster | 10:48 | 19589.16 | -56.72 | 2.06 |  | -56.72 | 2.06 | 16 | int | 0.188 | 60000 | 788 | 0.97 | 1.38 | 12 | [10 empty] | 904 |  | -97.71522188 | 33.14789666 | 788.79 | 3t x 3t
3830 | 7488 | metal loss corrosion | 10:48 | 19589.16 | -56.72 | 2.06 |  | -56.72 | 2.06 | 16 | int | 0.188 | 60000 | 788 | 0.81 | 0.59 | 10 | [10 empty] | 904 |  | -97.71522188 | 33.14789666 | 788.79 | 3t x 3t
3830 | 7489 | metal loss corrosion | 12:12 | 19589.16 | -56.72 | 2.06 |  | -56.72 | 2.06 | 16 | int | 0.188 | 60000 | 788 | 0.42 | 0.59 | 10 | [12 empty] | -97.71522189 | 33.14789666 | 788.79
3830 | 7490 | metal loss corrosion | 10:59 | 19589.19 | -56.76 | 2.02 |  | -56.76 | 2.02 | 16 | int | 0.188 | 60000 | 788 | 0.54 | 0.62 | 12 | [10 empty] | 904 |  | -97.71522198 | 33.14789671 | 788.79 | 3t x 3t
3830 | 7491 | cluster | 1:11 | 19589.24 | -56.81 | 1.98 |  | -56.81 | 1.98 | 16 | int | 0.188 | 60000 | 788 | 0.79 | 1.89 | 10 | [10 empty] | 905 |  | -97.71522212 | 33.14789678 | 788.79 | 3t x 3t
3830 | 7492 | metal loss corrosion | 1:30 | 19589.24 | -56.81 | 1.98 |  | -56.81 | 1.98 | 16 | int | 0.188 | 60000 | 788 | 0.65 | 0.59 | 10 | [10 empty] | 905 |  | -97.71522212 | 33.14789678 | 788.79 | 3t x 3t
3830 | 7493 | metal loss corrosion | 1:11 | 19589.26 | -56.82 | 1.96 |  | -56.82 | 1.96 | 16 | int | 0.188 | 60000 | 788 | 0.59 | 0.87 | 10 | [10 empty] | 905 |  | -97.71522217 | 33.1478968 | 788.79 | 3t x 3t
3830 | 7494 | metal loss corrosion | 12:54 | 19589.28 | -56.84 | 1.94 |  | -56.84 | 1.94 | 16 | int | 0.188 | 60000 | 788 | 0.32 | 0.59 | 12 | [12 empty] | -97.71522221 | 33.14789682 | 788.79
3830 | 7495 | metal loss corrosion | 11:43 | 19589.3 | -56.87 | 1.92 |  | -56.87 | 1.92 | 16 | int | 0.188 | 60000 | 788 | 0.32 | 0.59 | 12 | [12 empty] | -97.71522229 | 33.14789686 | 788.79
3830 | 7496 | metal loss corrosion | 10:39 | 19589.3 | -56.87 | 1.91 |  | -56.87 | 1.91 | 16 | int | 0.188 | 60000 | 788 | 0.32 | 0.59 | 12 | [12 empty] | -97.71522229 | 33.14789686 | 788.79
3830 | 7497 | metal loss corrosion | 11:23 | 19589.48 | -57.05 | 1.73 |  | -57.05 | 1.73 | 16 | int | 0.188 | 60000 | 788 | 0.42 | 0.59 | 10 | [10 empty] | 906 |  | -97.7152228 | 33.14789711 | 788.79 | 3t x 3t
3830 | 7498 | cluster | 11:10 | 19589.48 | -57.05 | 1.73 |  | -57.05 | 1.73 | 16 | int | 0.188 | 60000 | 788 | 2.32 | 1.54 | 12 | [10 empty] | 906 |  | -97.7152228 | 33.14789711 | 788.79 | 3t x 3t
3830 | 7499 | cluster | 9:52 | 19589.52 | -57.08 | 1.7 |  | -57.08 | 1.7 | 16 | int | 0.188 | 60000 | 788 | 1.03 | 3.69 | 15 |  | 1531.32 |  | 1.94 |  |  |  | 918.79 | 0.86 |  | 907 |  | -97.7152229 | 33.14789716 | 788.79 | 3t x 3t
3830 | 7500 | metal loss corrosion | 10:07 | 19589.52 | -57.08 | 1.7 |  | -57.08 | 1.7 | 16 | int | 0.188 | 60000 | 788 | 0.8 | 0.59 | 10 | [10 empty] | 907 |  | -97.7152229 | 33.14789716 | 788.79 | 3t x 3t
3830 | 7501 | cluster | 12:24 | 19589.53 | -57.1 | 1.68 |  | -57.1 | 1.68 | 16 | int | 0.188 | 60000 | 788 | 1.85 | 1.28 | 17 |  | 1498.05 |  | 1.9 |  |  |  | 898.83 | 0.88 |  | 908 |  | -97.71522294 | 33.14789718 | 788.79 | 3t x 3t
3830 | 7502 | metal loss corrosion | 12:34 | 19589.53 | -57.1 | 1.68 |  | -57.1 | 1.68 | 16 | int | 0.188 | 60000 | 788 | 0.97 | 0.59 | 17 | [10 empty] | 908 |  | -97.71522294 | 33.14789718 | 788.79 | 3t x 3t
3830 | 7503 | metal loss corrosion | 10:21 | 19589.54 | -57.11 | 1.68 |  | -57.11 | 1.68 | 16 | int | 0.188 | 60000 | 788 | 0.71 | 0.82 | 12 | [10 empty] | 907 |  | -97.71522297 | 33.14789719 | 788.79 | 3t x 3t
3830 | 7504 | metal loss corrosion | 10:56 | 19589.54 | -57.11 | 1.67 |  | -57.11 | 1.67 | 16 | int | 0.188 | 60000 | 788 | 0.56 | 0.59 | 13 |  | 1545.17 |  | 1.96 |  |  |  | 927.1 | 0.85 |  |  |  | -97.71522297 | 33.1478972 | 788.79
3830 | 7505 | metal loss corrosion | 11:58 | 19589.55 | -57.11 | 1.67 |  | -57.11 | 1.67 | 16 | int | 0.188 | 60000 | 788 | 1.04 | 0.59 | 10 | [10 empty] | 909 |  | -97.71522299 | 33.1478972 | 788.79 | 3t x 3t
3830 | 7506 | cluster | 11:43 | 19589.55 | -57.11 | 1.67 |  | -57.11 | 1.67 | 16 | int | 0.188 | 60000 | 788 | 1.22 | 1.59 | 10 | [10 empty] | 909 |  | -97.71522299 | 33.1478972 | 788.79 | 3t x 3t
3830 | 7507 | metal loss corrosion | 10:36 | 19589.55 | -57.12 | 1.67 |  | -57.12 | 1.67 | 16 | int | 0.188 | 60000 | 788 | 0.65 | 0.59 | 15 | [10 empty] | 907 |  | -97.71522299 | 33.14789721 | 788.79 | 3t x 3t
3830 | 7508 | metal loss corrosion | 9:52 | 19589.55 | -57.12 | 1.66 |  | -57.12 | 1.66 | 16 | int | 0.188 | 60000 | 788 | 0.39 | 0.74 | 10 | [10 empty] | 907 |  | -97.715223 | 33.14789721 | 788.79 | 3t x 3t
3830 | 7509 | metal loss corrosion | 11:19 | 19589.55 | -57.12 | 1.66 |  | -57.12 | 1.66 | 16 | int | 0.188 | 60000 | 788 | 0.6 | 0.59 | 12 | [10 empty] | 906 |  | -97.715223 | 33.14789721 | 788.79 | 3t x 3t
3830 | 7510 | metal loss corrosion | 11:43 | 19589.57 | -57.14 | 1.64 |  | -57.14 | 1.64 | 16 | int | 0.188 | 60000 | 788 | 0.91 | 0.59 | 10 | [10 empty] | 909 |  | -97.71522306 | 33.14789724 | 788.79 | 3t x 3t
3830 | 7511 | metal loss corrosion | 12:24 | 19589.62 | -57.19 | 1.59 |  | -57.19 | 1.59 | 16 | int | 0.188 | 60000 | 788 | 0.74 | 0.59 | 13 | [10 empty] | 908 |  | -97.7152232 | 33.14789731 | 788.79 | 3t x 3t
3830 | 7512 | metal loss corrosion | 11:10 | 19589.64 | -57.2 | 1.58 |  | -57.2 | 1.58 | 16 | int | 0.188 | 60000 | 788 | 0.45 | 0.79 | 10 | [10 empty] | 906 |  | -97.71522324 | 33.14789733 | 788.79 | 3t x 3t
3830 | 7513 | metal loss corrosion | 10:31 | 19589.66 | -57.23 | 1.55 |  | -57.23 | 1.55 | 16 | int | 0.188 | 60000 | 788 | 0.41 | 0.59 | 13 |  | 1547.85 |  | 1.96 |  |  |  | 928.71 | 0.85 |  |  |  | -97.71522331 | 33.14789736 | 788.79
3830 | 7514 | metal loss corrosion | 10:49 | 19589.67 | -57.24 | 1.54 |  | -57.24 | 1.54 | 16 | int | 0.188 | 60000 | 788 | 0.33 | 0.59 | 15 |  | 1548.47 |  | 1.97 |  |  |  | 929.08 | 0.85 |  |  |  | -97.71522334 | 33.14789738 | 788.79
3830 | 7515 | metal loss corrosion | 10:39 | 19589.76 | -57.33 | 1.45 |  | -57.33 | 1.45 | 16 | int | 0.188 | 60000 | 788 | 0.33 | 0.59 | 12 | [10 empty] | 910 |  | -97.7152236 | 33.1478975 | 788.79 | 3t x 3t
3830 | 7516 | cluster | 10:30 | 19589.76 | -57.33 | 1.45 |  | -57.33 | 1.45 | 16 | int | 0.188 | 60000 | 788 | 1.08 | 2.14 | 12 | [10 empty] | 910 |  | -97.7152236 | 33.1478975 | 788.79 | 3t x 3t
3830 | 7517 | metal loss corrosion | 11:17 | 19589.77 | -57.33 | 1.45 |  | -57.33 | 1.45 | 16 | int | 0.188 | 60000 | 788 | 0.32 | 0.59 | 13 | [10 empty] | 911 |  | -97.71522361 | 33.14789751 | 788.79 | 3t x 3t
3830 | 7518 | cluster | 11:15 | 19589.77 | -57.33 | 1.45 |  | -57.33 | 1.45 | 16 | int | 0.188 | 60000 | 788 | 1.12 | 0.82 | 13 |  | 1532.01 |  | 1.94 |  |  |  | 919.2 | 0.86 |  | 911 |  | -97.71522361 | 33.14789751 | 788.79 | 3t x 3t
3830 | 7519 | metal loss corrosion | 10:30 | 19589.82 | -57.38 | 1.4 |  | -57.38 | 1.4 | 16 | int | 0.188 | 60000 | 788 | 0.33 | 0.62 | 10 | [10 empty] | 910 |  | -97.71522374 | 33.14789758 | 788.79 | 3t x 3t
3830 | 7520 | metal loss corrosion | 12:48 | 19589.82 | -57.38 | 1.4 |  | -57.38 | 1.4 | 16 | int | 0.188 | 60000 | 788 | 0.74 | 0.61 | 12 | [10 empty] | 912 |  | -97.71522375 | 33.14789758 | 788.79 | 3t x 3t
3830 | 7521 | cluster | 12:48 | 19589.82 | -57.38 | 1.4 |  | -57.38 | 1.4 | 16 | int | 0.188 | 60000 | 788 | 0.73 | 1.72 | 15 |  | 1539.54 |  | 1.95 |  |  |  | 923.72 | 0.85 |  | 912 |  | -97.71522375 | 33.14789758 | 788.79 | 3t x 3t
3830 | 7522 | metal loss corrosion | 1:04 | 19589.82 | -57.39 | 1.4 |  | -57.39 | 1.4 | 16 | int | 0.188 | 60000 | 788 | 0.55 | 0.59 | 15 | [10 empty] | 912 |  | -97.71522376 | 33.14789758 | 788.79 | 3t x 3t
3830 | 7523 | metal loss corrosion | 10:52 | 19589.82 | -57.39 | 1.39 |  | -57.39 | 1.39 | 16 | int | 0.188 | 60000 | 788 | 0.36 | 0.59 | 12 | [10 empty] | 910 |  | -97.71522376 | 33.14789759 | 788.79 | 3t x 3t
3830 | 7524 | metal loss corrosion | 12:04 | 19589.83 | -57.39 | 1.39 |  | -57.39 | 1.39 | 16 | int | 0.188 | 60000 | 788 | 0.91 | 0.59 | 10 | [12 empty] | -97.71522377 | 33.14789759 | 788.79
3830 | 7525 | metal loss corrosion | 11:15 | 19589.83 | -57.4 | 1.38 |  | -57.4 | 1.38 | 16 | int | 0.188 | 60000 | 788 | 0.35 | 0.82 | 13 | [10 empty] | 911 |  | -97.71522379 | 33.1478976 | 788.79 | 3t x 3t
3830 | 7526 | metal loss corrosion | 1:22 | 19589.84 | -57.4 | 1.38 |  | -57.4 | 1.38 | 16 | int | 0.188 | 60000 | 788 | 0.48 | 0.59 | 13 |  | 1546.7 |  | 1.96 |  |  |  | 928.02 | 0.85 |  |  |  | -97.7152238 | 33.1478976 | 788.79
3830 | 7527 | metal loss corrosion | 10:56 | 19589.98 | -57.54 | 1.24 |  | -57.54 | 1.24 | 16 | int | 0.188 | 60000 | 788 | 0.32 | 0.59 | 13 |  | 1549.13 |  | 1.97 |  |  |  | 929.48 | 0.85 |  |  |  | -97.7152242 | 33.1478978 | 788.79
3830 | 7528 | cluster | 11:14 | 19590 | -57.57 | 1.21 |  | -57.57 | 1.21 | 16 | int | 0.188 | 60000 | 788 | 1.18 | 0.78 | 12 | [10 empty] | 913 |  | -97.71522427 | 33.14789783 | 788.79 | 3t x 3t
3830 | 7529 | metal loss corrosion | 11:14 | 19590 | -57.57 | 1.21 |  | -57.57 | 1.21 | 16 | int | 0.188 | 60000 | 788 | 0.32 | 0.59 | 10 | [10 empty] | 913 |  | -97.71522427 | 33.14789783 | 788.79 | 3t x 3t
3830 | 7530 | metal loss corrosion | 1:17 | 19590.06 | -57.63 | 1.16 |  | -57.63 | 1.16 | 16 | int | 0.188 | 60000 | 788 | 0.33 | 0.59 | 12 | [12 empty] | -97.71522443 | 33.14789791 | 788.79
3830 | 7531 | metal loss corrosion | 11:17 | 19590.07 | -57.64 | 1.14 |  | -57.64 | 1.14 | 16 | int | 0.188 | 60000 | 788 | 0.32 | 0.59 | 12 | [10 empty] | 913 |  | -97.71522447 | 33.14789793 | 788.79 | 3t x 3t
3830 | 7532 | metal loss corrosion | 10:54 | 19590.13 | -57.7 | 1.08 |  | -57.7 | 1.08 | 16 | int | 0.188 | 60000 | 788 | 0.32 | 0.59 | 12 | [12 empty] | -97.71522464 | 33.14789802 | 788.79
3830 | 7533 | metal loss corrosion | 10:30 | 19590.24 | -57.8 | 0.98 |  | -57.8 | 0.98 | 16 | int | 0.188 | 60000 | 788 | 0.34 | 0.59 | 12 | [12 empty] | -97.71522493 | 33.14789816 | 788.79
3830 | 7534 | metal loss corrosion | 10:56 | 19590.27 | -57.83 | 0.95 |  | -57.83 | 0.95 | 16 | int | 0.188 | 60000 | 788 | 0.47 | 0.59 | 13 |  | 1546.9 |  | 1.96 |  |  |  | 928.14 | 0.85 |  |  |  | -97.71522501 | 33.1478982 | 788.79
3830 | 7535 | metal loss corrosion | 10:38 | 19590.38 | -57.95 | 0.83 |  | -57.95 | 0.83 | 16 | int | 0.188 | 60000 | 788 | 0.32 | 0.59 | 10 | [12 empty] | -97.71522534 | 33.14789836 | 788.79
3830 | 7536 | metal loss corrosion | 10:08 | 19590.84 | -58.41 | 0.38 |  | -58.41 | 0.38 | 16 | int | 0.188 | 60000 | 788 | 0.32 | 0.59 | 10 | [12 empty] | -97.71522664 | 33.147899 | 788.79
3830 | 7537 | metal loss corrosion | 1:30 | 19590.89 | -58.46 | 0.33 |  | -58.46 | 0.33 | 16 | int | 0.188 | 60000 | 788 | 0.37 | 0.59 | 12 | [12 empty] | -97.71522677 | 33.14789906 | 788.79
3830 | 7538 | metal loss corrosion | 12:14 | 19590.94 | -58.51 | 0.28 |  | -58.51 | 0.28 | 16 | int | 0.188 | 60000 | 788 | 0.38 | 0.59 | 13 |  | 1548.37 |  | 1.96 |  |  |  | 929.02 | 0.85 |  |  |  | -97.71522692 | 33.14789913 | 788.79
3830 | 7539 | metal loss corrosion | 10:28 | 19591.16 | -58.73 | 0.06 |  | -58.73 | 0.06 | 16 | int | 0.188 | 60000 | 788 | 0.35 | 0.81 | 10 | [12 empty] | -97.71522754 | 33.14789944 | 788.79
3840 |  | Girth Weld |  | 19591.22 |  |  | 58.83 |  |  | 16 |  | 0.188 | 60000 | 788 | [15 empty] | -97.7152277 | 33.14789952 | 788.79
3840 | 7540 | metal loss corrosion | 10:24 | 19591.55 | -0.34 | 58.49 |  | -0.34 | 58.49 | 16 | int | 0.188 | 60000 | 788 | 0.57 | 0.59 | 10 | [12 empty] | -97.71522865 | 33.14789998 | 788.79
3840 | 7541 | metal loss corrosion | 12:19 | 19591.6 | -0.39 | 58.44 |  | -0.39 | 58.44 | 16 | int | 0.188 | 60000 | 788 | 0.74 | 0.59 | 10 | [10 empty] | 914 |  | -97.71522879 | 33.14790005 | 788.79 | 3t x 3t
3840 | 7542 | cluster | 12:04 | 19591.6 | -0.39 | 58.44 |  | -0.39 | 58.44 | 16 | int | 0.188 | 60000 | 788 | 0.82 | 1.65 | 10 | [10 empty] | 914 |  | -97.71522879 | 33.14790005 | 788.79 | 3t x 3t
3840 | 7543 | cluster | 10:55 | 19591.61 | -0.4 | 58.43 |  | -0.4 | 58.43 | 16 | int | 0.188 | 60000 | 788 | 1.8 | 1.27 | 13 |  | 1512.37 |  | 1.92 |  |  |  | 907.42 | 0.87 |  | 915 |  | -97.71522882 | 33.14790007 | 788.79 | 3t x 3t
3840 | 7544 | metal loss corrosion | 10:55 | 19591.61 | -0.4 | 58.43 |  | -0.4 | 58.43 | 16 | int | 0.188 | 60000 | 788 | 0.45 | 0.59 | 12 | [10 empty] | 915 |  | -97.71522882 | 33.14790007 | 788.79 | 3t x 3t
3840 | 7545 | cluster | 11:22 | 19591.63 | -0.42 | 58.41 |  | -0.42 | 58.41 | 16 | int | 0.188 | 60000 | 788 | 1.68 | 1.91 | 12 | [10 empty] | 916 |  | -97.71522887 | 33.14790009 | 788.79 | 3t x 3t
3840 | 7546 | metal loss corrosion | 11:41 | 19591.63 | -0.42 | 58.41 |  | -0.42 | 58.41 | 16 | int | 0.188 | 60000 | 788 | 0.72 | 0.59 | 12 | [10 empty] | 916 |  | -97.71522887 | 33.14790009 | 788.79 | 3t x 3t
3840 | 7547 | metal loss corrosion | 11:23 | 19591.63 | -0.42 | 58.41 |  | -0.42 | 58.41 | 16 | int | 0.188 | 60000 | 788 | 0.51 | 0.59 | 15 |  | 1545.48 |  | 1.96 |  |  |  | 927.29 | 0.85 |  |  |  | -97.71522887 | 33.1479001 | 788.79
3840 | 7548 | metal loss corrosion | 12:04 | 19591.64 | -0.42 | 58.41 |  | -0.42 | 58.41 | 16 | int | 0.188 | 60000 | 788 | 0.43 | 0.59 | 10 | [10 empty] | 914 |  | -97.71522888 | 33.1479001 | 788.79 | 3t x 3t
3840 | 7549 | metal loss corrosion | 11:05 | 19591.7 | -0.48 | 58.35 |  | -0.48 | 58.35 | 16 | int | 0.188 | 60000 | 788 | 0.81 | 0.59 | 13 | [10 empty] | 915 |  | -97.71522905 | 33.14790018 | 788.79 | 3t x 3t
3840 | 7550 | metal loss corrosion | 12:24 | 19591.72 | -0.51 | 58.32 |  | -0.51 | 58.32 | 16 | int | 0.188 | 60000 | 788 | 0.39 | 0.59 | 10 | [12 empty] | -97.71522912 | 33.14790022 | 788.79
3840 | 7551 | metal loss corrosion | 11:22 | 19591.73 | -0.52 | 58.31 |  | -0.52 | 58.31 | 16 | int | 0.188 | 60000 | 788 | 0.46 | 0.79 | 10 | [10 empty] | 916 |  | -97.71522915 | 33.14790023 | 788.79 | 3t x 3t
3840 | 7552 | cluster | 11:07 | 19591.85 | -0.63 | 58.2 |  | -0.63 | 58.2 | 16 | int | 0.188 | 60000 | 788 | 0.85 | 1.63 | 10 | [10 empty] | 917 |  | -97.71522947 | 33.14790039 | 788.79 | 3t x 3t
3840 | 7553 | metal loss corrosion | 11:22 | 19591.85 | -0.63 | 58.2 |  | -0.63 | 58.2 | 16 | int | 0.188 | 60000 | 788 | 0.86 | 0.59 | 10 | [10 empty] | 917 |  | -97.71522947 | 33.14790039 | 788.79 | 3t x 3t
3840 | 7554 | metal loss corrosion | 1:27 | 19591.85 | -0.64 | 58.19 |  | -0.64 | 58.19 | 16 | int | 0.188 | 60000 | 788 | 0.53 | 0.59 | 10 | [12 empty] | -97.71522949 | 33.1479004 | 788.79
3840 | 7555 | metal loss corrosion | 11:07 | 19591.87 | -0.66 | 58.17 |  | -0.66 | 58.17 | 16 | int | 0.188 | 60000 | 788 | 0.36 | 0.59 | 10 | [10 empty] | 917 |  | -97.71522955 | 33.14790042 | 788.78 | 3t x 3t
3840 | 7556 | metal loss corrosion | 12:38 | 19591.9 | -0.69 | 58.14 |  | -0.69 | 58.14 | 16 | int | 0.188 | 60000 | 788 | 0.49 | 0.59 | 10 | [12 empty] | -97.71522964 | 33.14790047 | 788.78
3840 | 7557 | metal loss corrosion | 10:14 | 19591.91 | -0.69 | 58.14 |  | -0.69 | 58.14 | 16 | int | 0.188 | 60000 | 788 | 0.33 | 0.59 | 10 | [12 empty] | -97.71522965 | 33.14790047 | 788.78
3840 | 7558 | metal loss corrosion | 1:44 | 19592.18 | -0.96 | 57.87 |  | -0.96 | 57.87 | 16 | int | 0.188 | 60000 | 788 | 0.35 | 0.59 | 12 | [12 empty] | -97.7152304 | 33.14790085 | 788.78
3840 | 7559 | metal loss corrosion | 1:15 | 19592.19 | -0.98 | 57.85 |  | -0.98 | 57.85 | 16 | int | 0.188 | 60000 | 788 | 0.36 | 0.59 | 13 |  | 1548.53 |  | 1.97 |  |  |  | 929.12 | 0.85 |  |  |  | -97.71523045 | 33.14790087 | 788.78
3840 | 7560 | metal loss corrosion | 10:40 | 19592.22 | -1.01 | 57.82 |  | -1.01 | 57.82 | 16 | int | 0.188 | 60000 | 788 | 0.43 | 0.7 | 12 | [10 empty] | 918 |  | -97.71523054 | 33.14790091 | 788.78 | 3t x 3t
3840 | 7561 | cluster | 10:40 | 19592.22 | -1.01 | 57.82 |  | -1.01 | 57.82 | 16 | int | 0.188 | 60000 | 788 | 1.69 | 1.76 | 13 |  | 1515.52 |  | 1.92 |  |  |  | 909.31 | 0.87 |  | 918 |  | -97.71523054 | 33.14790091 | 788.78 | 3t x 3t
3840 | 7562 | metal loss corrosion | 12:24 | 19592.24 | -1.03 | 57.8 |  | -1.03 | 57.8 | 16 | int | 0.188 | 60000 | 788 | 0.38 | 0.9 | 12 | [12 empty] | -97.7152306 | 33.14790094 | 788.78
3840 | 7563 | metal loss corrosion | 10:54 | 19592.26 | -1.04 | 57.79 |  | -1.04 | 57.79 | 16 | int | 0.188 | 60000 | 788 | 0.35 | 0.59 | 12 | [10 empty] | 918 |  | -97.71523064 | 33.14790096 | 788.78 | 3t x 3t
3840 | 7564 | metal loss corrosion | 10:15 | 19592.28 | -1.06 | 57.77 |  | -1.06 | 57.77 | 16 | int | 0.188 | 60000 | 788 | 0.63 | 0.59 | 10 | [12 empty] | -97.7152307 | 33.14790099 | 788.78
3840 | 7565 | metal loss corrosion | 1:03 | 19592.29 | -1.07 | 57.76 |  | -1.07 | 57.76 | 16 | int | 0.188 | 60000 | 788 | 0.32 | 0.59 | 13 |  | 1548.99 |  | 1.97 |  |  |  | 929.39 | 0.85 |  |  |  | -97.71523071 | 33.147901 | 788.78
3840 | 7566 | metal loss corrosion | 10:53 | 19592.33 | -1.11 | 57.72 |  | -1.11 | 57.72 | 16 | int | 0.188 | 60000 | 788 | 0.39 | 0.85 | 13 | [10 empty] | 918 |  | -97.71523084 | 33.14790106 | 788.78 | 3t x 3t
3840 | 7567 | metal loss corrosion | 10:09 | 19592.38 | -1.17 | 57.66 |  | -1.17 | 57.66 | 16 | int | 0.188 | 60000 | 788 | 0.33 | 0.75 | 12 | [12 empty] | -97.71523099 | 33.14790113 | 788.78
3840 | 7568 | metal loss corrosion | 1:50 | 19592.44 | -1.22 | 57.61 |  | -1.22 | 57.61 | 16 | int | 0.188 | 60000 | 788 | 0.32 | 0.59 | 10 | [12 empty] | -97.71523115 | 33.14790121 | 788.78
3840 | 7569 | metal loss corrosion | 12:39 | 19592.52 | -1.3 | 57.53 |  | -1.3 | 57.53 | 16 | int | 0.188 | 60000 | 788 | 0.32 | 0.59 | 10 | [12 empty] | -97.71523136 | 33.14790132 | 788.78
3840 | 7570 | metal loss corrosion | 1:00 | 19592.6 | -1.39 | 57.44 |  | -1.39 | 57.44 | 16 | int | 0.188 | 60000 | 788 | 0.64 | 0.59 | 10 | [12 empty] | -97.71523161 | 33.14790144 | 788.78
3840 | 7571 | metal loss corrosion | 1:21 | 19592.61 | -1.4 | 57.43 |  | -1.4 | 57.43 | 16 | int | 0.188 | 60000 | 788 | 0.37 | 0.59 | 10 | [12 empty] | -97.71523164 | 33.14790145 | 788.78
3840 | 7572 | metal loss corrosion | 12:08 | 19592.64 | -1.42 | 57.41 |  | -1.42 | 57.41 | 16 | int | 0.188 | 60000 | 788 | 0.5 | 0.59 | 10 | [12 empty] | -97.71523171 | 33.14790148 | 788.78
3840 | 7573 | metal loss corrosion | 11:44 | 19592.68 | -1.46 | 57.37 |  | -1.46 | 57.37 | 16 | int | 0.188 | 60000 | 788 | 0.35 | 0.59 | 10 | [12 empty] | -97.71523182 | 33.14790154 | 788.78
3840 | 7574 | metal loss corrosion | 2:12 | 19592.68 | -1.46 | 57.37 |  | -1.46 | 57.37 | 16 | int | 0.188 | 60000 | 788 | 0.44 | 0.59 | 12 | [12 empty] | -97.71523182 | 33.14790154 | 788.78
3840 | 7575 | metal loss corrosion | 1:01 | 19592.71 | -1.5 | 57.33 |  | -1.5 | 57.33 | 16 | int | 0.188 | 60000 | 788 | 0.52 | 0.59 | 12 | [12 empty] | -97.71523192 | 33.14790159 | 788.78
3840 | 7576 | metal loss corrosion | 1:50 | 19592.74 | -1.53 | 57.3 |  | -1.53 | 57.3 | 16 | int | 0.188 | 60000 | 788 | 0.32 | 0.59 | 12 | [12 empty] | -97.71523201 | 33.14790163 | 788.78
3840 | 7577 | metal loss corrosion | 10:34 | 19592.81 | -1.59 | 57.24 |  | -1.59 | 57.24 | 16 | int | 0.188 | 60000 | 788 | 0.86 | 0.59 | 12 | [12 empty] | -97.71523219 | 33.14790172 | 788.78
3840 | 7578 | metal loss corrosion | 1:50 | 19592.83 | -1.61 | 57.22 |  | -1.61 | 57.22 | 16 | int | 0.188 | 60000 | 788 | 0.37 | 0.59 | 10 | [12 empty] | -97.71523224 | 33.14790175 | 788.78
3840 | 7579 | cluster | 10:54 | 19592.85 | -1.63 | 57.2 |  | -1.63 | 57.2 | 16 | int | 0.188 | 60000 | 788 | 1.21 | 0.69 | 13 |  | 1528.71 |  | 1.94 |  |  |  | 917.22 | 0.86 |  | 919 |  | -97.71523229 | 33.14790177 | 788.78 | 3t x 3t
3840 | 7580 | metal loss corrosion | 10:55 | 19592.85 | -1.63 | 57.2 |  | -1.63 | 57.2 | 16 | int | 0.188 | 60000 | 788 | 0.51 | 0.59 | 13 | [10 empty] | 919 |  | -97.71523229 | 33.14790177 | 788.78 | 3t x 3t
3840 | 7581 | metal loss corrosion | 10:54 | 19592.92 | -1.7 | 57.13 |  | -1.7 | 57.13 | 16 | int | 0.188 | 60000 | 788 | 0.33 | 0.59 | 12 | [10 empty] | 919 |  | -97.7152325 | 33.14790187 | 788.78 | 3t x 3t
3840 | 7582 | metal loss corrosion | 10:44 | 19593.11 | -1.89 | 56.94 |  | -1.89 | 56.94 | 16 | int | 0.188 | 60000 | 788 | 0.38 | 0.59 | 12 | [12 empty] | -97.71523303 | 33.14790213 | 788.77
3840 | 7583 | metal loss corrosion | 1:54 | 19593.39 | -2.17 | 56.66 |  | -2.17 | 56.66 | 16 | int | 0.188 | 60000 | 788 | 0.48 | 0.59 | 15 |  | 1545.97 |  | 1.96 |  |  |  | 927.58 | 0.85 |  |  |  | -97.71523383 | 33.14790252 | 788.77
3840 | 7584 | metal loss corrosion | 1:29 | 19593.4 | -2.18 | 56.65 |  | -2.18 | 56.65 | 16 | int | 0.188 | 60000 | 788 | 0.36 | 0.59 | 12 | [12 empty] | -97.71523386 | 33.14790254 | 788.77
3840 | 7585 | metal loss corrosion | 11:17 | 19593.49 | -2.27 | 56.56 |  | -2.27 | 56.56 | 16 | int | 0.188 | 60000 | 788 | 0.48 | 0.59 | 12 | [12 empty] | -97.71523412 | 33.14790267 | 788.77
3840 | 7586 | metal loss corrosion | 11:22 | 19593.73 | -2.52 | 56.31 |  | -2.52 | 56.31 | 16 | int | 0.188 | 60000 | 788 | 0.48 | 0.59 | 15 |  | 1545.97 |  | 1.96 |  |  |  | 927.58 | 0.85 |  |  |  | -97.7152348 | 33.147903 | 788.77
3840 | 7587 | metal loss corrosion | 1:54 | 19593.75 | -2.53 | 56.3 |  | -2.53 | 56.3 | 16 | int | 0.188 | 60000 | 788 | 0.37 | 0.59 | 15 |  | 1547.92 |  | 1.96 |  |  |  | 928.75 | 0.85 |  |  |  | -97.71523485 | 33.14790302 | 788.77
3840 | 7588 | metal loss corrosion | 1:05 | 19593.86 | -2.65 | 56.18 |  | -2.65 | 56.18 | 16 | int | 0.188 | 60000 | 788 | 0.33 | 0.61 | 10 | [12 empty] | -97.71523517 | 33.14790318 | 788.77
3840 | 7589 | metal loss corrosion | 10:51 | 19593.96 | -2.75 | 56.08 |  | -2.75 | 56.08 | 16 | int | 0.188 | 60000 | 788 | 0.45 | 0.59 | 10 | [12 empty] | -97.71523545 | 33.14790332 | 788.77
3840 | 7590 | metal loss corrosion | 1:03 | 19594.04 | -2.82 | 56.01 |  | -2.82 | 56.01 | 16 | int | 0.188 | 60000 | 788 | 0.64 | 0.6 | 13 |  | 1543.7 |  | 1.96 |  |  |  | 926.22 | 0.85 |  |  |  | -97.71523566 | 33.14790342 | 788.77
3840 | 7591 | metal loss corrosion | 11:46 | 19594.06 | -2.84 | 55.99 |  | -2.84 | 55.99 | 16 | int | 0.188 | 60000 | 788 | 0.49 | 0.59 | 10 | [12 empty] | -97.71523572 | 33.14790345 | 788.77
3840 | 7592 | metal loss corrosion | 1:26 | 19594.06 | -2.85 | 55.98 |  | -2.85 | 55.98 | 16 | int | 0.188 | 60000 | 788 | 0.56 | 0.59 | 10 | [12 empty] | -97.71523574 | 33.14790346 | 788.77
3840 | 7593 | metal loss corrosion | 11:22 | 19594.08 | -2.86 | 55.97 |  | -2.86 | 55.97 | 16 | int | 0.188 | 60000 | 788 | 0.45 | 0.59 | 12 | [12 empty] | -97.71523577 | 33.14790348 | 788.77
3840 | 7594 | metal loss corrosion | 1:48 | 19594.1 | -2.88 | 55.95 |  | -2.88 | 55.95 | 16 | int | 0.188 | 60000 | 788 | 0.36 | 0.59 | 15 |  | 1548.11 |  | 1.96 |  |  |  | 928.87 | 0.85 |  |  |  | -97.71523582 | 33.1479035 | 788.77
3840 | 7595 | cluster | 1:01 | 19594.17 | -2.95 | 55.88 |  | -2.95 | 55.88 | 16 | int | 0.188 | 60000 | 788 | 0.42 | 1.75 | 10 | [10 empty] | 920 |  | -97.71523602 | 33.1479036 | 788.77 | 3t x 3t
3840 | 7596 | metal loss corrosion | 1:14 | 19594.17 | -2.95 | 55.88 |  | -2.95 | 55.88 | 16 | int | 0.188 | 60000 | 788 | 0.38 | 0.83 | 10 | [10 empty] | 920 |  | -97.71523602 | 33.1479036 | 788.77 | 3t x 3t
3840 | 7597 | metal loss corrosion | 1:01 | 19594.17 | -2.96 | 55.87 |  | -2.96 | 55.87 | 16 | int | 0.188 | 60000 | 788 | 0.32 | 0.59 | 10 | [10 empty] | 920 |  | -97.71523604 | 33.14790361 | 788.77 | 3t x 3t
3840 | 7598 | metal loss corrosion | 10:36 | 19594.17 | -2.96 | 55.87 |  | -2.96 | 55.87 | 16 | int | 0.188 | 60000 | 788 | 0.32 | 0.59 | 12 | [12 empty] | -97.71523605 | 33.14790361 | 788.77
3840 | 7599 | cluster | 10:12 | 19594.29 | -3.08 | 55.75 |  | -3.08 | 55.75 | 16 | int | 0.188 | 60000 | 788 | 1.67 | 2.39 | 15 |  | 1510.86 |  | 1.92 |  |  |  | 906.52 | 0.87 |  | 921 |  | -97.71523639 | 33.14790378 | 788.77 | 3t x 3t
3840 | 7600 | metal loss corrosion | 10:12 | 19594.29 | -3.08 | 55.75 |  | -3.08 | 55.75 | 16 | int | 0.188 | 60000 | 788 | 0.51 | 0.59 | 10 | [10 empty] | 921 |  | -97.71523639 | 33.14790378 | 788.77 | 3t x 3t
3840 | 7601 | metal loss corrosion | 11:03 | 19594.32 | -3.11 | 55.72 |  | -3.11 | 55.72 | 16 | int | 0.188 | 60000 | 788 | 0.36 | 0.68 | 19 |  | 1547.23 |  | 1.96 |  |  |  | 928.34 | 0.85 |  |  |  | -97.71523647 | 33.14790382 | 788.77
3840 | 7602 | metal loss corrosion | 10:37 | 19594.34 | -3.12 | 55.71 |  | -3.12 | 55.71 | 16 | int | 0.188 | 60000 | 788 | 0.48 | 0.59 | 15 | [10 empty] | 921 |  | -97.71523652 | 33.14790384 | 788.77 | 3t x 3t
3840 | 7603 | metal loss corrosion | 10:27 | 19594.35 | -3.13 | 55.7 |  | -3.13 | 55.7 | 16 | int | 0.188 | 60000 | 788 | 1.05 | 0.59 | 12 | [10 empty] | 921 |  | -97.71523653 | 33.14790385 | 788.76 | 3t x 3t
3840 | 7604 | metal loss corrosion | 1:24 | 19594.41 | -3.2 | 55.63 |  | -3.2 | 55.63 | 16 | int | 0.188 | 60000 | 788 | 0.74 | 0.99 | 10 | [12 empty] | -97.71523672 | 33.14790394 | 788.76
3840 | 7605 | metal loss corrosion | 10:59 | 19594.43 | -3.21 | 55.62 |  | -3.21 | 55.62 | 16 | int | 0.188 | 60000 | 788 | 0.38 | 0.59 | 10 | [12 empty] | -97.71523677 | 33.14790396 | 788.76
3840 | 7606 | metal loss corrosion | 1:54 | 19594.44 | -3.23 | 55.6 |  | -3.23 | 55.6 | 16 | int | 0.188 | 60000 | 788 | 0.45 | 0.59 | 17 |  | 1545.75 |  | 1.96 |  |  |  | 927.45 | 0.85 |  |  |  | -97.7152368 | 33.14790398 | 788.76
3840 | 7607 | metal loss corrosion | 1:51 | 19594.63 | -3.41 | 55.42 |  | -3.41 | 55.42 | 16 | int | 0.188 | 60000 | 788 | 0.35 | 0.59 | 10 | [12 empty] | -97.71523733 | 33.14790424 | 788.76
3840 | 7608 | metal loss corrosion | 1:52 | 19594.71 | -3.49 | 55.34 |  | -3.49 | 55.34 | 16 | int | 0.188 | 60000 | 788 | 0.5 | 0.59 | 12 | [12 empty] | -97.71523755 | 33.14790435 | 788.76
3840 | 7609 | metal loss corrosion | 1:17 | 19594.71 | -3.49 | 55.34 |  | -3.49 | 55.34 | 16 | int | 0.188 | 60000 | 788 | 0.32 | 0.63 | 10 | [10 empty] | 922 |  | -97.71523755 | 33.14790435 | 788.76 | 3t x 3t
3840 | 7610 | cluster | 1:17 | 19594.71 | -3.49 | 55.34 |  | -3.49 | 55.34 | 16 | int | 0.188 | 60000 | 788 | 1.27 | 1.17 | 10 | [10 empty] | 922 |  | -97.71523755 | 33.14790435 | 788.76 | 3t x 3t
3840 | 7611 | metal loss corrosion | 1:25 | 19594.76 | -3.54 | 55.29 |  | -3.54 | 55.29 | 16 | int | 0.188 | 60000 | 788 | 0.64 | 0.59 | 8 | [10 empty] | 922 |  | -97.7152377 | 33.14790442 | 788.76 | 3t x 3t
3840 | 7612 | metal loss corrosion | 10:55 | 19594.87 | -3.65 | 55.18 |  | -3.65 | 55.18 | 16 | int | 0.188 | 60000 | 788 | 0.33 | 0.59 | 12 | [12 empty] | -97.71523801 | 33.14790457 | 788.76
3840 | 7613 | metal loss corrosion | 1:22 | 19595.09 | -3.88 | 54.95 |  | -3.88 | 54.95 | 16 | int | 0.188 | 60000 | 788 | 0.39 | 0.59 | 13 |  | 1548.03 |  | 1.96 |  |  |  | 928.82 | 0.85 |  |  |  | -97.71523864 | 33.14790488 | 788.76
3840 | 7614 | metal loss corrosion | 1:31 | 19595.36 | -4.14 | 54.69 |  | -4.14 | 54.69 | 16 | int | 0.188 | 60000 | 788 | 0.32 | 0.59 | 12 | [10 empty] | 923 |  | -97.71523938 | 33.14790525 | 788.76 | 3t x 3t
3840 | 7615 | cluster | 1:13 | 19595.36 | -4.14 | 54.69 |  | -4.14 | 54.69 | 16 | int | 0.188 | 60000 | 788 | 1.52 | 1.84 | 12 | [10 empty] | 923 |  | -97.71523938 | 33.14790525 | 788.76 | 3t x 3t
3840 | 7616 | metal loss corrosion | 1:13 | 19595.41 | -4.19 | 54.64 |  | -4.19 | 54.64 | 16 | int | 0.188 | 60000 | 788 | 0.54 | 0.8 | 12 | [10 empty] | 923 |  | -97.71523954 | 33.14790532 | 788.76 | 3t x 3t
3840 | 7617 | metal loss corrosion | 1:29 | 19595.41 | -4.2 | 54.63 |  | -4.2 | 54.63 | 16 | int | 0.188 | 60000 | 788 | 0.85 | 0.59 | 10 | [10 empty] | 923 |  | -97.71523954 | 33.14790533 | 788.76 | 3t x 3t
3840 | 7618 | metal loss corrosion | 10:31 | 19595.45 | -4.23 | 54.6 |  | -4.23 | 54.6 | 16 | int | 0.188 | 60000 | 788 | 0.77 | 0.59 | 13 |  | 1540.73 |  | 1.96 |  |  |  | 924.44 | 0.85 |  |  |  | -97.71523963 | 33.14790537 | 788.76
3840 | 7619 | metal loss corrosion | 10:51 | 19595.46 | -4.24 | 54.59 |  | -4.24 | 54.59 | 16 | int | 0.188 | 60000 | 788 | 0.84 | 0.69 | 12 | [12 empty] | -97.71523967 | 33.14790539 | 788.76
3840 | 7620 | metal loss corrosion | 12:55 | 19595.47 | -4.25 | 54.58 |  | -4.25 | 54.58 | 16 | int | 0.188 | 60000 | 788 | 0.33 | 0.59 | 12 | [12 empty] | -97.7152397 | 33.1479054 | 788.76
3840 | 7621 | metal loss corrosion | 11:15 | 19595.52 | -4.31 | 54.52 |  | -4.31 | 54.52 | 16 | int | 0.188 | 60000 | 788 | 0.38 | 0.83 | 12 | [12 empty] | -97.71523986 | 33.14790548 | 788.76
3840 | 7622 | metal loss corrosion | 10:41 | 19595.64 | -4.43 | 54.4 |  | -4.43 | 54.4 | 16 | int | 0.188 | 60000 | 788 | 0.49 | 0.62 | 13 |  | 1546.49 |  | 1.96 |  |  |  | 927.9 | 0.85 |  |  |  | -97.71524019 | 33.14790564 | 788.75
3840 | 7623 | metal loss corrosion | 1:26 | 19595.71 | -4.49 | 54.34 |  | -4.49 | 54.34 | 16 | int | 0.188 | 60000 | 788 | 0.32 | 0.59 | 13 |  | 1548.99 |  | 1.97 |  |  |  | 929.39 | 0.85 |  |  |  | -97.71524037 | 33.14790573 | 788.75
3840 | 7624 | metal loss corrosion | 10:28 | 19595.76 | -4.54 | 54.29 |  | -4.54 | 54.29 | 16 | int | 0.188 | 60000 | 788 | 0.36 | 0.59 | 12 | [12 empty] | -97.71524052 | 33.1479058 | 788.75
3840 | 7625 | metal loss corrosion | 1:51 | 19595.78 | -4.56 | 54.27 |  | -4.56 | 54.27 | 16 | int | 0.188 | 60000 | 788 | 0.32 | 0.59 | 10 | [12 empty] | -97.71524057 | 33.14790583 | 788.75
3840 | 7626 | metal loss corrosion | 10:32 | 19595.85 | -4.63 | 54.2 |  | -4.63 | 54.2 | 16 | int | 0.188 | 60000 | 788 | 0.35 | 0.59 | 13 |  | 1548.69 |  | 1.97 |  |  |  | 929.21 | 0.85 |  |  |  | -97.71524078 | 33.14790593 | 788.75
3840 | 7627 | metal loss corrosion | 10:05 | 19595.88 | -4.66 | 54.17 |  | -4.66 | 54.17 | 16 | int | 0.188 | 60000 | 788 | 0.42 | 0.59 | 13 |  | 1547.67 |  | 1.96 |  |  |  | 928.6 | 0.85 |  |  |  | -97.71524085 | 33.14790597 | 788.75
3840 | 7628 | metal loss corrosion | 10:52 | 19595.91 | -4.69 | 54.14 |  | -4.69 | 54.14 | 16 | int | 0.188 | 60000 | 788 | 0.34 | 0.59 | 10 | [10 empty] | 924 |  | -97.71524094 | 33.14790601 | 788.75 | 3t x 3t
3840 | 7629 | cluster | 10:52 | 19595.91 | -4.69 | 54.14 |  | -4.69 | 54.14 | 16 | int | 0.188 | 60000 | 788 | 1.01 | 0.63 | 10 | [10 empty] | 924 |  | -97.71524094 | 33.14790601 | 788.75 | 3t x 3t
3840 | 7630 | cluster | 1:30 | 19595.91 | -4.69 | 54.14 |  | -4.69 | 54.14 | 16 | int | 0.188 | 60000 | 788 | 0.47 | 2.42 | 12 | [10 empty] | 925 |  | -97.71524094 | 33.14790601 | 788.75 | 3t x 3t
3840 | 7631 | metal loss corrosion | 1:56 | 19595.91 | -4.69 | 54.14 |  | -4.69 | 54.14 | 16 | int | 0.188 | 60000 | 788 | 0.35 | 0.59 | 12 | [10 empty] | 925 |  | -97.71524094 | 33.14790601 | 788.75 | 3t x 3t
3840 | 7632 | metal loss corrosion | 1:30 | 19595.92 | -4.7 | 54.13 |  | -4.7 | 54.13 | 16 | int | 0.188 | 60000 | 788 | 0.35 | 1.38 | 8 | [10 empty] | 925 |  | -97.71524097 | 33.14790603 | 788.75 | 3t x 3t
3840 | 7633 | metal loss corrosion | 10:52 | 19595.96 | -4.74 | 54.09 |  | -4.74 | 54.09 | 16 | int | 0.188 | 60000 | 788 | 0.37 | 0.62 | 10 | [10 empty] | 924 |  | -97.71524109 | 33.14790609 | 788.75 | 3t x 3t
3840 | 7634 | metal loss corrosion | 1:24 | 19596.17 | -4.96 | 53.87 |  | -4.96 | 53.87 | 16 | int | 0.188 | 60000 | 788 | 0.39 | 0.59 | 12 | [12 empty] | -97.71524169 | 33.14790638 | 788.75
3840 | 7635 | metal loss corrosion | 10:10 | 19596.35 | -5.13 | 53.7 |  | -5.13 | 53.7 | 16 | int | 0.188 | 60000 | 788 | 0.75 | 0.59 | 10 | [12 empty] | -97.71524219 | 33.14790663 | 788.75
3840 | 7636 | metal loss corrosion | 10:29 | 19596.35 | -5.14 | 53.69 |  | -5.14 | 53.69 | 16 | int | 0.188 | 60000 | 788 | 0.37 | 1.45 | 12 | [12 empty] | -97.7152422 | 33.14790663 | 788.75
3840 | 7637 | cluster | 1:19 | 19596.44 | -5.23 | 53.6 |  | -5.23 | 53.6 | 16 | int | 0.188 | 60000 | 788 | 1.62 | 3.06 | 19 |  | 1500.63 |  | 1.9 |  |  |  | 900.38 | 0.88 |  | 926 |  | -97.71524245 | 33.14790675 | 788.75 | 3t x 3t
3840 | 7638 | metal loss corrosion | 1:26 | 19596.44 | -5.23 | 53.6 |  | -5.23 | 53.6 | 16 | int | 0.188 | 60000 | 788 | 0.91 | 0.59 | 10 | [10 empty] | 926 |  | -97.71524245 | 33.14790675 | 788.75 | 3t x 3t
3840 | 7639 | metal loss corrosion | 10:58 | 19596.46 | -5.24 | 53.59 |  | -5.24 | 53.59 | 16 | int | 0.188 | 60000 | 788 | 0.55 | 0.59 | 10 | [10 empty] | 927 |  | -97.7152425 | 33.14790678 | 788.75 | 3t x 3t
3840 | 7640 | cluster | 10:40 | 19596.46 | -5.24 | 53.59 |  | -5.24 | 53.59 | 16 | int | 0.188 | 60000 | 788 | 0.68 | 1.84 | 12 | [10 empty] | 927 |  | -97.7152425 | 33.14790678 | 788.75 | 3t x 3t
3840 | 7641 | metal loss corrosion | 10:40 | 19596.48 | -5.26 | 53.57 |  | -5.26 | 53.57 | 16 | int | 0.188 | 60000 | 788 | 0.47 | 0.67 | 12 | [10 empty] | 927 |  | -97.71524255 | 33.1479068 | 788.75 | 3t x 3t
3840 | 7642 | metal loss corrosion | 12:59 | 19596.49 | -5.27 | 53.56 |  | -5.27 | 53.56 | 16 | int | 0.188 | 60000 | 788 | 0.4 | 0.59 | 13 |  | 1548.03 |  | 1.96 |  |  |  | 928.82 | 0.85 |  |  |  | -97.71524258 | 33.14790681 | 788.75
3840 | 7643 | metal loss corrosion | 1:19 | 19596.51 | -5.3 | 53.53 |  | -5.3 | 53.53 | 16 | int | 0.188 | 60000 | 788 | 0.44 | 0.59 | 12 | [10 empty] | 926 |  | -97.71524265 | 33.14790685 | 788.75 | 3t x 3t
3840 | 7644 | metal loss corrosion | 1:55 | 19596.54 | -5.32 | 53.51 |  | -5.32 | 53.51 | 16 | int | 0.188 | 60000 | 788 | 0.41 | 0.59 | 13 | [10 empty] | 926 |  | -97.71524271 | 33.14790688 | 788.75 | 3t x 3t
3840 | 7645 | metal loss corrosion | 1:38 | 19596.55 | -5.33 | 53.5 |  | -5.33 | 53.5 | 16 | int | 0.188 | 60000 | 788 | 0.34 | 0.59 | 19 | [10 empty] | 926 |  | -97.71524275 | 33.1479069 | 788.75 | 3t x 3t
3840 | 7646 | metal loss corrosion | 10:08 | 19596.63 | -5.42 | 53.41 |  | -5.42 | 53.41 | 16 | int | 0.188 | 60000 | 788 | 0.32 | 0.59 | 10 | [12 empty] | -97.71524299 | 33.14790702 | 788.75
3840 | 7647 | metal loss corrosion | 1:21 | 19596.68 | -5.46 | 53.37 |  | -5.46 | 53.37 | 16 | int | 0.188 | 60000 | 788 | 0.5 | 0.59 | 10 | [12 empty] | -97.71524312 | 33.14790708 | 788.75
3840 | 7648 | metal loss corrosion | 10:54 | 19596.68 | -5.47 | 53.36 |  | -5.47 | 53.36 | 16 | int | 0.188 | 60000 | 788 | 0.78 | 0.59 | 10 | [12 empty] | -97.71524313 | 33.14790708 | 788.75
3840 | 7649 | metal loss corrosion | 2:10 | 19596.69 | -5.48 | 53.35 |  | -5.48 | 53.35 | 16 | int | 0.188 | 60000 | 788 | 0.37 | 0.59 | 13 |  | 1548.37 |  | 1.96 |  |  |  | 929.02 | 0.85 |  |  |  | -97.71524316 | 33.1479071 | 788.75
3840 | 7650 | metal loss corrosion | 10:30 | 19596.72 | -5.5 | 53.33 |  | -5.5 | 53.33 | 16 | int | 0.188 | 60000 | 788 | 0.47 | 0.59 | 20 |  | 1544.37 | 1637.65 | 1.96 | 2.08 |  | 982.59 | 926.62 | 0.85 | 9 |  |  | -97.71524322 | 33.14790713 | 788.75
3840 | 7651 | metal loss corrosion | 1:27 | 19596.82 | -5.61 | 53.22 |  | -5.61 | 53.22 | 16 | int | 0.188 | 60000 | 788 | 0.39 | 0.59 | 15 |  | 1547.72 |  | 1.96 |  |  |  | 928.63 | 0.85 |  |  |  | -97.71524353 | 33.14790728 | 788.75
3840 | 7652 | metal loss corrosion | 10:39 | 19596.85 | -5.64 | 53.19 |  | -5.64 | 53.19 | 16 | int | 0.188 | 60000 | 788 | 0.33 | 0.59 | 13 | [10 empty] | 928 |  | -97.71524361 | 33.14790732 | 788.74 | 3t x 3t
3840 | 7653 | cluster | 10:30 | 19596.85 | -5.64 | 53.19 |  | -5.64 | 53.19 | 16 | int | 0.188 | 60000 | 788 | 2.06 | 1.23 | 17 |  | 1491.46 |  | 1.89 |  |  |  | 894.87 | 0.88 |  | 928 |  | -97.71524361 | 33.14790732 | 788.74 | 3t x 3t
3840 | 7654 | metal loss corrosion | 10:30 | 19596.87 | -5.66 | 53.17 |  | -5.66 | 53.17 | 16 | int | 0.188 | 60000 | 788 | 0.32 | 0.59 | 17 | [10 empty] | 928 |  | -97.71524366 | 33.14790735 | 788.74 | 3t x 3t
3840 | 7655 | metal loss corrosion | 1:48 | 19596.91 | -5.7 | 53.13 |  | -5.7 | 53.13 | 16 | int | 0.188 | 60000 | 788 | 0.47 | 0.98 | 10 | [12 empty] | -97.71524378 | 33.1479074 | 788.74
3840 | 7656 | metal loss corrosion | 10:31 | 19596.95 | -5.73 | 53.1 |  | -5.73 | 53.1 | 16 | int | 0.188 | 60000 | 788 | 0.37 | 0.72 | 10 | [10 empty] | 928 |  | -97.71524387 | 33.14790745 | 788.74 | 3t x 3t
3840 | 7657 | metal loss corrosion | 1:27 | 19596.96 | -5.74 | 53.09 |  | -5.74 | 53.09 | 16 | int | 0.188 | 60000 | 788 | 0.33 | 0.59 | 10 | [12 empty] | -97.71524392 | 33.14790747 | 788.74
3840 | 7658 | metal loss corrosion | 10:30 | 19597 | -5.78 | 53.05 |  | -5.78 | 53.05 | 16 | int | 0.188 | 60000 | 788 | 0.32 | 0.59 | 12 | [10 empty] | 928 |  | -97.71524402 | 33.14790752 | 788.74 | 3t x 3t
3840 | 7659 | metal loss corrosion | 10:10 | 19597.01 | -5.79 | 53.04 |  | -5.79 | 53.04 | 16 | int | 0.188 | 60000 | 788 | 0.33 | 0.59 | 13 |  | 1548.99 |  | 1.97 |  |  |  | 929.39 | 0.85 |  |  |  | -97.71524405 | 33.14790754 | 788.74
3840 | 7660 | metal loss corrosion | 2:06 | 19597.04 | -5.83 | 53 |  | -5.83 | 53 | 16 | int | 0.188 | 60000 | 788 | 0.45 | 0.59 | 10 | [12 empty] | -97.71524415 | 33.14790758 | 788.74
3840 | 7661 | metal loss corrosion | 10:49 | 19597.05 | -5.84 | 52.99 |  | -5.84 | 52.99 | 16 | int | 0.188 | 60000 | 788 | 0.32 | 0.59 | 15 |  | 1548.65 |  | 1.97 |  |  |  | 929.19 | 0.85 |  |  |  | -97.71524417 | 33.1479076 | 788.74
3840 | 7662 | metal loss corrosion | 1:37 | 19597.08 | -5.87 | 52.96 |  | -5.87 | 52.96 | 16 | int | 0.188 | 60000 | 788 | 0.32 | 0.59 | 12 | [12 empty] | -97.71524426 | 33.14790764 | 788.74
3840 | 7663 | metal loss corrosion | 2:08 | 19597.19 | -5.97 | 52.86 |  | -5.97 | 52.86 | 16 | int | 0.188 | 60000 | 788 | 0.4 | 0.59 | 15 |  | 1547.52 |  | 1.96 |  |  |  | 928.51 | 0.85 |  |  |  | -97.71524455 | 33.14790778 | 788.74
3840 | 7664 | metal loss corrosion | 1:30 | 19597.2 | -5.98 | 52.85 |  | -5.98 | 52.85 | 16 | int | 0.188 | 60000 | 788 | 0.34 | 0.69 | 15 |  | 1548.47 |  | 1.97 |  |  |  | 929.08 | 0.85 |  |  |  | -97.71524459 | 33.1479078 | 788.74
3840 | 7665 | cluster | 10:36 | 19597.23 | -6.01 | 52.82 |  | -6.01 | 52.82 | 16 | int | 0.188 | 60000 | 788 | 1.39 | 1.4 | 12 | [10 empty] | 929 |  | -97.71524467 | 33.14790784 | 788.74 | 3t x 3t
3840 | 7666 | metal loss corrosion | 10:35 | 19597.23 | -6.01 | 52.82 |  | -6.01 | 52.82 | 16 | int | 0.188 | 60000 | 788 | 0.35 | 0.59 | 12 | [10 empty] | 929 |  | -97.71524467 | 33.14790784 | 788.74 | 3t x 3t
3840 | 7667 | metal loss corrosion | 10:05 | 19597.23 | -6.01 | 52.82 |  | -6.01 | 52.82 | 16 | int | 0.188 | 60000 | 788 | 0.34 | 0.59 | 12 | [10 empty] | 930 |  | -97.71524468 | 33.14790784 | 788.74 | 3t x 3t
3840 | 7668 | cluster | 10:05 | 19597.23 | -6.01 | 52.82 |  | -6.01 | 52.82 | 16 | int | 0.188 | 60000 | 788 | 1.34 | 1.03 | 13 |  | 1525.37 |  | 1.94 |  |  |  | 915.22 | 0.86 |  | 930 |  | -97.71524468 | 33.14790784 | 788.74 | 3t x 3t
3840 | 7669 | metal loss corrosion | 10:09 | 19597.27 | -6.05 | 52.78 |  | -6.05 | 52.78 | 16 | int | 0.188 | 60000 | 788 | 0.32 | 0.59 | 10 | [10 empty] | 930 |  | -97.71524479 | 33.1479079 | 788.74 | 3t x 3t
3840 | 7670 | metal loss corrosion | 10:37 | 19597.29 | -6.08 | 52.75 |  | -6.08 | 52.75 | 16 | int | 0.188 | 60000 | 788 | 0.59 | 1.3 | 8 | [10 empty] | 929 |  | -97.71524486 | 33.14790793 | 788.74 | 3t x 3t
3840 | 7671 | metal loss corrosion | 10:12 | 19597.32 | -6.1 | 52.73 |  | -6.1 | 52.73 | 16 | int | 0.188 | 60000 | 788 | 0.32 | 0.59 | 13 | [10 empty] | 930 |  | -97.71524492 | 33.14790796 | 788.74 | 3t x 3t
3840 | 7672 | metal loss corrosion | 2:10 | 19597.4 | -6.18 | 52.65 |  | -6.18 | 52.65 | 16 | int | 0.188 | 60000 | 788 | 0.45 | 0.59 | 12 | [12 empty] | -97.71524516 | 33.14790808 | 788.74
3840 | 7673 | metal loss corrosion | 1:52 | 19597.42 | -6.2 | 52.63 |  | -6.2 | 52.63 | 16 | int | 0.188 | 60000 | 788 | 0.38 | 0.59 | 15 |  | 1547.92 |  | 1.96 |  |  |  | 928.75 | 0.85 |  |  |  | -97.71524521 | 33.1479081 | 788.74
3840 | 7674 | metal loss corrosion | 1:03 | 19597.45 | -6.23 | 52.6 |  | -6.23 | 52.6 | 16 | int | 0.188 | 60000 | 788 | 0.32 | 0.59 | 13 |  | 1548.99 |  | 1.97 |  |  |  | 929.39 | 0.85 |  |  |  | -97.7152453 | 33.14790815 | 788.74
3840 | 7675 | metal loss corrosion | 10:31 | 19597.53 | -6.31 | 52.52 |  | -6.31 | 52.52 | 16 | int | 0.188 | 60000 | 788 | 0.39 | 0.59 | 12 | [12 empty] | -97.71524551 | 33.14790825 | 788.74
3840 | 7676 | metal loss corrosion | 10:54 | 19597.56 | -6.34 | 52.49 |  | -6.34 | 52.49 | 16 | int | 0.188 | 60000 | 788 | 0.55 | 0.59 | 10 | [12 empty] | -97.71524559 | 33.14790829 | 788.74
3840 | 7677 | metal loss corrosion | 2:12 | 19597.59 | -6.37 | 52.46 |  | -6.37 | 52.46 | 16 | int | 0.188 | 60000 | 788 | 0.38 | 0.59 | 13 |  | 1548.2 |  | 1.96 |  |  |  | 928.92 | 0.85 |  |  |  | -97.71524569 | 33.14790834 | 788.74
3840 | 7678 | metal loss corrosion | 1:49 | 19597.66 | -6.44 | 52.39 |  | -6.44 | 52.39 | 16 | int | 0.188 | 60000 | 788 | 0.44 | 0.59 | 13 |  | 1547.49 |  | 1.96 |  |  |  | 928.49 | 0.85 |  |  |  | -97.71524589 | 33.14790844 | 788.74
3840 | 7679 | metal loss corrosion | 1:02 | 19597.66 | -6.44 | 52.39 |  | -6.44 | 52.39 | 16 | int | 0.188 | 60000 | 788 | 0.34 | 0.59 | 12 | [12 empty] | -97.71524589 | 33.14790844 | 788.74
3840 | 7680 | metal loss corrosion | 1:22 | 19597.67 | -6.45 | 52.38 |  | -6.45 | 52.38 | 16 | int | 0.188 | 60000 | 788 | 0.35 | 0.59 | 13 |  | 1548.53 |  | 1.97 |  |  |  | 929.12 | 0.85 |  |  |  | -97.71524591 | 33.14790845 | 788.74
3840 | 7681 | metal loss corrosion | 10:09 | 19597.76 | -6.54 | 52.29 |  | -6.54 | 52.29 | 16 | int | 0.188 | 60000 | 788 | 0.47 | 0.59 | 10 | [12 empty] | -97.71524617 | 33.14790857 | 788.74
3840 | 7682 | metal loss corrosion | 10:51 | 19597.76 | -6.54 | 52.29 |  | -6.54 | 52.29 | 16 | int | 0.188 | 60000 | 788 | 0.32 | 0.59 | 10 | [12 empty] | -97.71524617 | 33.14790858 | 788.74
3840 | 7683 | metal loss corrosion | 1:39 | 19597.93 | -6.71 | 52.12 |  | -6.71 | 52.12 | 16 | int | 0.188 | 60000 | 788 | 0.33 | 0.59 | 15 |  | 1548.65 |  | 1.97 |  |  |  | 929.19 | 0.85 |  |  |  | -97.71524665 | 33.14790881 | 788.74
3840 | 7684 | metal loss corrosion | 10:32 | 19597.95 | -6.73 | 52.1 |  | -6.73 | 52.1 | 16 | int | 0.188 | 60000 | 788 | 0.37 | 0.59 | 17 |  | 1547.46 |  | 1.96 |  |  |  | 928.47 | 0.85 |  |  |  | -97.71524669 | 33.14790883 | 788.74
3840 | 7685 | metal loss corrosion | 10:31 | 19598.03 | -6.81 | 52.02 |  | -6.81 | 52.02 | 16 | int | 0.188 | 60000 | 788 | 0.32 | 0.59 | 10 | [12 empty] | -97.71524693 | 33.14790895 | 788.74
3840 | 7686 | metal loss corrosion | 10:07 | 19598.05 | -6.83 | 52 |  | -6.83 | 52 | 16 | int | 0.188 | 60000 | 788 | 0.33 | 0.59 | 13 |  | 1548.99 |  | 1.97 |  |  |  | 929.39 | 0.85 |  |  |  | -97.71524699 | 33.14790898 | 788.74
3840 | 7687 | metal loss corrosion | 10:06 | 19598.21 | -6.99 | 51.84 |  | -6.99 | 51.84 | 16 | int | 0.188 | 60000 | 788 | 0.41 | 0.59 | 10 | [12 empty] | -97.71524743 | 33.14790919 | 788.73
3840 | 7688 | metal loss corrosion | 10:24 | 19598.25 | -7.04 | 51.79 |  | -7.04 | 51.79 | 16 | int | 0.188 | 60000 | 788 | 0.69 | 0.59 | 10 | [12 empty] | -97.71524756 | 33.14790926 | 788.73
3840 | 7689 | metal loss corrosion | 1:21 | 19598.43 | -7.21 | 51.62 |  | -7.21 | 51.62 | 16 | int | 0.188 | 60000 | 788 | 0.35 | 0.59 | 15 | [10 empty] | 931 |  | -97.71524806 | 33.1479095 | 788.73 | 3t x 3t
3840 | 7690 | cluster | 12:57 | 19598.43 | -7.21 | 51.62 |  | -7.21 | 51.62 | 16 | int | 0.188 | 60000 | 788 | 2.02 | 3.24 | 15 |  | 1500.11 |  | 1.9 |  |  |  | 900.07 | 0.88 |  | 931 |  | -97.71524806 | 33.1479095 | 788.73 | 3t x 3t
3840 | 7691 | metal loss corrosion | 2:10 | 19598.48 | -7.27 | 51.56 |  | -7.27 | 51.56 | 16 | int | 0.188 | 60000 | 788 | 0.5 | 0.59 | 12 | [12 empty] | -97.71524821 | 33.14790958 | 788.73
3840 | 7692 | metal loss corrosion | 10:30 | 19598.49 | -7.27 | 51.56 |  | -7.27 | 51.56 | 16 | int | 0.188 | 60000 | 788 | 0.35 | 0.59 | 13 |  | 1548.69 |  | 1.97 |  |  |  | 929.21 | 0.85 |  |  |  | -97.71524823 | 33.14790958 | 788.73
3840 | 7693 | metal loss corrosion | 10:52 | 19598.49 | -7.28 | 51.55 |  | -7.28 | 51.55 | 16 | int | 0.188 | 60000 | 788 | 0.41 | 0.59 | 15 |  | 1547.32 |  | 1.96 |  |  |  | 928.39 | 0.85 |  |  |  | -97.71524824 | 33.14790959 | 788.73
3840 | 7694 | metal loss corrosion | 12:57 | 19598.5 | -7.28 | 51.55 |  | -7.28 | 51.55 | 16 | int | 0.188 | 60000 | 788 | 0.71 | 0.66 | 13 | [10 empty] | 931 |  | -97.71524825 | 33.1479096 | 788.73 | 3t x 3t
3840 | 7695 | metal loss corrosion | 1:52 | 19598.5 | -7.29 | 51.54 |  | -7.29 | 51.54 | 16 | int | 0.188 | 60000 | 788 | 0.6 | 0.59 | 13 |  | 1544.45 |  | 1.96 |  |  |  | 926.67 | 0.85 |  |  |  | -97.71524827 | 33.14790961 | 788.73
3840 | 7696 | metal loss corrosion | 1:31 | 19598.51 | -7.29 | 51.54 |  | -7.29 | 51.54 | 16 | int | 0.188 | 60000 | 788 | 0.59 | 0.85 | 13 | [10 empty] | 931 |  | -97.71524828 | 33.14790961 | 788.73 | 3t x 3t
3840 | 7697 | metal loss corrosion | 12:30 | 19598.52 | -7.3 | 51.53 |  | -7.3 | 51.53 | 16 | int | 0.188 | 60000 | 788 | 0.37 | 0.59 | 12 | [12 empty] | -97.71524831 | 33.14790962 | 788.73
3840 | 7698 | metal loss corrosion | 1:15 | 19598.53 | -7.31 | 51.52 |  | -7.31 | 51.52 | 16 | int | 0.188 | 60000 | 788 | 0.65 | 0.65 | 15 | [10 empty] | 931 |  | -97.71524834 | 33.14790964 | 788.73 | 3t x 3t
3840 | 7699 | metal loss corrosion | 12:08 | 19598.54 | -7.32 | 51.51 |  | -7.32 | 51.51 | 16 | int | 0.188 | 60000 | 788 | 0.33 | 0.59 | 12 | [12 empty] | -97.71524836 | 33.14790965 | 788.73
3840 | 7700 | metal loss corrosion | 1:01 | 19598.57 | -7.35 | 51.48 |  | -7.35 | 51.48 | 16 | int | 0.188 | 60000 | 788 | 0.32 | 0.59 | 15 | [10 empty] | 931 |  | -97.71524846 | 33.1479097 | 788.73 | 3t x 3t
3840 | 7701 | metal loss corrosion | 11:04 | 19598.79 | -7.58 | 51.25 |  | -7.58 | 51.25 | 16 | int | 0.188 | 60000 | 788 | 0.37 | 0.59 | 12 | [12 empty] | -97.71524909 | 33.14791001 | 788.73
3840 | 7702 | metal loss corrosion | 10:34 | 19598.81 | -7.6 | 51.23 |  | -7.6 | 51.23 | 16 | int | 0.188 | 60000 | 788 | 0.56 | 0.76 | 10 | [12 empty] | -97.71524915 | 33.14791004 | 788.73
3840 | 7703 | metal loss corrosion | 1:01 | 19598.9 | -7.68 | 51.15 |  | -7.68 | 51.15 | 16 | int | 0.188 | 60000 | 788 | 0.32 | 0.59 | 10 | [12 empty] | -97.71524938 | 33.14791015 | 788.72
3840 | 7704 | metal loss corrosion | 9:22 | 19598.9 | -7.69 | 51.14 |  | -7.69 | 51.14 | 16 | int | 0.188 | 60000 | 788 | 0.32 | 0.59 | 12 | [12 empty] | -97.7152494 | 33.14791016 | 788.72
3840 | 7705 | metal loss corrosion | 12:15 | 19598.92 | -7.7 | 51.13 |  | -7.7 | 51.13 | 16 | int | 0.188 | 60000 | 788 | 0.46 | 0.59 | 12 | [12 empty] | -97.71524943 | 33.14791018 | 788.72
3840 | 7706 | metal loss corrosion | 1:43 | 19598.98 | -7.77 | 51.06 |  | -7.77 | 51.06 | 16 | int | 0.188 | 60000 | 788 | 0.34 | 0.59 | 15 |  | 1548.47 |  | 1.97 |  |  |  | 929.08 | 0.85 |  |  |  | -97.71524962 | 33.14791027 | 788.72
3840 | 7707 | metal loss corrosion | 10:54 | 19599.01 | -7.79 | 51.04 |  | -7.79 | 51.04 | 16 | int | 0.188 | 60000 | 788 | 0.42 | 0.59 | 13 |  | 1547.67 |  | 1.96 |  |  |  | 928.6 | 0.85 |  |  |  | -97.71524969 | 33.1479103 | 788.72
3840 | 7708 | metal loss corrosion | 10:35 | 19599.01 | -7.8 | 51.03 |  | -7.8 | 51.03 | 16 | int | 0.188 | 60000 | 788 | 0.54 | 0.59 | 13 |  | 1545.62 |  | 1.96 |  |  |  | 927.37 | 0.85 |  |  |  | -97.71524971 | 33.14791031 | 788.72
3840 | 7709 | metal loss corrosion | 10:32 | 19599.13 | -7.92 | 50.91 |  | -7.92 | 50.91 | 16 | int | 0.188 | 60000 | 788 | 0.34 | 0.59 | 15 |  | 1548.29 |  | 1.96 |  |  |  | 928.98 | 0.85 |  |  |  | -97.71525004 | 33.14791048 | 788.72
3840 | 7710 | metal loss corrosion | 11:18 | 19599.27 | -8.05 | 50.78 |  | -8.05 | 50.78 | 16 | int | 0.188 | 60000 | 788 | 0.32 | 0.59 | 10 | [12 empty] | -97.71525042 | 33.14791066 | 788.72
3840 | 7711 | cluster | 10:58 | 19599.28 | -8.06 | 50.77 |  | -8.06 | 50.77 | 16 | int | 0.188 | 60000 | 788 | 1.19 | 0.64 | 13 |  | 1529.81 |  | 1.94 |  |  |  | 917.89 | 0.86 |  | 932 |  | -97.71525046 | 33.14791068 | 788.72 | 3t x 3t
3840 | 7712 | metal loss corrosion | 10:58 | 19599.28 | -8.06 | 50.77 |  | -8.06 | 50.77 | 16 | int | 0.188 | 60000 | 788 | 0.34 | 0.59 | 12 | [10 empty] | 932 |  | -97.71525046 | 33.14791068 | 788.72 | 3t x 3t
3840 | 7713 | metal loss corrosion | 10:33 | 19599.28 | -8.07 | 50.76 |  | -8.07 | 50.76 | 16 | int | 0.188 | 60000 | 788 | 0.43 | 0.59 | 12 | [12 empty] | -97.71525047 | 33.14791069 | 788.72
3840 | 7714 | metal loss corrosion | 1:45 | 19599.33 | -8.11 | 50.72 |  | -8.11 | 50.72 | 16 | int | 0.188 | 60000 | 788 | 0.36 | 0.59 | 15 | [10 empty] | 933 |  | -97.7152506 | 33.14791075 | 788.72 | 3t x 3t
3840 | 7715 | cluster | 1:03 | 19599.33 | -8.11 | 50.72 |  | -8.11 | 50.72 | 16 | int | 0.188 | 60000 | 788 | 1.72 | 4.09 | 15 |  | 1508.39 |  | 1.91 |  |  |  | 905.03 | 0.87 |  | 933 |  | -97.7152506 | 33.14791075 | 788.72 | 3t x 3t
3840 | 7716 | metal loss corrosion | 10:58 | 19599.35 | -8.14 | 50.69 |  | -8.14 | 50.69 | 16 | int | 0.188 | 60000 | 788 | 0.32 | 0.64 | 13 | [10 empty] | 932 |  | -97.71525067 | 33.14791078 | 788.72 | 3t x 3t
3840 | 7717 | metal loss corrosion | 1:22 | 19599.38 | -8.17 | 50.66 |  | -8.17 | 50.66 | 16 | int | 0.188 | 60000 | 788 | 0.5 | 0.59 | 13 | [10 empty] | 933 |  | -97.71525076 | 33.14791083 | 788.72 | 3t x 3t
3840 | 7718 | metal loss corrosion | 1:32 | 19599.39 | -8.17 | 50.66 |  | -8.17 | 50.66 | 16 | int | 0.188 | 60000 | 788 | 0.5 | 0.59 | 13 | [10 empty] | 933 |  | -97.71525077 | 33.14791083 | 788.72 | 3t x 3t
3840 | 7719 | metal loss corrosion | 1:03 | 19599.39 | -8.18 | 50.65 |  | -8.18 | 50.65 | 16 | int | 0.188 | 60000 | 788 | 0.47 | 0.74 | 13 | [10 empty] | 933 |  | -97.71525078 | 33.14791084 | 788.72 | 3t x 3t
3840 | 7720 | metal loss corrosion | 1:49 | 19599.44 | -8.22 | 50.61 |  | -8.22 | 50.61 | 16 | int | 0.188 | 60000 | 788 | 0.43 | 0.91 | 12 | [10 empty] | 933 |  | -97.7152509 | 33.1479109 | 788.72 | 3t x 3t
3840 | 7721 | metal loss corrosion | 10:38 | 19599.47 | -8.25 | 50.58 |  | -8.25 | 50.58 | 16 | int | 0.188 | 60000 | 788 | 0.5 | 0.59 | 12 | [10 empty] | 934 |  | -97.715251 | 33.14791095 | 788.72 | 3t x 3t
3840 | 7722 | cluster | 10:30 | 19599.47 | -8.25 | 50.58 |  | -8.25 | 50.58 | 16 | int | 0.188 | 60000 | 788 | 0.89 | 1.09 | 12 | [10 empty] | 934 |  | -97.715251 | 33.14791095 | 788.72 | 3t x 3t
3840 | 7723 | metal loss corrosion | 10:06 | 19599.48 | -8.27 | 50.56 |  | -8.27 | 50.56 | 16 | int | 0.188 | 60000 | 788 | 0.49 | 0.59 | 13 |  | 1546.49 |  | 1.96 |  |  |  | 927.9 | 0.85 |  |  |  | -97.71525104 | 33.14791096 | 788.72
3840 | 7724 | metal loss corrosion | 10:31 | 19599.5 | -8.28 | 50.55 |  | -8.28 | 50.55 | 16 | int | 0.188 | 60000 | 788 | 0.56 | 0.59 | 12 | [10 empty] | 934 |  | -97.71525108 | 33.14791098 | 788.72 | 3t x 3t
3840 | 7725 | metal loss corrosion | 10:58 | 19599.52 | -8.31 | 50.52 |  | -8.31 | 50.52 | 16 | int | 0.188 | 60000 | 788 | 0.33 | 0.59 | 13 |  | 1548.84 |  | 1.97 |  |  |  | 929.31 | 0.85 |  |  |  | -97.71525115 | 33.14791102 | 788.72
3840 | 7726 | metal loss corrosion | 11:03 | 19599.81 | -8.59 | 50.24 |  | -8.59 | 50.24 | 16 | int | 0.188 | 60000 | 788 | 0.55 | 0.59 | 15 |  | 1544.44 |  | 1.96 |  |  |  | 926.67 | 0.85 |  |  |  | -97.71525194 | 33.14791141 | 788.71
3840 | 7727 | metal loss corrosion | 10:26 | 19599.83 | -8.61 | 50.22 |  | -8.61 | 50.22 | 16 | int | 0.188 | 60000 | 788 | 0.4 | 0.8 | 23 |  | 1545 | 1638.33 | 1.96 | 2.08 |  | 983 | 927 | 0.85 | 9 |  |  | -97.71525202 | 33.14791144 | 788.71
3840 | 7728 | metal loss corrosion | 10:30 | 19599.96 | -8.75 | 50.08 |  | -8.75 | 50.08 | 16 | int | 0.188 | 60000 | 788 | 0.44 | 0.59 | 12 | [12 empty] | -97.71525239 | 33.14791163 | 788.71
3840 | 7729 | cluster | 1:22 | 19599.97 | -8.75 | 50.08 |  | -8.75 | 50.08 | 16 | int | 0.188 | 60000 | 788 | 1.4 | 2.01 | 12 | [10 empty] | 935 |  | -97.71525241 | 33.14791164 | 788.71 | 3t x 3t
3840 | 7730 | metal loss corrosion | 1:38 | 19599.97 | -8.75 | 50.08 |  | -8.75 | 50.08 | 16 | int | 0.188 | 60000 | 788 | 0.32 | 0.69 | 12 | [10 empty] | 935 |  | -97.71525241 | 33.14791164 | 788.71 | 3t x 3t
3840 | 7731 | metal loss corrosion | 1:22 | 19600.02 | -8.8 | 50.03 |  | -8.8 | 50.03 | 16 | int | 0.188 | 60000 | 788 | 0.54 | 0.6 | 12 | [10 empty] | 935 |  | -97.71525254 | 33.1479117 | 788.71 | 3t x 3t
3840 | 7732 | metal loss corrosion | 1:42 | 19600.04 | -8.82 | 50.01 |  | -8.82 | 50.01 | 16 | int | 0.188 | 60000 | 788 | 0.57 | 0.59 | 12 | [10 empty] | 935 |  | -97.71525261 | 33.14791173 | 788.71 | 3t x 3t
3840 | 7733 | metal loss corrosion | 10:07 | 19600.04 | -8.83 | 50 |  | -8.83 | 50 | 16 | int | 0.188 | 60000 | 788 | 0.85 | 0.59 | 10 | [12 empty] | -97.71525262 | 33.14791174 | 788.71
3840 | 7734 | metal loss corrosion | 12:30 | 19600.1 | -8.88 | 49.95 |  | -8.88 | 49.95 | 16 | int | 0.188 | 60000 | 788 | 0.33 | 0.59 | 10 | [12 empty] | -97.71525276 | 33.14791181 | 788.71
3840 | 7735 | metal loss corrosion | 10:53 | 19600.1 | -8.88 | 49.95 |  | -8.88 | 49.95 | 16 | int | 0.188 | 60000 | 788 | 0.37 | 0.59 | 10 | [10 empty] | 936 |  | -97.71525276 | 33.14791181 | 788.71 | 3t x 3t
3840 | 7736 | cluster | 10:52 | 19600.1 | -8.88 | 49.95 |  | -8.88 | 49.95 | 16 | int | 0.188 | 60000 | 788 | 1.18 | 0.7 | 12 | [10 empty] | 936 |  | -97.71525276 | 33.14791181 | 788.71 | 3t x 3t
3840 | 7737 | metal loss corrosion | 2:12 | 19600.12 | -8.9 | 49.93 |  | -8.9 | 49.93 | 16 | int | 0.188 | 60000 | 788 | 0.43 | 0.6 | 12 | [12 empty] | -97.71525282 | 33.14791184 | 788.71
3840 | 7738 | metal loss corrosion | 1:23 | 19600.16 | -8.94 | 49.89 |  | -8.94 | 49.89 | 16 | int | 0.188 | 60000 | 788 | 0.32 | 0.59 | 12 | [10 empty] | 937 |  | -97.71525294 | 33.1479119 | 788.71 | 3t x 3t
3840 | 7739 | cluster | 1:22 | 19600.16 | -8.94 | 49.89 |  | -8.94 | 49.89 | 16 | int | 0.188 | 60000 | 788 | 1.14 | 0.85 | 12 | [10 empty] | 937 |  | -97.71525294 | 33.1479119 | 788.71 | 3t x 3t
3840 | 7740 | metal loss corrosion | 10:52 | 19600.17 | -8.95 | 49.88 |  | -8.95 | 49.88 | 16 | int | 0.188 | 60000 | 788 | 0.32 | 0.59 | 12 | [10 empty] | 936 |  | -97.71525296 | 33.14791191 | 788.71 | 3t x 3t
3840 | 7741 | metal loss corrosion | 1:26 | 19600.22 | -9.01 | 49.82 |  | -9.01 | 49.82 | 16 | int | 0.188 | 60000 | 788 | 0.37 | 0.59 | 10 | [10 empty] | 937 |  | -97.71525312 | 33.14791199 | 788.71 | 3t x 3t
3840 | 7742 | metal loss corrosion | 2:31 | 19600.31 | -9.09 | 49.74 |  | -9.09 | 49.74 | 16 | int | 0.188 | 60000 | 788 | 0.32 | 0.59 | 12 | [12 empty] | -97.71525336 | 33.14791211 | 788.71
3840 | 7743 | metal loss corrosion | 1:23 | 19600.37 | -9.15 | 49.68 |  | -9.15 | 49.68 | 16 | int | 0.188 | 60000 | 788 | 0.46 | 0.8 | 10 | [12 empty] | -97.71525353 | 33.14791219 | 788.71
3840 | 7744 | metal loss corrosion | 1:01 | 19600.38 | -9.16 | 49.67 |  | -9.16 | 49.67 | 16 | int | 0.188 | 60000 | 788 | 0.38 | 0.59 | 12 | [12 empty] | -97.71525356 | 33.1479122 | 788.71
3840 | 7745 | metal loss corrosion | 10:03 | 19600.39 | -9.18 | 49.65 |  | -9.18 | 49.65 | 16 | int | 0.188 | 60000 | 788 | 0.45 | 0.59 | 10 | [10 empty] | 938 |  | -97.71525361 | 33.14791222 | 788.71 | 3t x 3t
3840 | 7746 | cluster | 10:03 | 19600.39 | -9.18 | 49.65 |  | -9.18 | 49.65 | 16 | int | 0.188 | 60000 | 788 | 1.48 | 1.3 | 13 |  | 1522.05 |  | 1.93 |  |  |  | 913.23 | 0.86 |  | 938 |  | -97.71525361 | 33.14791222 | 788.71 | 3t x 3t
3840 | 7747 | metal loss corrosion | 10:13 | 19600.4 | -9.19 | 49.64 |  | -9.19 | 49.64 | 16 | int | 0.188 | 60000 | 788 | 0.39 | 0.59 | 12 | [10 empty] | 938 |  | -97.71525363 | 33.14791224 | 788.71 | 3t x 3t
3840 | 7748 | metal loss corrosion | 10:32 | 19600.42 | -9.2 | 49.63 |  | -9.2 | 49.63 | 16 | int | 0.188 | 60000 | 788 | 0.45 | 0.59 | 12 | [12 empty] | -97.71525368 | 33.14791226 | 788.7
3840 | 7749 | metal loss corrosion | 10:51 | 19600.44 | -9.22 | 49.61 |  | -9.22 | 49.61 | 16 | int | 0.188 | 60000 | 788 | 0.54 | 0.65 | 12 | [10 empty] | 939 |  | -97.71525373 | 33.14791229 | 788.7 | 3t x 3t
3840 | 7750 | cluster | 10:41 | 19600.44 | -9.22 | 49.61 |  | -9.22 | 49.61 | 16 | int | 0.188 | 60000 | 788 | 1.46 | 1.34 | 12 | [10 empty] | 939 |  | -97.71525373 | 33.14791229 | 788.7 | 3t x 3t
3840 | 7751 | metal loss corrosion | 10:05 | 19600.48 | -9.27 | 49.56 |  | -9.27 | 49.56 | 16 | int | 0.188 | 60000 | 788 | 0.42 | 0.59 | 13 | [10 empty] | 938 |  | -97.71525386 | 33.14791235 | 788.7 | 3t x 3t
3840 | 7752 | metal loss corrosion | 10:41 | 19600.52 | -9.3 | 49.53 |  | -9.3 | 49.53 | 16 | int | 0.188 | 60000 | 788 | 0.52 | 0.78 | 10 | [10 empty] | 939 |  | -97.71525395 | 33.14791239 | 788.7 | 3t x 3t
3840 | 7753 | metal loss corrosion | 10:15 | 19600.61 | -9.39 | 49.44 |  | -9.39 | 49.44 | 16 | int | 0.188 | 60000 | 788 | 0.35 | 0.75 | 15 |  | 1548.11 |  | 1.96 |  |  |  | 928.87 | 0.85 |  |  |  | -97.71525421 | 33.14791252 | 788.7
3840 | 7754 | cluster | 10:35 | 19600.61 | -9.39 | 49.44 |  | -9.39 | 49.44 | 16 | int | 0.188 | 60000 | 788 | 0.91 | 1.23 | 15 |  | 1534.98 |  | 1.95 |  |  |  | 920.99 | 0.86 |  | 940 |  | -97.71525421 | 33.14791252 | 788.7 | 3t x 3t
3840 | 7755 | metal loss corrosion | 10:35 | 19600.61 | -9.39 | 49.44 |  | -9.39 | 49.44 | 16 | int | 0.188 | 60000 | 788 | 0.38 | 0.59 | 15 | [10 empty] | 940 |  | -97.71525421 | 33.14791252 | 788.7 | 3t x 3t
3840 | 7756 | metal loss corrosion | 1:33 | 19600.61 | -9.4 | 49.43 |  | -9.4 | 49.43 | 16 | int | 0.188 | 60000 | 788 | 0.53 | 0.59 | 12 | [10 empty] | 941 |  | -97.71525423 | 33.14791253 | 788.7 | 3t x 3t
3840 | 7757 | cluster | 1:17 | 19600.61 | -9.4 | 49.43 |  | -9.4 | 49.43 | 16 | int | 0.188 | 60000 | 788 | 1.36 | 2.29 | 15 |  | 1521.08 |  | 1.93 |  |  |  | 912.65 | 0.86 |  | 941 |  | -97.71525423 | 33.14791253 | 788.7 | 3t x 3t
3840 | 7758 | metal loss corrosion | 1:17 | 19600.62 | -9.4 | 49.43 |  | -9.4 | 49.43 | 16 | int | 0.188 | 60000 | 788 | 0.44 | 0.59 | 15 | [10 empty] | 941 |  | -97.71525425 | 33.14791254 | 788.7 | 3t x 3t
3840 | 7759 | metal loss corrosion | 10:44 | 19600.66 | -9.44 | 49.39 |  | -9.44 | 49.39 | 16 | int | 0.188 | 60000 | 788 | 0.32 | 0.59 | 10 | [10 empty] | 940 |  | -97.71525435 | 33.14791259 | 788.7 | 3t x 3t
3840 | 7760 | metal loss corrosion | 2:30 | 19600.69 | -9.48 | 49.35 |  | -9.48 | 49.35 | 16 | int | 0.188 | 60000 | 788 | 0.33 | 0.59 | 12 | [12 empty] | -97.71525445 | 33.14791264 | 788.7
3840 | 7761 | metal loss corrosion | 1:41 | 19600.7 | -9.48 | 49.35 |  | -9.48 | 49.35 | 16 | int | 0.188 | 60000 | 788 | 0.36 | 0.59 | 10 | [10 empty] | 941 |  | -97.71525446 | 33.14791264 | 788.7 | 3t x 3t
3840 | 7762 | metal loss corrosion | 1:03 | 19600.78 | -9.57 | 49.26 |  | -9.57 | 49.26 | 16 | int | 0.188 | 60000 | 788 | 0.58 | 0.59 | 10 | [10 empty] | 942 |  | -97.71525471 | 33.14791277 | 788.7 | 3t x 3t
3840 | 7763 | cluster | 1:03 | 19600.78 | -9.57 | 49.26 |  | -9.57 | 49.26 | 16 | int | 0.188 | 60000 | 788 | 0.84 | 1.69 | 10 | [10 empty] | 942 |  | -97.71525471 | 33.14791277 | 788.7 | 3t x 3t
3840 | 7764 | metal loss corrosion | 1:18 | 19600.8 | -9.58 | 49.25 |  | -9.58 | 49.25 | 16 | int | 0.188 | 60000 | 788 | 0.64 | 0.59 | 10 | [10 empty] | 942 |  | -97.71525475 | 33.14791279 | 788.7 | 3t x 3t
3840 | 7765 | cluster | 10:51 | 19600.95 | -9.74 | 49.09 |  | -9.74 | 49.09 | 16 | int | 0.188 | 60000 | 788 | 0.65 | 1.52 | 13 |  | 1543.83 |  | 1.96 |  |  |  | 926.3 | 0.85 |  | 943 |  | -97.71525518 | 33.147913 | 788.7 | 3t x 3t
3840 | 7766 | metal loss corrosion | 10:51 | 19600.95 | -9.74 | 49.09 |  | -9.74 | 49.09 | 16 | int | 0.188 | 60000 | 788 | 0.65 | 0.59 | 10 | [10 empty] | 943 |  | -97.71525518 | 33.147913 | 788.7 | 3t x 3t
3840 | 7767 | metal loss corrosion | 11:04 | 19600.96 | -9.75 | 49.08 |  | -9.75 | 49.08 | 16 | int | 0.188 | 60000 | 788 | 0.51 | 0.59 | 13 | [10 empty] | 943 |  | -97.71525521 | 33.14791301 | 788.7 | 3t x 3t
3840 | 7768 | metal loss corrosion | 11:23 | 19601 | -9.78 | 49.05 |  | -9.78 | 49.05 | 16 | int | 0.188 | 60000 | 788 | 0.32 | 0.59 | 10 | [12 empty] | -97.71525531 | 33.14791306 | 788.7
3840 | 7769 | metal loss corrosion | 1:46 | 19601.01 | -9.8 | 49.03 |  | -9.8 | 49.03 | 16 | int | 0.188 | 60000 | 788 | 0.32 | 0.59 | 10 | [12 empty] | -97.71525535 | 33.14791308 | 788.7
3840 | 7770 | metal loss corrosion | 2:26 | 19601.03 | -9.81 | 49.02 |  | -9.81 | 49.02 | 16 | int | 0.188 | 60000 | 788 | 0.37 | 0.59 | 13 |  | 1548.37 |  | 1.96 |  |  |  | 929.02 | 0.85 |  |  |  | -97.7152554 | 33.14791311 | 788.7
3840 | 7771 | metal loss corrosion | 10:56 | 19601.13 | -9.91 | 48.92 |  | -9.91 | 48.92 | 16 | int | 0.188 | 60000 | 788 | 0.37 | 0.59 | 19 |  | 1546.98 |  | 1.96 |  |  |  | 928.19 | 0.85 |  |  |  | -97.71525569 | 33.14791325 | 788.7
3840 | 7772 | metal loss corrosion | 10:22 | 19601.15 | -9.93 | 48.9 |  | -9.93 | 48.9 | 16 | int | 0.188 | 60000 | 788 | 0.48 | 1.05 | 10 | [12 empty] | -97.71525573 | 33.14791327 | 788.7
3840 | 7773 | metal loss corrosion | 9:41 | 19601.15 | -9.94 | 48.89 |  | -9.94 | 48.89 | 16 | int | 0.188 | 60000 | 788 | 0.4 | 0.59 | 12 | [12 empty] | -97.71525575 | 33.14791328 | 788.7
3840 | 7774 | metal loss corrosion | 1:47 | 19601.17 | -9.96 | 48.87 |  | -9.96 | 48.87 | 16 | int | 0.188 | 60000 | 788 | 0.36 | 0.59 | 10 | [12 empty] | -97.71525581 | 33.14791331 | 788.7
3840 | 7775 | metal loss corrosion | 2:18 | 19601.21 | -9.99 | 48.84 |  | -9.99 | 48.84 | 16 | int | 0.188 | 60000 | 788 | 0.46 | 0.59 | 12 | [12 empty] | -97.71525591 | 33.14791336 | 788.69
3840 | 7776 | metal loss corrosion | 10:37 | 19601.26 | -10.05 | 48.78 |  | -10.05 | 48.78 | 16 | int | 0.188 | 60000 | 788 | 0.36 | 0.59 | 12 | [12 empty] | -97.71525606 | 33.14791343 | 788.69
3840 | 7777 | metal loss corrosion | 10:57 | 19601.26 | -10.05 | 48.78 |  | -10.05 | 48.78 | 16 | int | 0.188 | 60000 | 788 | 0.37 | 0.59 | 13 |  | 1548.37 |  | 1.96 |  |  |  | 929.02 | 0.85 |  |  |  | -97.71525606 | 33.14791343 | 788.69
3840 | 7778 | metal loss corrosion | 1:26 | 19601.28 | -10.06 | 48.77 |  | -10.06 | 48.77 | 16 | int | 0.188 | 60000 | 788 | 0.54 | 0.59 | 12 | [12 empty] | -97.7152561 | 33.14791345 | 788.69
3840 | 7779 | metal loss corrosion | 1:00 | 19601.3 | -10.08 | 48.75 |  | -10.08 | 48.75 | 16 | int | 0.188 | 60000 | 788 | 0.4 | 0.59 | 15 |  | 1547.52 |  | 1.96 |  |  |  | 928.51 | 0.85 |  |  |  | -97.71525616 | 33.14791348 | 788.69
3840 | 7780 | metal loss corrosion | 10:18 | 19601.38 | -10.17 | 48.66 |  | -10.17 | 48.66 | 16 | int | 0.188 | 60000 | 788 | 0.36 | 0.74 | 10 | [12 empty] | -97.7152564 | 33.1479136 | 788.69
3840 | 7781 | metal loss corrosion | 11:00 | 19601.44 | -10.22 | 48.61 |  | -10.22 | 48.61 | 16 | int | 0.188 | 60000 | 788 | 0.41 | 0.59 | 10 | [12 empty] | -97.71525656 | 33.14791367 | 788.69
3840 | 7782 | cluster | 1:06 | 19601.47 | -10.26 | 48.57 |  | -10.26 | 48.57 | 16 | int | 0.188 | 60000 | 788 | 1.34 | 4.44 | 13 |  | 1525.37 |  | 1.94 |  |  |  | 915.22 | 0.86 |  | 944 |  | -97.71525666 | 33.14791372 | 788.69 | 3t x 3t
3840 | 7783 | metal loss corrosion | 1:31 | 19601.47 | -10.26 | 48.57 |  | -10.26 | 48.57 | 16 | int | 0.188 | 60000 | 788 | 0.32 | 1 | 8 | [10 empty] | 944 |  | -97.71525666 | 33.14791372 | 788.69 | 3t x 3t
3840 | 7784 | metal loss corrosion | 1:06 | 19601.51 | -10.29 | 48.54 |  | -10.29 | 48.54 | 16 | int | 0.188 | 60000 | 788 | 0.6 | 0.59 | 13 | [10 empty] | 944 |  | -97.71525675 | 33.14791377 | 788.69 | 3t x 3t
3840 | 7785 | metal loss corrosion | 1:50 | 19601.51 | -10.3 | 48.53 |  | -10.3 | 48.53 | 16 | int | 0.188 | 60000 | 788 | 0.5 | 1.38 | 12 | [10 empty] | 944 |  | -97.71525677 | 33.14791378 | 788.69 | 3t x 3t
3840 | 7786 | metal loss corrosion | 1:19 | 19601.52 | -10.3 | 48.53 |  | -10.3 | 48.53 | 16 | int | 0.188 | 60000 | 788 | 0.79 | 0.59 | 8 | [10 empty] | 944 |  | -97.71525679 | 33.14791378 | 788.69 | 3t x 3t
3840 | 7787 | metal loss corrosion | 10:58 | 19601.54 | -10.32 | 48.51 |  | -10.32 | 48.51 | 16 | int | 0.188 | 60000 | 788 | 0.33 | 0.59 | 13 |  | 1548.99 |  | 1.97 |  |  |  | 929.39 | 0.85 |  |  |  | -97.71525684 | 33.14791381 | 788.69
3840 | 7788 | metal loss corrosion | 1:42 | 19601.62 | -10.4 | 48.43 |  | -10.4 | 48.43 | 16 | int | 0.188 | 60000 | 788 | 0.35 | 0.59 | 12 | [12 empty] | -97.71525706 | 33.14791392 | 788.69
3840 | 7789 | metal loss corrosion | 10:14 | 19601.69 | -10.48 | 48.35 |  | -10.48 | 48.35 | 16 | int | 0.188 | 60000 | 788 | 0.37 | 0.59 | 12 | [12 empty] | -97.71525727 | 33.14791402 | 788.69
3840 | 7790 | metal loss corrosion | 1:53 | 19601.74 | -10.52 | 48.31 |  | -10.52 | 48.31 | 16 | int | 0.188 | 60000 | 788 | 0.4 | 0.59 | 13 | [10 empty] | 945 |  | -97.71525741 | 33.14791409 | 788.69 | 3t x 3t
3840 | 7791 | cluster | 1:43 | 19601.74 | -10.52 | 48.31 |  | -10.52 | 48.31 | 16 | int | 0.188 | 60000 | 788 | 0.56 | 1.31 | 15 |  | 1544.46 |  | 1.96 |  |  |  | 926.68 | 0.85 |  | 945 |  | -97.71525741 | 33.14791409 | 788.69 | 3t x 3t
3840 | 7792 | metal loss corrosion | 2:10 | 19601.74 | -10.53 | 48.3 |  | -10.53 | 48.3 | 16 | int | 0.188 | 60000 | 788 | 0.34 | 0.59 | 13 |  | 1548.84 |  | 1.97 |  |  |  | 929.31 | 0.85 |  |  |  | -97.71525742 | 33.14791409 | 788.69
3840 | 7793 | metal loss corrosion | 1:43 | 19601.76 | -10.54 | 48.29 |  | -10.54 | 48.29 | 16 | int | 0.188 | 60000 | 788 | 0.35 | 0.59 | 15 | [10 empty] | 945 |  | -97.71525746 | 33.14791411 | 788.69 | 3t x 3t
3840 | 7794 | metal loss corrosion | 10:46 | 19601.79 | -10.57 | 48.26 |  | -10.57 | 48.26 | 16 | int | 0.188 | 60000 | 788 | 0.33 | 0.65 | 12 | [10 empty] | 946 |  | -97.71525754 | 33.14791416 | 788.69 | 3t x 3t
3840 | 7795 | cluster | 10:46 | 19601.79 | -10.57 | 48.26 |  | -10.57 | 48.26 | 16 | int | 0.188 | 60000 | 788 | 1.14 | 1.19 | 12 | [10 empty] | 946 |  | -97.71525754 | 33.14791416 | 788.69 | 3t x 3t
3840 | 7796 | metal loss corrosion | 11:14 | 19601.8 | -10.59 | 48.24 |  | -10.59 | 48.24 | 16 | int | 0.188 | 60000 | 788 | 0.33 | 0.6 | 12 | [10 empty] | 947 |  | -97.71525759 | 33.14791418 | 788.69 | 3t x 3t
3840 | 7797 | cluster | 11:14 | 19601.8 | -10.59 | 48.24 |  | -10.59 | 48.24 | 16 | int | 0.188 | 60000 | 788 | 1.13 | 1.05 | 19 |  | 1520.5 |  | 1.93 |  |  |  | 912.3 | 0.86 |  | 947 |  | -97.71525759 | 33.14791418 | 788.69 | 3t x 3t
3840 | 7798 | metal loss corrosion | 12:11 | 19601.83 | -10.62 | 48.21 |  | -10.62 | 48.21 | 16 | int | 0.188 | 60000 | 788 | 0.39 | 0.77 | 10 | [12 empty] | -97.71525767 | 33.14791422 | 788.69
3840 | 7799 | metal loss corrosion | 10:55 | 19601.85 | -10.63 | 48.2 |  | -10.63 | 48.2 | 16 | int | 0.188 | 60000 | 788 | 0.39 | 0.59 | 12 | [10 empty] | 946 |  | -97.71525772 | 33.14791424 | 788.69 | 3t x 3t
3840 | 7800 | metal loss corrosion | 11:20 | 19601.87 | -10.65 | 48.18 |  | -10.65 | 48.18 | 16 | int | 0.188 | 60000 | 788 | 0.33 | 0.59 | 19 | [10 empty] | 947 |  | -97.71525777 | 33.14791427 | 788.69 | 3t x 3t
3840 | 7801 | metal loss corrosion | 1:29 | 19601.97 | -10.75 | 48.08 |  | -10.75 | 48.08 | 16 | int | 0.188 | 60000 | 788 | 0.85 | 0.59 | 10 | [10 empty] | 948 |  | -97.71525805 | 33.14791441 | 788.68 | 3t x 3t
3840 | 7802 | cluster | 12:58 | 19601.97 | -10.75 | 48.08 |  | -10.75 | 48.08 | 16 | int | 0.188 | 60000 | 788 | 2.15 | 2.75 | 12 | [10 empty] | 948 |  | -97.71525805 | 33.14791441 | 788.68 | 3t x 3t
3840 | 7803 | metal loss corrosion | 1:14 | 19601.99 | -10.77 | 48.06 |  | -10.77 | 48.06 | 16 | int | 0.188 | 60000 | 788 | 0.32 | 0.59 | 10 | [10 empty] | 948 |  | -97.7152581 | 33.14791443 | 788.68 | 3t x 3t
3840 | 7804 | metal loss corrosion | 10:15 | 19601.99 | -10.77 | 48.06 |  | -10.77 | 48.06 | 16 | int | 0.188 | 60000 | 788 | 0.33 | 0.59 | 13 |  | 1548.99 |  | 1.97 |  |  |  | 929.39 | 0.85 |  |  |  | -97.71525812 | 33.14791444 | 788.68
3840 | 7805 | metal loss corrosion | 12:02 | 19602 | -10.78 | 48.05 |  | -10.78 | 48.05 | 16 | int | 0.188 | 60000 | 788 | 0.56 | 0.59 | 10 | [12 empty] | -97.71525813 | 33.14791444 | 788.68
3840 | 7806 | metal loss corrosion | 12:58 | 19602.06 | -10.84 | 47.99 |  | -10.84 | 47.99 | 16 | int | 0.188 | 60000 | 788 | 0.34 | 0.59 | 10 | [10 empty] | 948 |  | -97.7152583 | 33.14791453 | 788.68 | 3t x 3t
3840 | 7807 | metal loss corrosion | 2:13 | 19602.09 | -10.87 | 47.96 |  | -10.87 | 47.96 | 16 | int | 0.188 | 60000 | 788 | 0.49 | 0.59 | 13 |  | 1546.49 |  | 1.96 |  |  |  | 927.9 | 0.85 |  |  |  | -97.71525839 | 33.14791457 | 788.68
3840 | 7808 | metal loss corrosion | 1:27 | 19602.09 | -10.87 | 47.96 |  | -10.87 | 47.96 | 16 | int | 0.188 | 60000 | 788 | 0.38 | 1 | 13 |  | 1548.37 |  | 1.96 |  |  |  | 929.02 | 0.85 |  |  |  | -97.7152584 | 33.14791458 | 788.68
3840 | 7809 | metal loss corrosion | 1:55 | 19602.1 | -10.88 | 47.95 |  | -10.88 | 47.95 | 16 | int | 0.188 | 60000 | 788 | 0.35 | 0.59 | 15 |  | 1548.29 |  | 1.96 |  |  |  | 928.98 | 0.85 |  |  |  | -97.71525842 | 33.14791459 | 788.68
3840 | 7810 | metal loss corrosion | 12:59 | 19602.11 | -10.89 | 47.94 |  | -10.89 | 47.94 | 16 | int | 0.188 | 60000 | 788 | 0.52 | 0.59 | 12 | [10 empty] | 948 |  | -97.71525844 | 33.1479146 | 788.68 | 3t x 3t
3840 | 7811 | metal loss corrosion | 10:31 | 19602.15 | -10.93 | 47.9 |  | -10.93 | 47.9 | 16 | int | 0.188 | 60000 | 788 | 0.32 | 0.59 | 12 | [12 empty] | -97.71525855 | 33.14791465 | 788.68
3840 | 7812 | metal loss corrosion | 10:12 | 19602.15 | -10.93 | 47.9 |  | -10.93 | 47.9 | 16 | int | 0.188 | 60000 | 788 | 0.32 | 0.59 | 15 |  | 1548.65 |  | 1.97 |  |  |  | 929.19 | 0.85 |  |  |  | -97.71525857 | 33.14791466 | 788.68
3840 | 7813 | metal loss corrosion | 10:50 | 19602.16 | -10.94 | 47.89 |  | -10.94 | 47.89 | 16 | int | 0.188 | 60000 | 788 | 0.42 | 0.97 | 10 | [12 empty] | -97.7152586 | 33.14791467 | 788.68
3840 | 7814 | metal loss corrosion | 1:27 | 19602.17 | -10.96 | 47.87 |  | -10.96 | 47.87 | 16 | int | 0.188 | 60000 | 788 | 0.37 | 0.59 | 22 |  | 1546.24 | 1639.73 | 1.96 | 2.08 |  | 983.84 | 927.74 | 0.85 | 9 |  |  | -97.71525863 | 33.14791469 | 788.68
3840 | 7815 | metal loss corrosion | 1:50 | 19602.2 | -10.99 | 47.84 |  | -10.99 | 47.84 | 16 | int | 0.188 | 60000 | 788 | 0.76 | 0.59 | 12 | [12 empty] | -97.71525872 | 33.14791473 | 788.68
3840 | 7816 | metal loss corrosion | 9:42 | 19602.23 | -11.01 | 47.82 |  | -11.01 | 47.82 | 16 | int | 0.188 | 60000 | 788 | 0.34 | 0.59 | 12 | [12 empty] | -97.71525878 | 33.14791477 | 788.68
3840 | 7817 | metal loss corrosion | 10:07 | 19602.28 | -11.06 | 47.77 |  | -11.06 | 47.77 | 16 | int | 0.188 | 60000 | 788 | 0.38 | 0.59 | 12 | [12 empty] | -97.71525892 | 33.14791483 | 788.68
3840 | 7818 | cluster | 10:09 | 19602.31 | -11.09 | 47.74 |  | -11.09 | 47.74 | 16 | int | 0.188 | 60000 | 788 | 2 | 2.51 | 13 |  | 1507.33 |  | 1.91 |  |  |  | 904.4 | 0.87 |  | 949 |  | -97.71525902 | 33.14791488 | 788.68 | 3t x 3t
3840 | 7819 | metal loss corrosion | 10:25 | 19602.31 | -11.09 | 47.74 |  | -11.09 | 47.74 | 16 | int | 0.188 | 60000 | 788 | 0.32 | 0.59 | 12 | [10 empty] | 949 |  | -97.71525902 | 33.14791488 | 788.68 | 3t x 3t
3840 | 7820 | metal loss corrosion | 10:57 | 19602.33 | -11.12 | 47.71 |  | -11.12 | 47.71 | 16 | int | 0.188 | 60000 | 788 | 0.37 | 0.59 | 10 | [12 empty] | -97.71525908 | 33.14791491 | 788.68
3840 | 7821 | metal loss corrosion | 10:09 | 19602.36 | -11.14 | 47.69 |  | -11.14 | 47.69 | 16 | int | 0.188 | 60000 | 788 | 0.39 | 0.59 | 10 | [10 empty] | 949 |  | -97.71525916 | 33.14791495 | 788.68 | 3t x 3t
3840 | 7822 | metal loss corrosion | 10:29 | 19602.38 | -11.17 | 47.66 |  | -11.17 | 47.66 | 16 | int | 0.188 | 60000 | 788 | 0.32 | 0.59 | 13 | [10 empty] | 949 |  | -97.71525922 | 33.14791498 | 788.68 | 3t x 3t
3840 | 7823 | metal loss corrosion | 1:11 | 19602.4 | -11.18 | 47.65 |  | -11.18 | 47.65 | 16 | int | 0.188 | 60000 | 788 | 0.44 | 0.87 | 12 | [12 empty] | -97.71525927 | 33.14791501 | 788.68
3840 | 7824 | cluster | 1:17 | 19602.42 | -11.2 | 47.63 |  | -11.2 | 47.63 | 16 | int | 0.188 | 60000 | 788 | 2.35 | 2.37 | 17 |  | 1481.77 |  | 1.88 |  |  |  | 889.06 | 0.89 |  | 950 |  | -97.71525933 | 33.14791503 | 788.68 | 3t x 3t
3840 | 7825 | metal loss corrosion | 1:35 | 19602.42 | -11.2 | 47.63 |  | -11.2 | 47.63 | 16 | int | 0.188 | 60000 | 788 | 0.92 | 0.59 | 10 | [10 empty] | 950 |  | -97.71525933 | 33.14791503 | 788.68 | 3t x 3t
3840 | 7826 | metal loss corrosion | 1:43 | 19602.43 | -11.22 | 47.61 |  | -11.22 | 47.61 | 16 | int | 0.188 | 60000 | 788 | 0.97 | 0.59 | 8 | [10 empty] | 950 |  | -97.71525936 | 33.14791505 | 788.68 | 3t x 3t
3840 | 7827 | metal loss corrosion | 2:36 | 19602.44 | -11.22 | 47.61 |  | -11.22 | 47.61 | 16 | int | 0.188 | 60000 | 788 | 0.33 | 0.64 | 10 | [12 empty] | -97.71525937 | 33.14791506 | 788.68
3840 | 7828 | metal loss corrosion | 10:36 | 19602.45 | -11.23 | 47.6 |  | -11.23 | 47.6 | 16 | int | 0.188 | 60000 | 788 | 0.32 | 0.59 | 10 | [10 empty] | 949 |  | -97.71525941 | 33.14791507 | 788.68 | 3t x 3t
3840 | 7829 | cluster | 10:59 | 19602.51 | -11.29 | 47.54 |  | -11.29 | 47.54 | 16 | int | 0.188 | 60000 | 788 | 0.43 | 1.56 | 10 | [10 empty] | 951 |  | -97.71525957 | 33.14791515 | 788.68 | 3t x 3t
3840 | 7830 | metal loss corrosion | 11:13 | 19602.51 | -11.29 | 47.54 |  | -11.29 | 47.54 | 16 | int | 0.188 | 60000 | 788 | 0.43 | 0.59 | 10 | [10 empty] | 951 |  | -97.71525957 | 33.14791515 | 788.68 | 3t x 3t
3840 | 7831 | metal loss corrosion | 10:59 | 19602.51 | -11.3 | 47.53 |  | -11.3 | 47.53 | 16 | int | 0.188 | 60000 | 788 | 0.32 | 0.59 | 10 | [10 empty] | 951 |  | -97.71525959 | 33.14791516 | 788.68 | 3t x 3t
3840 | 7832 | metal loss corrosion | 1:28 | 19602.51 | -11.3 | 47.53 |  | -11.3 | 47.53 | 16 | int | 0.188 | 60000 | 788 | 0.7 | 0.59 | 10 | [10 empty] | 950 |  | -97.71525959 | 33.14791516 | 788.68 | 3t x 3t
3840 | 7833 | metal loss corrosion | 12:32 | 19602.56 | -11.34 | 47.49 |  | -11.34 | 47.49 | 16 | int | 0.188 | 60000 | 788 | 0.44 | 0.65 | 10 | [12 empty] | -97.71525972 | 33.14791523 | 788.68
3840 | 7834 | metal loss corrosion | 12:58 | 19602.57 | -11.36 | 47.47 |  | -11.36 | 47.47 | 16 | int | 0.188 | 60000 | 788 | 0.45 | 0.59 | 10 | [12 empty] | -97.71525976 | 33.14791525 | 788.68
3840 | 7835 | metal loss corrosion | 10:03 | 19602.58 | -11.36 | 47.47 |  | -11.36 | 47.47 | 16 | int | 0.188 | 60000 | 788 | 0.65 | 0.59 | 10 | [12 empty] | -97.71525977 | 33.14791525 | 788.68
3840 | 7836 | metal loss corrosion | 1:17 | 19602.58 | -11.37 | 47.46 |  | -11.37 | 47.46 | 16 | int | 0.188 | 60000 | 788 | 0.42 | 0.59 | 17 | [10 empty] | 950 |  | -97.71525978 | 33.14791526 | 788.68 | 3t x 3t
3840 | 7837 | metal loss corrosion | 9:45 | 19602.59 | -11.37 | 47.46 |  | -11.37 | 47.46 | 16 | int | 0.188 | 60000 | 788 | 0.4 | 0.59 | 10 | [12 empty] | -97.7152598 | 33.14791527 | 788.68
3840 | 7838 | metal loss corrosion | 12:12 | 19602.63 | -11.41 | 47.42 |  | -11.41 | 47.42 | 16 | int | 0.188 | 60000 | 788 | 0.32 | 0.59 | 12 | [12 empty] | -97.71525991 | 33.14791532 | 788.68
3840 | 7839 | metal loss corrosion | 2:14 | 19602.64 | -11.42 | 47.41 |  | -11.42 | 47.41 | 16 | int | 0.188 | 60000 | 788 | 0.36 | 0.59 | 12 | [12 empty] | -97.71525995 | 33.14791534 | 788.68
3840 | 7840 | metal loss corrosion | 11:30 | 19602.64 | -11.42 | 47.41 |  | -11.42 | 47.41 | 16 | int | 0.188 | 60000 | 788 | 0.35 | 0.59 | 10 | [12 empty] | -97.71525995 | 33.14791534 | 788.68
3840 | 7841 | metal loss corrosion | 10:30 | 19602.65 | -11.43 | 47.4 |  | -11.43 | 47.4 | 16 | int | 0.188 | 60000 | 788 | 0.81 | 0.59 | 10 | [12 empty] | -97.71525998 | 33.14791535 | 788.68
3840 | 7842 | metal loss corrosion | 10:56 | 19602.67 | -11.45 | 47.38 |  | -11.45 | 47.38 | 16 | int | 0.188 | 60000 | 788 | 0.34 | 0.59 | 12 | [12 empty] | -97.71526002 | 33.14791537 | 788.68
3840 | 7843 | cluster | 1:12 | 19602.69 | -11.48 | 47.35 |  | -11.48 | 47.35 | 16 | int | 0.188 | 60000 | 788 | 1.15 | 1.5 | 12 | [10 empty] | 952 |  | -97.71526009 | 33.14791541 | 788.68 | 3t x 3t
3840 | 7844 | metal loss corrosion | 1:12 | 19602.69 | -11.48 | 47.35 |  | -11.48 | 47.35 | 16 | int | 0.188 | 60000 | 788 | 0.54 | 0.59 | 12 | [10 empty] | 952 |  | -97.71526009 | 33.14791541 | 788.68 | 3t x 3t
3840 | 7845 | metal loss corrosion | 1:25 | 19602.76 | -11.54 | 47.29 |  | -11.54 | 47.29 | 16 | int | 0.188 | 60000 | 788 | 0.32 | 0.59 | 10 | [10 empty] | 952 |  | -97.71526029 | 33.1479155 | 788.67 | 3t x 3t
3840 | 7846 | metal loss corrosion | 10:56 | 19602.79 | -11.57 | 47.26 |  | -11.57 | 47.26 | 16 | int | 0.188 | 60000 | 788 | 0.57 | 0.59 | 12 | [12 empty] | -97.71526037 | 33.14791554 | 788.67
3840 | 7847 | cluster | 12:29 | 19602.8 | -11.59 | 47.24 |  | -11.59 | 47.24 | 16 | int | 0.188 | 60000 | 788 | 1.94 | 1.28 | 13 |  | 1509.31 |  | 1.92 |  |  |  | 905.59 | 0.87 |  | 953 |  | -97.71526041 | 33.14791556 | 788.67 | 3t x 3t
3840 | 7848 | metal loss corrosion | 12:39 | 19602.8 | -11.59 | 47.24 |  | -11.59 | 47.24 | 16 | int | 0.188 | 60000 | 788 | 0.54 | 0.59 | 10 | [10 empty] | 953 |  | -97.71526041 | 33.14791556 | 788.67 | 3t x 3t
3840 | 7849 | metal loss corrosion | 2:42 | 19602.83 | -11.61 | 47.22 |  | -11.61 | 47.22 | 16 | int | 0.188 | 60000 | 788 | 0.35 | 0.59 | 12 | [12 empty] | -97.71526048 | 33.1479156 | 788.67
3840 | 7850 | cluster | 12:56 | 19602.83 | -11.62 | 47.21 |  | -11.62 | 47.21 | 16 | int | 0.188 | 60000 | 788 | 1.6 | 1.23 | 10 | [10 empty] | 954 |  | -97.71526049 | 33.1479156 | 788.67 | 3t x 3t
3840 | 7851 | metal loss corrosion | 1:02 | 19602.83 | -11.62 | 47.21 |  | -11.62 | 47.21 | 16 | int | 0.188 | 60000 | 788 | 0.88 | 0.79 | 10 | [10 empty] | 954 |  | -97.71526049 | 33.1479156 | 788.67 | 3t x 3t
3840 | 7852 | cluster | 1:22 | 19602.85 | -11.63 | 47.2 |  | -11.63 | 47.2 | 16 | int | 0.188 | 60000 | 788 | 2.4 | 2.78 | 15 |  | 1489.47 |  | 1.89 |  |  |  | 893.68 | 0.88 |  | 955 |  | -97.71526054 | 33.14791563 | 788.67 | 3t x 3t
3840 | 7853 | metal loss corrosion | 1:22 | 19602.85 | -11.63 | 47.2 |  | -11.63 | 47.2 | 16 | int | 0.188 | 60000 | 788 | 0.35 | 0.59 | 10 | [10 empty] | 955 |  | -97.71526054 | 33.14791563 | 788.67 | 3t x 3t
3840 | 7854 | metal loss corrosion | 12:29 | 19602.89 | -11.67 | 47.16 |  | -11.67 | 47.16 | 16 | int | 0.188 | 60000 | 788 | 0.32 | 0.59 | 13 | [10 empty] | 953 |  | -97.71526065 | 33.14791568 | 788.67 | 3t x 3t
3840 | 7855 | metal loss corrosion | 1:49 | 19602.89 | -11.68 | 47.15 |  | -11.68 | 47.15 | 16 | int | 0.188 | 60000 | 788 | 1 | 0.59 | 12 | [10 empty] | 955 |  | -97.71526066 | 33.14791569 | 788.67 | 3t x 3t
3840 | 7856 | metal loss corrosion | 1:25 | 19602.92 | -11.7 | 47.13 |  | -11.7 | 47.13 | 16 | int | 0.188 | 60000 | 788 | 0.38 | 1.1 | 10 | [10 empty] | 955 |  | -97.71526073 | 33.14791572 | 788.67 | 3t x 3t
3840 | 7857 | metal loss corrosion | 12:56 | 19602.94 | -11.72 | 47.11 |  | -11.72 | 47.11 | 16 | int | 0.188 | 60000 | 788 | 0.36 | 0.59 | 10 | [10 empty] | 954 |  | -97.71526078 | 33.14791575 | 788.67 | 3t x 3t
3840 | 7858 | metal loss corrosion | 12:36 | 19602.94 | -11.72 | 47.11 |  | -11.72 | 47.11 | 16 | int | 0.188 | 60000 | 788 | 0.32 | 0.59 | 12 | [10 empty] | 953 |  | -97.71526079 | 33.14791575 | 788.67 | 3t x 3t
3840 | 7859 | metal loss corrosion | 1:53 | 19602.97 | -11.75 | 47.08 |  | -11.75 | 47.08 | 16 | int | 0.188 | 60000 | 788 | 1 | 0.59 | 10 | [10 empty] | 955 |  | -97.71526087 | 33.14791579 | 788.67 | 3t x 3t
3840 | 7860 | metal loss corrosion | 1:39 | 19602.98 | -11.77 | 47.06 |  | -11.77 | 47.06 | 16 | int | 0.188 | 60000 | 788 | 0.4 | 0.59 | 15 | [10 empty] | 955 |  | -97.71526092 | 33.14791581 | 788.67 | 3t x 3t
3840 | 7861 | metal loss corrosion | 10:09 | 19603.08 | -11.87 | 46.96 |  | -11.87 | 46.96 | 16 | int | 0.188 | 60000 | 788 | 0.32 | 0.59 | 13 |  | 1548.99 |  | 1.97 |  |  |  | 929.39 | 0.85 |  |  |  | -97.7152612 | 33.14791595 | 788.67
3840 | 7862 | metal loss corrosion | 12:59 | 19603.09 | -11.87 | 46.96 |  | -11.87 | 46.96 | 16 | int | 0.188 | 60000 | 788 | 0.84 | 0.59 | 10 | [12 empty] | -97.71526122 | 33.14791596 | 788.67
3840 | 7863 | metal loss corrosion | 12:15 | 19603.09 | -11.88 | 46.95 |  | -11.88 | 46.95 | 16 | int | 0.188 | 60000 | 788 | 0.69 | 0.59 | 10 | [12 empty] | -97.71526122 | 33.14791596 | 788.67
3840 | 7864 | metal loss corrosion | 1:24 | 19603.1 | -11.89 | 46.94 |  | -11.89 | 46.94 | 16 | int | 0.188 | 60000 | 788 | 0.32 | 0.59 | 10 | [12 empty] | -97.71526125 | 33.14791598 | 788.67
3840 | 7865 | metal loss corrosion | 12:36 | 19603.11 | -11.89 | 46.94 |  | -11.89 | 46.94 | 16 | int | 0.188 | 60000 | 788 | 0.62 | 0.59 | 12 | [12 empty] | -97.71526126 | 33.14791598 | 788.67
3840 | 7866 | metal loss corrosion | 9:37 | 19603.11 | -11.89 | 46.94 |  | -11.89 | 46.94 | 16 | int | 0.188 | 60000 | 788 | 0.36 | 0.59 | 12 | [12 empty] | -97.71526127 | 33.14791599 | 788.67
3840 | 7867 | cluster | 10:47 | 19603.19 | -11.97 | 46.86 |  | -11.97 | 46.86 | 16 | int | 0.188 | 60000 | 788 | 0.88 | 1.1 | 10 | [10 empty] | 956 |  | -97.71526149 | 33.14791609 | 788.67 | 3t x 3t
3840 | 7868 | metal loss corrosion | 10:55 | 19603.19 | -11.97 | 46.86 |  | -11.97 | 46.86 | 16 | int | 0.188 | 60000 | 788 | 0.5 | 0.59 | 10 | [10 empty] | 956 |  | -97.71526149 | 33.14791609 | 788.67 | 3t x 3t
3840 | 7869 | metal loss corrosion | 1:54 | 19603.19 | -11.97 | 46.86 |  | -11.97 | 46.86 | 16 | int | 0.188 | 60000 | 788 | 0.33 | 0.59 | 15 |  | 1548.47 |  | 1.97 |  |  |  | 929.08 | 0.85 |  |  |  | -97.71526149 | 33.1479161 | 788.67
3840 | 7870 | metal loss corrosion | 10:47 | 19603.19 | -11.97 | 46.86 |  | -11.97 | 46.86 | 16 | int | 0.188 | 60000 | 788 | 0.82 | 0.59 | 10 | [10 empty] | 956 |  | -97.7152615 | 33.1479161 | 788.67 | 3t x 3t
3840 | 7871 | metal loss corrosion | 10:11 | 19603.19 | -11.98 | 46.85 |  | -11.98 | 46.85 | 16 | int | 0.188 | 60000 | 788 | 0.44 | 0.59 | 13 |  | 1547.3 |  | 1.96 |  |  |  | 928.38 | 0.85 |  |  |  | -97.71526151 | 33.1479161 | 788.67
3840 | 7872 | metal loss corrosion | 1:01 | 19603.23 | -12.01 | 46.82 |  | -12.01 | 46.82 | 16 | int | 0.188 | 60000 | 788 | 0.54 | 0.81 | 12 | [12 empty] | -97.71526161 | 33.14791615 | 788.67
3840 | 7873 | cluster | 1:25 | 19603.25 | -12.04 | 46.79 |  | -12.04 | 46.79 | 16 | int | 0.188 | 60000 | 788 | 1.42 | 3.65 | 17 |  | 1513.72 |  | 1.92 |  |  |  | 908.23 | 0.87 |  | 957 |  | -97.71526168 | 33.14791619 | 788.67 | 3t x 3t
3840 | 7874 | metal loss corrosion | 1:25 | 19603.25 | -12.04 | 46.79 |  | -12.04 | 46.79 | 16 | int | 0.188 | 60000 | 788 | 0.34 | 0.59 | 12 | [10 empty] | 957 |  | -97.71526168 | 33.14791619 | 788.67 | 3t x 3t
3840 | 7875 | metal loss corrosion | 2:09 | 19603.28 | -12.06 | 46.77 |  | -12.06 | 46.77 | 16 | int | 0.188 | 60000 | 788 | 0.53 | 0.59 | 13 | [10 empty] | 957 |  | -97.71526175 | 33.14791622 | 788.67 | 3t x 3t
3840 | 7876 | metal loss corrosion | 1:54 | 19603.29 | -12.07 | 46.76 |  | -12.07 | 46.76 | 16 | int | 0.188 | 60000 | 788 | 0.43 | 0.61 | 17 | [10 empty] | 957 |  | -97.71526177 | 33.14791623 | 788.67 | 3t x 3t
3840 | 7877 | metal loss corrosion | 1:35 | 19603.29 | -12.07 | 46.76 |  | -12.07 | 46.76 | 16 | int | 0.188 | 60000 | 788 | 0.63 | 0.59 | 12 | [10 empty] | 957 |  | -97.71526178 | 33.14791623 | 788.67 | 3t x 3t
3840 | 7878 | metal loss corrosion | 1:46 | 19603.31 | -12.1 | 46.73 |  | -12.1 | 46.73 | 16 | int | 0.188 | 60000 | 788 | 0.71 | 0.59 | 10 | [10 empty] | 957 |  | -97.71526185 | 33.14791627 | 788.67 | 3t x 3t
3840 | 7879 | metal loss corrosion | 12:58 | 19603.39 | -12.17 | 46.66 |  | -12.17 | 46.66 | 16 | int | 0.188 | 60000 | 788 | 0.61 | 0.59 | 10 | [12 empty] | -97.71526206 | 33.14791637 | 788.67
3840 | 7880 | metal loss corrosion | 10:58 | 19603.47 | -12.25 | 46.58 |  | -12.25 | 46.58 | 16 | int | 0.188 | 60000 | 788 | 0.45 | 0.59 | 13 |  | 1547.1 |  | 1.96 |  |  |  | 928.26 | 0.85 |  |  |  | -97.71526228 | 33.14791648 | 788.67
3840 | 7881 | metal loss corrosion | 9:43 | 19603.48 | -12.26 | 46.57 |  | -12.26 | 46.57 | 16 | int | 0.188 | 60000 | 788 | 0.39 | 0.59 | 10 | [12 empty] | -97.71526232 | 33.1479165 | 788.67
3840 | 7882 | metal loss corrosion | 1:18 | 19603.48 | -12.26 | 46.57 |  | -12.26 | 46.57 | 16 | int | 0.188 | 60000 | 788 | 0.43 | 0.59 | 12 | [12 empty] | -97.71526232 | 33.1479165 | 788.67
3840 | 7883 | metal loss corrosion | 1:49 | 19603.49 | -12.28 | 46.55 |  | -12.28 | 46.55 | 16 | int | 0.188 | 60000 | 788 | 0.43 | 0.59 | 10 | [12 empty] | -97.71526236 | 33.14791652 | 788.66
3840 | 7884 | metal loss corrosion | 2:14 | 19603.5 | -12.28 | 46.55 |  | -12.28 | 46.55 | 16 | int | 0.188 | 60000 | 788 | 0.34 | 0.59 | 12 | [12 empty] | -97.71526237 | 33.14791653 | 788.66
3840 | 7885 | metal loss corrosion | 10:06 | 19603.51 | -12.29 | 46.54 |  | -12.29 | 46.54 | 16 | int | 0.188 | 60000 | 788 | 0.32 | 0.59 | 12 | [12 empty] | -97.71526241 | 33.14791654 | 788.66
3840 | 7886 | metal loss corrosion | 1:24 | 19603.57 | -12.36 | 46.47 |  | -12.36 | 46.47 | 16 | int | 0.188 | 60000 | 788 | 0.35 | 0.59 | 12 | [12 empty] | -97.71526258 | 33.14791663 | 788.66
3840 | 7887 | metal loss corrosion | 10:39 | 19603.59 | -12.38 | 46.45 |  | -12.38 | 46.45 | 16 | int | 0.188 | 60000 | 788 | 0.51 | 0.59 | 10 | [12 empty] | -97.71526263 | 33.14791666 | 788.66
3840 | 7888 | cluster | 12:23 | 19603.62 | -12.4 | 46.43 |  | -12.4 | 46.43 | 16 | int | 0.188 | 60000 | 788 | 0.94 | 1.5 | 13 |  | 1536.27 |  | 1.95 |  |  |  | 921.76 | 0.85 |  | 958 |  | -97.71526271 | 33.14791669 | 788.66 | 3t x 3t
3840 | 7889 | cluster | 12:58 | 19603.62 | -12.4 | 46.43 |  | -12.4 | 46.43 | 16 | int | 0.188 | 60000 | 788 | 1.28 | 4.68 | 19 |  | 1513.84 |  | 1.92 |  |  |  | 908.3 | 0.87 |  | 959 |  | -97.71526271 | 33.14791669 | 788.66 | 3t x 3t
3840 | 7890 | metal loss corrosion | 12:23 | 19603.62 | -12.4 | 46.43 |  | -12.4 | 46.43 | 16 | int | 0.188 | 60000 | 788 | 0.94 | 0.59 | 10 | [10 empty] | 958 |  | -97.71526271 | 33.14791669 | 788.66 | 3t x 3t
3840 | 7891 | metal loss corrosion | 1:48 | 19603.62 | -12.4 | 46.43 |  | -12.4 | 46.43 | 16 | int | 0.188 | 60000 | 788 | 0.43 | 0.59 | 12 | [10 empty] | 959 |  | -97.71526271 | 33.14791669 | 788.66 | 3t x 3t
3840 | 7892 | metal loss corrosion | 12:36 | 19603.63 | -12.41 | 46.42 |  | -12.41 | 46.42 | 16 | int | 0.188 | 60000 | 788 | 0.57 | 0.59 | 13 | [10 empty] | 958 |  | -97.71526273 | 33.1479167 | 788.66 | 3t x 3t
3840 | 7893 | metal loss corrosion | 1:13 | 19603.65 | -12.44 | 46.39 |  | -12.44 | 46.39 | 16 | int | 0.188 | 60000 | 788 | 0.87 | 0.59 | 13 | [10 empty] | 959 |  | -97.71526281 | 33.14791674 | 788.66 | 3t x 3t
3840 | 7894 | metal loss corrosion | 12:58 | 19603.67 | -12.45 | 46.38 |  | -12.45 | 46.38 | 16 | int | 0.188 | 60000 | 788 | 0.43 | 0.59 | 10 | [10 empty] | 959 |  | -97.71526285 | 33.14791676 | 788.66 | 3t x 3t
3840 | 7895 | metal loss corrosion | 2:35 | 19603.67 | -12.45 | 46.38 |  | -12.45 | 46.38 | 16 | int | 0.188 | 60000 | 788 | 0.45 | 0.59 | 13 |  | 1547.3 |  | 1.96 |  |  |  | 928.38 | 0.85 |  |  |  | -97.71526285 | 33.14791676 | 788.66
3840 | 7896 | metal loss corrosion | 1:57 | 19603.68 | -12.47 | 46.36 |  | -12.47 | 46.36 | 16 | int | 0.188 | 60000 | 788 | 0.36 | 0.59 | 19 | [10 empty] | 959 |  | -97.71526289 | 33.14791678 | 788.66 | 3t x 3t
3840 | 7897 | metal loss corrosion | 1:28 | 19603.68 | -12.47 | 46.36 |  | -12.47 | 46.36 | 16 | int | 0.188 | 60000 | 788 | 0.44 | 1.42 | 10 | [10 empty] | 959 |  | -97.71526289 | 33.14791678 | 788.66 | 3t x 3t
3840 | 7898 | cluster | 10:04 | 19603.75 | -12.54 | 46.29 |  | -12.54 | 46.29 | 16 | int | 0.188 | 60000 | 788 | 0.56 | 1.23 | 10 | [10 empty] | 960 |  | -97.71526309 | 33.14791688 | 788.66 | 3t x 3t
3840 | 7899 | metal loss corrosion | 10:13 | 19603.75 | -12.54 | 46.29 |  | -12.54 | 46.29 | 16 | int | 0.188 | 60000 | 788 | 0.46 | 0.59 | 10 | [10 empty] | 960 |  | -97.71526309 | 33.14791688 | 788.66 | 3t x 3t
3840 | 7900 | metal loss corrosion | 2:11 | 19603.76 | -12.55 | 46.28 |  | -12.55 | 46.28 | 16 | int | 0.188 | 60000 | 788 | 0.49 | 0.59 | 12 | [12 empty] | -97.71526312 | 33.1479169 | 788.66
3840 | 7901 | metal loss corrosion | 10:04 | 19603.77 | -12.56 | 46.27 |  | -12.56 | 46.27 | 16 | int | 0.188 | 60000 | 788 | 0.32 | 0.59 | 10 | [10 empty] | 960 |  | -97.71526314 | 33.14791691 | 788.66 | 3t x 3t
3840 | 7902 | metal loss corrosion | 1:49 | 19603.78 | -12.56 | 46.27 |  | -12.56 | 46.27 | 16 | int | 0.188 | 60000 | 788 | 0.41 | 0.73 | 19 |  | 1546.19 |  | 1.96 |  |  |  | 927.72 | 0.85 |  |  |  | -97.71526316 | 33.14791691 | 788.66
3840 | 7903 | metal loss corrosion | 1:23 | 19603.84 | -12.63 | 46.2 |  | -12.63 | 46.2 | 16 | int | 0.188 | 60000 | 788 | 0.33 | 0.59 | 10 | [12 empty] | -97.71526334 | 33.147917 | 788.66
3840 | 7904 | metal loss corrosion | 10:34 | 19603.86 | -12.64 | 46.19 |  | -12.64 | 46.19 | 16 | int | 0.188 | 60000 | 788 | 0.86 | 0.59 | 10 | [12 empty] | -97.71526339 | 33.14791703 | 788.66
3840 | 7905 | metal loss corrosion | 10:51 | 19603.86 | -12.64 | 46.19 |  | -12.64 | 46.19 | 16 | int | 0.188 | 60000 | 788 | 0.37 | 0.59 | 20 |  | 1546.74 | 1640.32 | 1.96 | 2.08 |  | 984.19 | 928.04 | 0.85 | 9 |  |  | -97.71526339 | 33.14791703 | 788.66
3840 | 7906 | cluster | 1:21 | 19603.97 | -12.75 | 46.08 |  | -12.75 | 46.08 | 16 | int | 0.188 | 60000 | 788 | 1.5 | 2.1 | 17 |  | 1510.78 |  | 1.92 |  |  |  | 906.47 | 0.87 |  | 961 |  | -97.71526369 | 33.14791717 | 788.66 | 3t x 3t
3840 | 7907 | metal loss corrosion | 1:43 | 19603.97 | -12.75 | 46.08 |  | -12.75 | 46.08 | 16 | int | 0.188 | 60000 | 788 | 0.48 | 0.59 | 15 | [10 empty] | 961 |  | -97.71526369 | 33.14791717 | 788.66 | 3t x 3t
3840 | 7908 | metal loss corrosion | 9:49 | 19603.97 | -12.76 | 46.07 |  | -12.76 | 46.07 | 16 | int | 0.188 | 60000 | 788 | 0.48 | 0.59 | 20 |  | 1544.04 | 1637.28 | 1.96 | 2.08 |  | 982.37 | 926.42 | 0.85 | 9 |  |  | -97.71526371 | 33.14791719 | 788.66
3840 | 7909 | metal loss corrosion | 1:22 | 19603.99 | -12.78 | 46.05 |  | -12.78 | 46.05 | 16 | int | 0.188 | 60000 | 788 | 0.32 | 0.59 | 17 | [10 empty] | 961 |  | -97.71526377 | 33.14791721 | 788.66 | 3t x 3t
3840 | 7910 | metal loss corrosion | 10:54 | 19604 | -12.78 | 46.05 |  | -12.78 | 46.05 | 16 | int | 0.188 | 60000 | 788 | 0.32 | 0.59 | 10 | [10 empty] | 962 |  | -97.71526379 | 33.14791722 | 788.66 | 3t x 3t
3840 | 7911 | cluster | 10:51 | 19604 | -12.78 | 46.05 |  | -12.78 | 46.05 | 16 | int | 0.188 | 60000 | 788 | 2.29 | 1.08 | 17 |  | 1484.09 |  | 1.88 |  |  |  | 890.45 | 0.88 |  | 962 |  | -97.71526379 | 33.14791722 | 788.66 | 3t x 3t
3840 | 7912 | metal loss corrosion | 1:00 | 19604.03 | -12.81 | 46.02 |  | -12.81 | 46.02 | 16 | int | 0.188 | 60000 | 788 | 0.38 | 0.59 | 10 | [10 empty] | 963 |  | -97.71526387 | 33.14791726 | 788.66 | 3t x 3t
3840 | 7913 | cluster | 12:45 | 19604.03 | -12.81 | 46.02 |  | -12.81 | 46.02 | 16 | int | 0.188 | 60000 | 788 | 0.55 | 1.68 | 10 | [10 empty] | 963 |  | -97.71526387 | 33.14791726 | 788.66 | 3t x 3t
3840 | 7914 | cluster | 10:10 | 19604.04 | -12.82 | 46.01 |  | -12.82 | 46.01 | 16 | int | 0.188 | 60000 | 788 | 1.16 | 2.23 | 12 | [10 empty] | 964 |  | -97.7152639 | 33.14791728 | 788.66 | 3t x 3t
3840 | 7915 | metal loss corrosion | 10:58 | 19604.04 | -12.82 | 46.01 |  | -12.82 | 46.01 | 16 | int | 0.188 | 60000 | 788 | 0.63 | 0.59 | 12 | [10 empty] | 962 |  | -97.7152639 | 33.14791728 | 788.66 | 3t x 3t
3840 | 7916 | metal loss corrosion | 10:10 | 19604.04 | -12.82 | 46.01 |  | -12.82 | 46.01 | 16 | int | 0.188 | 60000 | 788 | 0.41 | 0.59 | 10 | [10 empty] | 964 |  | -97.7152639 | 33.14791728 | 788.66 | 3t x 3t
3840 | 7917 | metal loss corrosion | 12:45 | 19604.04 | -12.83 | 46 |  | -12.83 | 46 | 16 | int | 0.188 | 60000 | 788 | 0.4 | 0.91 | 8 | [10 empty] | 963 |  | -97.7152639 | 33.14791728 | 788.66 | 3t x 3t
3840 | 7918 | metal loss corrosion | 1:21 | 19604.04 | -12.83 | 46 |  | -12.83 | 46 | 16 | int | 0.188 | 60000 | 788 | 0.5 | 0.59 | 12 | [10 empty] | 961 |  | -97.71526391 | 33.14791728 | 788.66 | 3t x 3t
3840 | 7919 | metal loss corrosion | 1:37 | 19604.04 | -12.83 | 46 |  | -12.83 | 46 | 16 | int | 0.188 | 60000 | 788 | 0.56 | 0.59 | 12 | [10 empty] | 961 |  | -97.71526391 | 33.14791728 | 788.66 | 3t x 3t
3840 | 7920 | metal loss corrosion | 12:26 | 19604.06 | -12.84 | 45.99 |  | -12.84 | 45.99 | 16 | int | 0.188 | 60000 | 788 | 0.46 | 0.59 | 12 | [12 empty] | -97.71526395 | 33.1479173 | 788.66
3840 | 7921 | metal loss corrosion | 10:29 | 19604.06 | -12.84 | 45.99 |  | -12.84 | 45.99 | 16 | int | 0.188 | 60000 | 788 | 0.4 | 0.93 | 10 | [10 empty] | 964 |  | -97.71526396 | 33.1479173 | 788.66 | 3t x 3t
3840 | 7922 | metal loss corrosion | 10:51 | 19604.07 | -12.85 | 45.98 |  | -12.85 | 45.98 | 16 | int | 0.188 | 60000 | 788 | 0.61 | 0.59 | 10 | [10 empty] | 962 |  | -97.71526398 | 33.14791732 | 788.66 | 3t x 3t
3840 | 7923 | metal loss corrosion | 10:15 | 19604.11 | -12.89 | 45.94 |  | -12.89 | 45.94 | 16 | int | 0.188 | 60000 | 788 | 0.33 | 0.59 | 12 | [10 empty] | 964 |  | -97.7152641 | 33.14791737 | 788.66 | 3t x 3t
3840 | 7924 | metal loss corrosion | 10:56 | 19604.16 | -12.95 | 45.88 |  | -12.95 | 45.88 | 16 | int | 0.188 | 60000 | 788 | 0.33 | 0.59 | 17 | [10 empty] | 962 |  | -97.71526425 | 33.14791745 | 788.66 | 3t x 3t
3840 | 7925 | cluster | 1:01 | 19604.19 | -12.97 | 45.86 |  | -12.97 | 45.86 | 16 | int | 0.188 | 60000 | 788 | 1.18 | 1.72 | 13 |  | 1529.81 |  | 1.94 |  |  |  | 917.89 | 0.86 |  | 965 |  | -97.71526431 | 33.14791748 | 788.66 | 3t x 3t
3840 | 7926 | metal loss corrosion | 1:17 | 19604.19 | -12.97 | 45.86 |  | -12.97 | 45.86 | 16 | int | 0.188 | 60000 | 788 | 0.33 | 0.59 | 13 | [10 empty] | 965 |  | -97.71526431 | 33.14791748 | 788.66 | 3t x 3t
3840 | 7927 | metal loss corrosion | 1:01 | 19604.25 | -13.03 | 45.8 |  | -13.03 | 45.8 | 16 | int | 0.188 | 60000 | 788 | 0.44 | 0.59 | 12 | [10 empty] | 965 |  | -97.71526449 | 33.14791756 | 788.66 | 3t x 3t
3840 | 7928 | metal loss corrosion | 1:22 | 19604.27 | -13.06 | 45.77 |  | -13.06 | 45.77 | 16 | int | 0.188 | 60000 | 788 | 0.43 | 0.59 | 12 | [12 empty] | -97.71526455 | 33.1479176 | 788.65
3840 | 7929 | cluster | 1:29 | 19604.36 | -13.14 | 45.69 |  | -13.14 | 45.69 | 16 | int | 0.188 | 60000 | 788 | 1.19 | 1.77 | 15 |  | 1526.25 |  | 1.94 |  |  |  | 915.75 | 0.86 |  | 966 |  | -97.71526479 | 33.14791771 | 788.65 | 3t x 3t
3840 | 7930 | metal loss corrosion | 1:46 | 19604.36 | -13.14 | 45.69 |  | -13.14 | 45.69 | 16 | int | 0.188 | 60000 | 788 | 0.38 | 0.59 | 15 | [10 empty] | 966 |  | -97.71526479 | 33.14791771 | 788.65 | 3t x 3t
3840 | 7931 | metal loss corrosion | 10:53 | 19604.37 | -13.15 | 45.68 |  | -13.15 | 45.68 | 16 | int | 0.188 | 60000 | 788 | 0.32 | 0.59 | 10 | [12 empty] | -97.71526482 | 33.14791773 | 788.65
3840 | 7932 | cluster | 10:01 | 19604.4 | -13.18 | 45.65 |  | -13.18 | 45.65 | 16 | int | 0.188 | 60000 | 788 | 1.33 | 0.82 | 12 | [10 empty] | 967 |  | -97.71526492 | 33.14791778 | 788.65 | 3t x 3t
3840 | 7933 | metal loss corrosion | 10:01 | 19604.4 | -13.18 | 45.65 |  | -13.18 | 45.65 | 16 | int | 0.188 | 60000 | 788 | 0.46 | 0.68 | 10 | [10 empty] | 967 |  | -97.71526492 | 33.14791778 | 788.65 | 3t x 3t
3840 | 7934 | metal loss corrosion | 1:29 | 19604.42 | -13.21 | 45.62 |  | -13.21 | 45.62 | 16 | int | 0.188 | 60000 | 788 | 0.4 | 0.77 | 12 | [10 empty] | 966 |  | -97.71526498 | 33.14791781 | 788.65 | 3t x 3t
3840 | 7935 | metal loss corrosion | 10:29 | 19604.46 | -13.24 | 45.59 |  | -13.24 | 45.59 | 16 | int | 0.188 | 60000 | 788 | 0.47 | 0.59 | 13 |  | 1546.9 |  | 1.96 |  |  |  | 928.14 | 0.85 |  |  |  | -97.71526507 | 33.14791785 | 788.65
3840 | 7936 | metal loss corrosion | 12:42 | 19604.46 | -13.24 | 45.59 |  | -13.24 | 45.59 | 16 | int | 0.188 | 60000 | 788 | 0.34 | 0.59 | 12 | [12 empty] | -97.71526508 | 33.14791786 | 788.65
3840 | 7937 | metal loss corrosion | 10:03 | 19604.48 | -13.26 | 45.57 |  | -13.26 | 45.57 | 16 | int | 0.188 | 60000 | 788 | 0.41 | 0.64 | 12 | [10 empty] | 967 |  | -97.71526513 | 33.14791788 | 788.65 | 3t x 3t
3840 | 7938 | metal loss corrosion | 9:38 | 19604.49 | -13.28 | 45.55 |  | -13.28 | 45.55 | 16 | int | 0.188 | 60000 | 788 | 0.41 | 0.59 | 12 | [12 empty] | -97.71526518 | 33.14791791 | 788.65
3840 | 7939 | cluster | 10:54 | 19604.5 | -13.29 | 45.54 |  | -13.29 | 45.54 | 16 | int | 0.188 | 60000 | 788 | 0.56 | 1.17 | 12 | [10 empty] | 968 |  | -97.71526521 | 33.14791792 | 788.65 | 3t x 3t
3840 | 7940 | metal loss corrosion | 10:54 | 19604.5 | -13.29 | 45.54 |  | -13.29 | 45.54 | 16 | int | 0.188 | 60000 | 788 | 0.32 | 0.59 | 10 | [10 empty] | 968 |  | -97.71526521 | 33.14791792 | 788.65 | 3t x 3t
3840 | 7941 | metal loss corrosion | 11:03 | 19604.52 | -13.31 | 45.52 |  | -13.31 | 45.52 | 16 | int | 0.188 | 60000 | 788 | 0.35 | 0.59 | 12 | [10 empty] | 968 |  | -97.71526526 | 33.14791794 | 788.65 | 3t x 3t
3840 | 7942 | metal loss corrosion | 1:16 | 19604.54 | -13.33 | 45.5 |  | -13.33 | 45.5 | 16 | int | 0.188 | 60000 | 788 | 0.32 | 0.61 | 10 | [12 empty] | -97.71526532 | 33.14791797 | 788.65
3840 | 7943 | metal loss corrosion | 10:08 | 19604.58 | -13.36 | 45.47 |  | -13.36 | 45.47 | 16 | int | 0.188 | 60000 | 788 | 0.33 | 0.59 | 12 | [12 empty] | -97.71526542 | 33.14791802 | 788.65
3840 | 7944 | metal loss corrosion | 10:52 | 19604.64 | -13.42 | 45.41 |  | -13.42 | 45.41 | 16 | int | 0.188 | 60000 | 788 | 0.63 | 0.59 | 13 |  | 1543.96 |  | 1.96 |  |  |  | 926.37 | 0.85 |  |  |  | -97.71526559 | 33.14791811 | 788.65
3840 | 7945 | metal loss corrosion | 2:15 | 19604.68 | -13.46 | 45.37 |  | -13.46 | 45.37 | 16 | int | 0.188 | 60000 | 788 | 0.33 | 0.59 | 12 | [12 empty] | -97.7152657 | 33.14791816 | 788.65
3840 | 7946 | cluster | 1:33 | 19604.68 | -13.46 | 45.37 |  | -13.46 | 45.37 | 16 | int | 0.188 | 60000 | 788 | 2.68 | 1.61 | 22 |  | 1448.11 | 1517.81 | 1.84 | 1.93 |  | 910.69 | 868.86 | 0.91 | 9 | 969 |  | -97.7152657 | 33.14791816 | 788.65 | 3t x 3t
3840 | 7947 | metal loss corrosion | 1:41 | 19604.68 | -13.46 | 45.37 |  | -13.46 | 45.37 | 16 | int | 0.188 | 60000 | 788 | 0.35 | 0.65 | 10 | [10 empty] | 969 |  | -97.7152657 | 33.14791816 | 788.65 | 3t x 3t
3840 | 7948 | metal loss corrosion | 10:11 | 19604.71 | -13.49 | 45.34 |  | -13.49 | 45.34 | 16 | int | 0.188 | 60000 | 788 | 0.4 | 0.59 | 12 | [10 empty] | 970 |  | -97.71526578 | 33.1479182 | 788.65 | 3t x 3t
3840 | 7949 | cluster | 10:11 | 19604.71 | -13.49 | 45.34 |  | -13.49 | 45.34 | 16 | int | 0.188 | 60000 | 788 | 1.82 | 2.01 | 15 |  | 1505.96 |  | 1.91 |  |  |  | 903.58 | 0.87 |  | 970 |  | -97.71526578 | 33.1479182 | 788.65 | 3t x 3t
3840 | 7950 | metal loss corrosion | 12:11 | 19604.72 | -13.5 | 45.33 |  | -13.5 | 45.33 | 16 | int | 0.188 | 60000 | 788 | 0.32 | 0.59 | 10 | [12 empty] | -97.7152658 | 33.14791821 | 788.65
3840 | 7951 | metal loss corrosion | 1:48 | 19604.73 | -13.51 | 45.32 |  | -13.51 | 45.32 | 16 | int | 0.188 | 60000 | 788 | 0.33 | 0.6 | 22 | [10 empty] | 969 |  | -97.71526584 | 33.14791823 | 788.65 | 3t x 3t
3840 | 7952 | metal loss corrosion | 12:51 | 19604.74 | -13.52 | 45.31 |  | -13.52 | 45.31 | 16 | int | 0.188 | 60000 | 788 | 0.5 | 0.59 | 10 | [10 empty] | 971 |  | -97.71526586 | 33.14791824 | 788.65 | 3t x 3t
3840 | 7953 | cluster | 12:51 | 19604.74 | -13.52 | 45.31 |  | -13.52 | 45.31 | 16 | int | 0.188 | 60000 | 788 | 0.5 | 1.33 | 10 | [10 empty] | 971 |  | -97.71526586 | 33.14791824 | 788.65 | 3t x 3t
3840 | 7954 | metal loss corrosion | 1:01 | 19604.75 | -13.53 | 45.3 |  | -13.53 | 45.3 | 16 | int | 0.188 | 60000 | 788 | 0.33 | 0.59 | 10 | [10 empty] | 971 |  | -97.7152659 | 33.14791826 | 788.65 | 3t x 3t
3840 | 7955 | metal loss corrosion | 10:27 | 19604.76 | -13.55 | 45.28 |  | -13.55 | 45.28 | 16 | int | 0.188 | 60000 | 788 | 0.46 | 0.59 | 15 | [10 empty] | 970 |  | -97.71526594 | 33.14791828 | 788.65 | 3t x 3t
3840 | 7956 | metal loss corrosion | 1:39 | 19604.8 | -13.58 | 45.25 |  | -13.58 | 45.25 | 16 | int | 0.188 | 60000 | 788 | 0.36 | 0.59 | 15 | [10 empty] | 969 |  | -97.71526604 | 33.14791833 | 788.65 | 3t x 3t
3840 | 7957 | metal loss corrosion | 10:31 | 19604.83 | -13.61 | 45.22 |  | -13.61 | 45.22 | 16 | int | 0.188 | 60000 | 788 | 0.32 | 0.59 | 15 | [10 empty] | 970 |  | -97.71526613 | 33.14791837 | 788.65 | 3t x 3t
3840 | 7958 | metal loss corrosion | 11:06 | 19604.83 | -13.62 | 45.21 |  | -13.62 | 45.21 | 16 | int | 0.188 | 60000 | 788 | 0.32 | 0.59 | 10 | [12 empty] | -97.71526613 | 33.14791837 | 788.65
3840 | 7959 | metal loss corrosion | 1:47 | 19604.87 | -13.65 | 45.18 |  | -13.65 | 45.18 | 16 | int | 0.188 | 60000 | 788 | 0.38 | 0.59 | 15 | [10 empty] | 969 |  | -97.71526623 | 33.14791842 | 788.65 | 3t x 3t
3840 | 7960 | metal loss corrosion | 1:33 | 19604.87 | -13.65 | 45.18 |  | -13.65 | 45.18 | 16 | int | 0.188 | 60000 | 788 | 0.39 | 0.73 | 12 | [10 empty] | 969 |  | -97.71526624 | 33.14791843 | 788.65 | 3t x 3t
3840 | 7961 | metal loss corrosion | 12:58 | 19604.91 | -13.7 | 45.13 |  | -13.7 | 45.13 | 16 | int | 0.188 | 60000 | 788 | 0.39 | 0.59 | 12 | [12 empty] | -97.71526636 | 33.14791849 | 788.65
3840 | 7962 | metal loss corrosion | 10:56 | 19604.92 | -13.7 | 45.13 |  | -13.7 | 45.13 | 16 | int | 0.188 | 60000 | 788 | 0.32 | 0.61 | 12 | [12 empty] | -97.71526639 | 33.1479185 | 788.65
3840 | 7963 | metal loss corrosion | 1:16 | 19604.93 | -13.71 | 45.12 |  | -13.71 | 45.12 | 16 | int | 0.188 | 60000 | 788 | 0.37 | 0.61 | 13 |  | 1548.37 |  | 1.96 |  |  |  | 929.02 | 0.85 |  |  |  | -97.71526641 | 33.14791851 | 788.65
3840 | 7964 | metal loss corrosion | 1:50 | 19604.96 | -13.75 | 45.08 |  | -13.75 | 45.08 | 16 | int | 0.188 | 60000 | 788 | 0.53 | 0.59 | 12 | [12 empty] | -97.71526651 | 33.14791856 | 788.65
3840 | 7965 | metal loss corrosion | 10:35 | 19604.97 | -13.75 | 45.08 |  | -13.75 | 45.08 | 16 | int | 0.188 | 60000 | 788 | 0.34 | 0.59 | 13 |  | 1548.84 |  | 1.97 |  |  |  | 929.31 | 0.85 |  |  |  | -97.71526652 | 33.14791857 | 788.65
3840 | 7966 | metal loss corrosion | 11:19 | 19604.98 | -13.76 | 45.07 |  | -13.76 | 45.07 | 16 | int | 0.188 | 60000 | 788 | 0.62 | 0.68 | 13 |  | 1543.96 |  | 1.96 |  |  |  | 926.37 | 0.85 |  |  |  | -97.71526656 | 33.14791858 | 788.64
3840 | 7967 | metal loss corrosion | 10:54 | 19605 | -13.78 | 45.05 |  | -13.78 | 45.05 | 16 | int | 0.188 | 60000 | 788 | 0.53 | 0.59 | 10 | [12 empty] | -97.7152666 | 33.1479186 | 788.64
3840 | 7968 | metal loss corrosion | 9:43 | 19605.04 | -13.82 | 45.01 |  | -13.82 | 45.01 | 16 | int | 0.188 | 60000 | 788 | 0.35 | 0.59 | 10 | [12 empty] | -97.71526672 | 33.14791866 | 788.64
3840 | 7969 | metal loss corrosion | 12:37 | 19605.06 | -13.85 | 44.98 |  | -13.85 | 44.98 | 16 | int | 0.188 | 60000 | 788 | 0.32 | 0.59 | 10 | [12 empty] | -97.71526679 | 33.1479187 | 788.64
3840 | 7970 | cluster | 1:22 | 19605.09 | -13.87 | 44.96 |  | -13.87 | 44.96 | 16 | int | 0.188 | 60000 | 788 | 1.93 | 2.26 | 15 |  | 1502.41 |  | 1.91 |  |  |  | 901.45 | 0.87 |  | 972 |  | -97.71526685 | 33.14791873 | 788.64 | 3t x 3t
3840 | 7971 | metal loss corrosion | 2:08 | 19605.09 | -13.87 | 44.96 |  | -13.87 | 44.96 | 16 | int | 0.188 | 60000 | 788 | 0.32 | 0.59 | 13 |  | 1548.99 |  | 1.97 |  |  |  | 929.39 | 0.85 |  |  |  | -97.71526685 | 33.14791873 | 788.64
3840 | 7972 | metal loss corrosion | 1:46 | 19605.09 | -13.87 | 44.96 |  | -13.87 | 44.96 | 16 | int | 0.188 | 60000 | 788 | 0.32 | 0.59 | 15 | [10 empty] | 972 |  | -97.71526685 | 33.14791873 | 788.64 | 3t x 3t
3840 | 7973 | metal loss corrosion | 1:38 | 19605.14 | -13.93 | 44.9 |  | -13.93 | 44.9 | 16 | int | 0.188 | 60000 | 788 | 0.49 | 0.59 | 12 | [10 empty] | 972 |  | -97.71526702 | 33.14791881 | 788.64 | 3t x 3t
3840 | 7974 | cluster | 10:55 | 19605.15 | -13.93 | 44.9 |  | -13.93 | 44.9 | 16 | int | 0.188 | 60000 | 788 | 1.19 | 0.7 | 13 |  | 1529.81 |  | 1.94 |  |  |  | 917.89 | 0.86 |  | 973 |  | -97.71526702 | 33.14791881 | 788.64 | 3t x 3t
3840 | 7975 | metal loss corrosion | 10:57 | 19605.15 | -13.93 | 44.9 |  | -13.93 | 44.9 | 16 | int | 0.188 | 60000 | 788 | 0.39 | 0.59 | 13 | [10 empty] | 973 |  | -97.71526702 | 33.14791881 | 788.64 | 3t x 3t
3840 | 7976 | cluster | 10:32 | 19605.15 | -13.94 | 44.89 |  | -13.94 | 44.89 | 16 | int | 0.188 | 60000 | 788 | 1.28 | 0.61 | 13 |  | 1526.49 |  | 1.94 |  |  |  | 915.89 | 0.86 |  | 974 |  | -97.71526704 | 33.14791882 | 788.64 | 3t x 3t
3840 | 7977 | metal loss corrosion | 10:33 | 19605.15 | -13.94 | 44.89 |  | -13.94 | 44.89 | 16 | int | 0.188 | 60000 | 788 | 0.32 | 0.59 | 13 | [10 empty] | 974 |  | -97.71526704 | 33.14791882 | 788.64 | 3t x 3t
3840 | 7978 | cluster | 12:55 | 19605.16 | -13.94 | 44.89 |  | -13.94 | 44.89 | 16 | int | 0.188 | 60000 | 788 | 1.04 | 1.28 | 10 | [10 empty] | 975 |  | -97.71526706 | 33.14791883 | 788.64 | 3t x 3t
3840 | 7979 | metal loss corrosion | 1:05 | 19605.16 | -13.94 | 44.89 |  | -13.94 | 44.89 | 16 | int | 0.188 | 60000 | 788 | 0.97 | 0.59 | 10 | [10 empty] | 975 |  | -97.71526706 | 33.14791883 | 788.64 | 3t x 3t
3840 | 7980 | metal loss corrosion | 1:55 | 19605.17 | -13.95 | 44.88 |  | -13.95 | 44.88 | 16 | int | 0.188 | 60000 | 788 | 0.34 | 0.59 | 12 | [12 empty] | -97.71526709 | 33.14791884 | 788.64
3840 | 7981 | metal loss corrosion | 10:10 | 19605.18 | -13.97 | 44.86 |  | -13.97 | 44.86 | 16 | int | 0.188 | 60000 | 788 | 0.65 | 0.59 | 10 | [12 empty] | -97.71526713 | 33.14791886 | 788.64
3840 | 7982 | metal loss corrosion | 12:55 | 19605.2 | -13.99 | 44.84 |  | -13.99 | 44.84 | 16 | int | 0.188 | 60000 | 788 | 0.53 | 0.59 | 10 | [10 empty] | 975 |  | -97.71526718 | 33.14791889 | 788.64 | 3t x 3t
3840 | 7983 | metal loss corrosion | 10:55 | 19605.21 | -13.99 | 44.84 |  | -13.99 | 44.84 | 16 | int | 0.188 | 60000 | 788 | 0.39 | 0.67 | 10 | [10 empty] | 973 |  | -97.7152672 | 33.1479189 | 788.64 | 3t x 3t
3840 | 7984 | metal loss corrosion | 1:22 | 19605.22 | -14 | 44.83 |  | -14 | 44.83 | 16 | int | 0.188 | 60000 | 788 | 0.39 | 0.59 | 13 | [10 empty] | 972 |  | -97.71526722 | 33.14791891 | 788.64 | 3t x 3t
3840 | 7985 | metal loss corrosion | 10:32 | 19605.22 | -14.01 | 44.82 |  | -14.01 | 44.82 | 16 | int | 0.188 | 60000 | 788 | 0.44 | 0.59 | 13 | [10 empty] | 974 |  | -97.71526724 | 33.14791892 | 788.64 | 3t x 3t
3840 | 7986 | metal loss corrosion | 2:38 | 19605.25 | -14.04 | 44.79 |  | -14.04 | 44.79 | 16 | int | 0.188 | 60000 | 788 | 0.35 | 0.59 | 10 | [12 empty] | -97.71526732 | 33.14791896 | 788.64
3840 | 7987 | metal loss corrosion | 1:23 | 19605.32 | -14.1 | 44.73 |  | -14.1 | 44.73 | 16 | int | 0.188 | 60000 | 788 | 0.36 | 0.59 | 13 |  | 1548.53 |  | 1.97 |  |  |  | 929.12 | 0.85 |  |  |  | -97.71526751 | 33.14791905 | 788.64
3840 | 7988 | metal loss corrosion | 1:42 | 19605.33 | -14.11 | 44.72 |  | -14.11 | 44.72 | 16 | int | 0.188 | 60000 | 788 | 0.57 | 0.59 | 13 |  | 1545.17 |  | 1.96 |  |  |  | 927.1 | 0.85 |  |  |  | -97.71526754 | 33.14791906 | 788.64
3840 | 7989 | metal loss corrosion | 10:05 | 19605.41 | -14.19 | 44.64 |  | -14.19 | 44.64 | 16 | int | 0.188 | 60000 | 788 | 0.55 | 0.94 | 12 | [12 empty] | -97.71526777 | 33.14791918 | 788.64
3840 | 7990 | metal loss corrosion | 9:36 | 19605.43 | -14.21 | 44.62 |  | -14.21 | 44.62 | 16 | int | 0.188 | 60000 | 788 | 0.53 | 0.86 | 10 | [12 empty] | -97.71526782 | 33.1479192 | 788.64
3840 | 7991 | metal loss corrosion | 11:26 | 19605.49 | -14.28 | 44.55 |  | -14.28 | 44.55 | 16 | int | 0.188 | 60000 | 788 | 0.61 | 0.59 | 12 | [12 empty] | -97.715268 | 33.14791929 | 788.64
3840 | 7992 | metal loss corrosion | 10:32 | 19605.5 | -14.28 | 44.55 |  | -14.28 | 44.55 | 16 | int | 0.188 | 60000 | 788 | 0.44 | 0.59 | 10 | [12 empty] | -97.71526801 | 33.14791929 | 788.64
3840 | 7993 | metal loss corrosion | 12:25 | 19605.51 | -14.3 | 44.53 |  | -14.3 | 44.53 | 16 | int | 0.188 | 60000 | 788 | 0.32 | 0.59 | 13 |  | 1549.13 |  | 1.97 |  |  |  | 929.48 | 0.85 |  |  |  | -97.71526806 | 33.14791932 | 788.64
3840 | 7994 | metal loss corrosion | 2:09 | 19605.57 | -14.35 | 44.48 |  | -14.35 | 44.48 | 16 | int | 0.188 | 60000 | 788 | 0.32 | 0.59 | 15 |  | 1548.81 |  | 1.97 |  |  |  | 929.29 | 0.85 |  |  |  | -97.71526822 | 33.1479194 | 788.64
3840 | 7995 | metal loss corrosion | 1:39 | 19605.6 | -14.38 | 44.45 |  | -14.38 | 44.45 | 16 | int | 0.188 | 60000 | 788 | 0.53 | 0.59 | 17 |  | 1544.07 |  | 1.96 |  |  |  | 926.44 | 0.85 |  |  |  | -97.71526829 | 33.14791943 | 788.64
3840 | 7996 | metal loss corrosion | 10:14 | 19605.6 | -14.38 | 44.45 |  | -14.38 | 44.45 | 16 | int | 0.188 | 60000 | 788 | 0.71 | 0.62 | 8 | [10 empty] | 976 |  | -97.7152683 | 33.14791944 | 788.64 | 3t x 3t
3840 | 7997 | cluster | 10:03 | 19605.6 | -14.38 | 44.45 |  | -14.38 | 44.45 | 16 | int | 0.188 | 60000 | 788 | 0.94 | 1.38 | 10 | [10 empty] | 976 |  | -97.7152683 | 33.14791944 | 788.64 | 3t x 3t
3840 | 7998 | metal loss corrosion | 10:03 | 19605.63 | -14.41 | 44.42 |  | -14.41 | 44.42 | 16 | int | 0.188 | 60000 | 788 | 0.6 | 0.59 | 10 | [10 empty] | 976 |  | -97.71526838 | 33.14791948 | 788.64 | 3t x 3t
3840 | 7999 | metal loss corrosion | 2:10 | 19605.67 | -14.46 | 44.37 |  | -14.46 | 44.37 | 16 | int | 0.188 | 60000 | 788 | 0.81 | 0.59 | 10 | [10 empty] | 977 |  | -97.71526851 | 33.14791954 | 788.63 | 3t x 3t
3840 | 8000 | cluster | 2:10 | 19605.67 | -14.46 | 44.37 |  | -14.46 | 44.37 | 16 | int | 0.188 | 60000 | 788 | 1.09 | 1.33 | 10 | [10 empty] | 977 |  | -97.71526851 | 33.14791954 | 788.63 | 3t x 3t
3840 | 8001 | cluster | 1:15 | 19605.7 | -14.49 | 44.34 |  | -14.49 | 44.34 | 16 | int | 0.188 | 60000 | 788 | 1.06 | 1.77 | 12 | [10 empty] | 978 |  | -97.71526859 | 33.14791958 | 788.63 | 3t x 3t
3840 | 8002 | metal loss corrosion | 1:28 | 19605.7 | -14.49 | 44.34 |  | -14.49 | 44.34 | 16 | int | 0.188 | 60000 | 788 | 0.44 | 0.86 | 12 | [10 empty] | 978 |  | -97.71526859 | 33.14791958 | 788.63 | 3t x 3t
3840 | 8003 | metal loss corrosion | 1:15 | 19605.7 | -14.49 | 44.34 |  | -14.49 | 44.34 | 16 | int | 0.188 | 60000 | 788 | 0.36 | 0.59 | 12 | [10 empty] | 978 |  | -97.71526859 | 33.14791958 | 788.63 | 3t x 3t
3840 | 8004 | metal loss corrosion | 2:20 | 19605.72 | -14.5 | 44.33 |  | -14.5 | 44.33 | 16 | int | 0.188 | 60000 | 788 | 0.58 | 0.65 | 8 | [10 empty] | 977 |  | -97.71526864 | 33.1479196 | 788.63 | 3t x 3t
3840 | 8005 | metal loss corrosion | 1:49 | 19605.74 | -14.52 | 44.31 |  | -14.52 | 44.31 | 16 | int | 0.188 | 60000 | 788 | 0.59 | 0.59 | 15 |  | 1543.62 |  | 1.96 |  |  |  | 926.17 | 0.85 |  |  |  | -97.71526869 | 33.14791963 | 788.63
3840 | 8006 | metal loss corrosion | 9:48 | 19605.74 | -14.53 | 44.3 |  | -14.53 | 44.3 | 16 | int | 0.188 | 60000 | 788 | 0.41 | 0.59 | 10 | [12 empty] | -97.71526871 | 33.14791964 | 788.63
3840 | 8007 | metal loss corrosion | 12:27 | 19605.76 | -14.54 | 44.29 |  | -14.54 | 44.29 | 16 | int | 0.188 | 60000 | 788 | 0.32 | 0.59 | 10 | [12 empty] | -97.71526875 | 33.14791966 | 788.63
3840 | 8008 | metal loss corrosion | 1:24 | 19605.76 | -14.55 | 44.28 |  | -14.55 | 44.28 | 16 | int | 0.188 | 60000 | 788 | 0.32 | 0.59 | 12 | [10 empty] | 978 |  | -97.71526877 | 33.14791967 | 788.63 | 3t x 3t
3840 | 8009 | metal loss corrosion | 10:09 | 19605.78 | -14.57 | 44.26 |  | -14.57 | 44.26 | 16 | int | 0.188 | 60000 | 788 | 0.38 | 0.59 | 15 |  | 1547.72 |  | 1.96 |  |  |  | 928.63 | 0.85 |  |  |  | -97.71526882 | 33.14791969 | 788.63
3840 | 8010 | metal loss corrosion | 9:41 | 19605.84 | -14.63 | 44.2 |  | -14.63 | 44.2 | 16 | int | 0.188 | 60000 | 788 | 0.32 | 0.59 | 15 |  | 1548.65 |  | 1.97 |  |  |  | 929.19 | 0.85 |  |  |  | -97.71526899 | 33.14791977 | 788.63
3840 | 8011 | cluster | 1:47 | 19605.87 | -14.65 | 44.18 |  | -14.65 | 44.18 | 16 | int | 0.188 | 60000 | 788 | 1.26 | 0.78 | 22 |  | 1509.12 | 1596.25 | 1.92 | 2.03 |  | 957.75 | 905.47 | 0.87 | 9 | 979 |  | -97.71526905 | 33.14791981 | 788.63 | 3t x 3t
3840 | 8012 | metal loss corrosion | 1:47 | 19605.87 | -14.65 | 44.18 |  | -14.65 | 44.18 | 16 | int | 0.188 | 60000 | 788 | 0.37 | 0.59 | 22 | [10 empty] | 979 |  | -97.71526905 | 33.14791981 | 788.63 | 3t x 3t
3840 | 8013 | cluster | 10:30 | 19605.89 | -14.67 | 44.16 |  | -14.67 | 44.16 | 16 | int | 0.188 | 60000 | 788 | 1.24 | 1.52 | 15 |  | 1524.96 |  | 1.94 |  |  |  | 914.98 | 0.86 |  | 980 |  | -97.71526911 | 33.14791983 | 788.63 | 3t x 3t
3840 | 8014 | metal loss corrosion | 10:43 | 19605.89 | -14.67 | 44.16 |  | -14.67 | 44.16 | 16 | int | 0.188 | 60000 | 788 | 0.49 | 0.59 | 13 | [10 empty] | 980 |  | -97.71526911 | 33.14791983 | 788.63 | 3t x 3t
3840 | 8015 | metal loss corrosion | 10:30 | 19605.9 | -14.68 | 44.15 |  | -14.68 | 44.15 | 16 | int | 0.188 | 60000 | 788 | 0.37 | 0.59 | 15 | [10 empty] | 980 |  | -97.71526914 | 33.14791985 | 788.63 | 3t x 3t
3840 | 8016 | metal loss corrosion | 10:09 | 19605.92 | -14.71 | 44.12 |  | -14.71 | 44.12 | 16 | int | 0.188 | 60000 | 788 | 0.54 | 0.59 | 13 | [10 empty] | 981 |  | -97.71526922 | 33.14791989 | 788.63 | 3t x 3t
3840 | 8017 | cluster | 9:51 | 19605.92 | -14.71 | 44.12 |  | -14.71 | 44.12 | 16 | int | 0.188 | 60000 | 788 | 2.06 | 1.9 | 22 |  | 1471.98 | 1549.44 | 1.87 | 1.97 |  | 929.67 | 883.19 | 0.89 | 9 | 981 |  | -97.71526922 | 33.14791989 | 788.63 | 3t x 3t
3840 | 8018 | metal loss corrosion | 1:50 | 19605.93 | -14.71 | 44.12 |  | -14.71 | 44.12 | 16 | int | 0.188 | 60000 | 788 | 0.48 | 0.59 | 17 | [10 empty] | 979 |  | -97.71526924 | 33.1479199 | 788.63 | 3t x 3t
3840 | 8019 | metal loss corrosion | 9:50 | 19605.94 | -14.72 | 44.11 |  | -14.72 | 44.11 | 16 | int | 0.188 | 60000 | 788 | 0.35 | 0.59 | 15 | [10 empty] | 981 |  | -97.71526925 | 33.1479199 | 788.63 | 3t x 3t
3840 | 8020 | metal loss corrosion | 10:37 | 19605.96 | -14.74 | 44.09 |  | -14.74 | 44.09 | 16 | int | 0.188 | 60000 | 788 | 0.36 | 0.59 | 10 | [10 empty] | 980 |  | -97.71526932 | 33.14791994 | 788.63 | 3t x 3t
3840 | 8021 | metal loss corrosion | 1:02 | 19605.99 | -14.78 | 44.05 |  | -14.78 | 44.05 | 16 | int | 0.188 | 60000 | 788 | 0.45 | 0.59 | 12 | [10 empty] | 982 |  | -97.71526941 | 33.14791998 | 788.63 | 3t x 3t
3840 | 8022 | cluster | 12:49 | 19605.99 | -14.78 | 44.05 |  | -14.78 | 44.05 | 16 | int | 0.188 | 60000 | 788 | 0.68 | 1.51 | 12 | [10 empty] | 982 |  | -97.71526941 | 33.14791998 | 788.63 | 3t x 3t
3840 | 8023 | metal loss corrosion | 12:49 | 19606 | -14.78 | 44.05 |  | -14.78 | 44.05 | 16 | int | 0.188 | 60000 | 788 | 0.64 | 0.59 | 8 | [10 empty] | 982 |  | -97.71526942 | 33.14791999 | 788.63 | 3t x 3t
3840 | 8024 | metal loss corrosion | 9:54 | 19606.01 | -14.79 | 44.04 |  | -14.79 | 44.04 | 16 | int | 0.188 | 60000 | 788 | 0.63 | 0.59 | 12 | [10 empty] | 981 |  | -97.71526945 | 33.14792 | 788.63 | 3t x 3t
3840 | 8025 | metal loss corrosion | 10:09 | 19606.06 | -14.85 | 43.98 |  | -14.85 | 43.98 | 16 | int | 0.188 | 60000 | 788 | 0.38 | 0.59 | 22 | [10 empty] | 981 |  | -97.71526961 | 33.14792008 | 788.63 | 3t x 3t
3840 | 8026 | metal loss corrosion | 2:10 | 19606.11 | -14.89 | 43.94 |  | -14.89 | 43.94 | 16 | int | 0.188 | 60000 | 788 | 0.81 | 0.59 | 12 | [12 empty] | -97.71526974 | 33.14792014 | 788.63
3840 | 8027 | metal loss corrosion | 1:43 | 19606.11 | -14.89 | 43.94 |  | -14.89 | 43.94 | 16 | int | 0.188 | 60000 | 788 | 0.89 | 0.89 | 15 |  | 1535.51 |  | 1.95 |  |  |  | 921.3 | 0.86 |  |  |  | -97.71526974 | 33.14792014 | 788.63
3840 | 8028 | metal loss corrosion | 12:11 | 19606.12 | -14.91 | 43.92 |  | -14.91 | 43.92 | 16 | int | 0.188 | 60000 | 788 | 0.34 | 0.59 | 12 | [12 empty] | -97.71526978 | 33.14792016 | 788.63
3840 | 8029 | metal loss corrosion | 10:09 | 19606.24 | -15.03 | 43.8 |  | -15.03 | 43.8 | 16 | int | 0.188 | 60000 | 788 | 0.53 | 0.59 | 12 | [10 empty] | 983 |  | -97.71527012 | 33.14792033 | 788.63 | 3t x 3t
3840 | 8030 | cluster | 10:04 | 19606.24 | -15.03 | 43.8 |  | -15.03 | 43.8 | 16 | int | 0.188 | 60000 | 788 | 1.69 | 1.51 | 12 | [10 empty] | 983 |  | -97.71527012 | 33.14792033 | 788.63 | 3t x 3t
3840 | 8031 | metal loss corrosion | 9:25 | 19606.27 | -15.06 | 43.77 |  | -15.06 | 43.77 | 16 | int | 0.188 | 60000 | 788 | 0.39 | 0.59 | 10 | [12 empty] | -97.7152702 | 33.14792037 | 788.63
3840 | 8032 | metal loss corrosion | 10:04 | 19606.32 | -15.11 | 43.72 |  | -15.11 | 43.72 | 16 | int | 0.188 | 60000 | 788 | 0.73 | 1.51 | 10 | [10 empty] | 983 |  | -97.71527034 | 33.14792044 | 788.62 | 3t x 3t
3840 | 8033 | metal loss corrosion | 9:39 | 19606.36 | -15.14 | 43.69 |  | -15.14 | 43.69 | 16 | int | 0.188 | 60000 | 788 | 0.49 | 0.63 | 19 |  | 1544.12 |  | 1.96 |  |  |  | 926.47 | 0.85 |  |  |  | -97.71527044 | 33.14792049 | 788.62
3840 | 8034 | metal loss corrosion | 1:50 | 19606.38 | -15.16 | 43.67 |  | -15.16 | 43.67 | 16 | int | 0.188 | 60000 | 788 | 0.44 | 0.59 | 13 |  | 1547.3 |  | 1.96 |  |  |  | 928.38 | 0.85 |  |  |  | -97.71527051 | 33.14792052 | 788.62
3840 | 8035 | cluster | 1:24 | 19606.42 | -15.2 | 43.63 |  | -15.2 | 43.63 | 16 | int | 0.188 | 60000 | 788 | 1.54 | 2.23 | 19 |  | 1503.88 |  | 1.91 |  |  |  | 902.33 | 0.87 |  | 984 |  | -97.71527061 | 33.14792057 | 788.62 | 3t x 3t
3840 | 8036 | metal loss corrosion | 1:24 | 19606.42 | -15.2 | 43.63 |  | -15.2 | 43.63 | 16 | int | 0.188 | 60000 | 788 | 0.33 | 0.59 | 19 | [10 empty] | 984 |  | -97.71527061 | 33.14792057 | 788.62 | 3t x 3t
3840 | 8037 | metal loss corrosion | 1:26 | 19606.48 | -15.26 | 43.57 |  | -15.26 | 43.57 | 16 | int | 0.188 | 60000 | 788 | 0.4 | 0.59 | 12 | [10 empty] | 984 |  | -97.71527078 | 33.14792065 | 788.62 | 3t x 3t
3840 | 8038 | cluster | 10:28 | 19606.48 | -15.26 | 43.57 |  | -15.26 | 43.57 | 16 | int | 0.188 | 60000 | 788 | 0.89 | 1.82 | 12 | [10 empty] | 985 |  | -97.71527079 | 33.14792066 | 788.62 | 3t x 3t
3840 | 8039 | metal loss corrosion | 10:42 | 19606.48 | -15.26 | 43.57 |  | -15.26 | 43.57 | 16 | int | 0.188 | 60000 | 788 | 0.7 | 0.83 | 12 | [10 empty] | 985 |  | -97.71527079 | 33.14792066 | 788.62 | 3t x 3t
3840 | 8040 | metal loss corrosion | 10:28 | 19606.48 | -15.27 | 43.56 |  | -15.27 | 43.56 | 16 | int | 0.188 | 60000 | 788 | 0.86 | 0.59 | 12 | [10 empty] | 985 |  | -97.71527079 | 33.14792066 | 788.62 | 3t x 3t
3840 | 8041 | metal loss corrosion | 2:08 | 19606.49 | -15.28 | 43.55 |  | -15.28 | 43.55 | 16 | int | 0.188 | 60000 | 788 | 0.33 | 0.59 | 10 | [12 empty] | -97.71527082 | 33.14792068 | 788.62
3840 | 8042 | metal loss corrosion | 1:41 | 19606.5 | -15.28 | 43.55 |  | -15.28 | 43.55 | 16 | int | 0.188 | 60000 | 788 | 0.52 | 1.07 | 10 | [10 empty] | 984 |  | -97.71527084 | 33.14792069 | 788.62 | 3t x 3t
3840 | 8043 | metal loss corrosion | 10:08 | 19606.54 | -15.33 | 43.5 |  | -15.33 | 43.5 | 16 | int | 0.188 | 60000 | 788 | 0.45 | 0.59 | 13 |  | 1547.1 |  | 1.96 |  |  |  | 928.26 | 0.85 |  |  |  | -97.71527097 | 33.14792075 | 788.62
3840 | 8044 | cluster | 12:35 | 19606.63 | -15.42 | 43.41 |  | -15.42 | 43.41 | 16 | int | 0.188 | 60000 | 788 | 1.01 | 2.6 | 13 |  | 1534.16 |  | 1.95 |  |  |  | 920.5 | 0.86 |  | 986 |  | -97.71527122 | 33.14792087 | 788.62 | 3t x 3t
3840 | 8045 | metal loss corrosion | 1:03 | 19606.63 | -15.42 | 43.41 |  | -15.42 | 43.41 | 16 | int | 0.188 | 60000 | 788 | 0.78 | 0.66 | 13 | [10 empty] | 986 |  | -97.71527122 | 33.14792087 | 788.62 | 3t x 3t
3840 | 8046 | metal loss corrosion | 12:35 | 19606.66 | -15.44 | 43.39 |  | -15.44 | 43.39 | 16 | int | 0.188 | 60000 | 788 | 0.41 | 0.59 | 10 | [10 empty] | 986 |  | -97.71527129 | 33.1479209 | 788.62 | 3t x 3t
3840 | 8047 | metal loss corrosion | 12:51 | 19606.67 | -15.45 | 43.38 |  | -15.45 | 43.38 | 16 | int | 0.188 | 60000 | 788 | 0.59 | 0.59 | 10 | [10 empty] | 986 |  | -97.71527131 | 33.14792092 | 788.62 | 3t x 3t
3840 | 8048 | cluster | 1:42 | 19606.7 | -15.48 | 43.35 |  | -15.48 | 43.35 | 16 | int | 0.188 | 60000 | 788 | 1.96 | 1.28 | 13 |  | 1508.31 |  | 1.91 |  |  |  | 904.99 | 0.87 |  | 987 |  | -97.7152714 | 33.14792096 | 788.62 | 3t x 3t
3840 | 8049 | metal loss corrosion | 1:42 | 19606.7 | -15.48 | 43.35 |  | -15.48 | 43.35 | 16 | int | 0.188 | 60000 | 788 | 0.61 | 0.59 | 12 | [10 empty] | 987 |  | -97.7152714 | 33.14792096 | 788.62 | 3t x 3t
3840 | 8050 | metal loss corrosion | 1:52 | 19606.71 | -15.5 | 43.33 |  | -15.5 | 43.33 | 16 | int | 0.188 | 60000 | 788 | 0.92 | 0.59 | 12 | [10 empty] | 987 |  | -97.71527145 | 33.14792098 | 788.62 | 3t x 3t
3840 | 8051 | metal loss corrosion | 12:08 | 19606.82 | -15.6 | 43.23 |  | -15.6 | 43.23 | 16 | int | 0.188 | 60000 | 788 | 0.34 | 0.59 | 12 | [12 empty] | -97.71527174 | 33.14792113 | 788.62
3840 | 8052 | metal loss corrosion | 1:21 | 19606.82 | -15.6 | 43.23 |  | -15.6 | 43.23 | 16 | int | 0.188 | 60000 | 788 | 0.32 | 0.67 | 15 |  | 1548.65 |  | 1.97 |  |  |  | 929.19 | 0.85 |  |  |  | -97.71527175 | 33.14792113 | 788.62
3840 | 8053 | metal loss corrosion | 10:09 | 19606.82 | -15.61 | 43.22 |  | -15.61 | 43.22 | 16 | int | 0.188 | 60000 | 788 | 0.42 | 0.59 | 17 |  | 1546.52 |  | 1.96 |  |  |  | 927.91 | 0.85 |  |  |  | -97.71527175 | 33.14792113 | 788.62
3840 | 8054 | metal loss corrosion | 1:47 | 19606.83 | -15.61 | 43.22 |  | -15.61 | 43.22 | 16 | int | 0.188 | 60000 | 788 | 0.41 | 0.59 | 13 | [10 empty] | 987 |  | -97.71527177 | 33.14792114 | 788.62 | 3t x 3t
3840 | 8055 | metal loss corrosion | 9:46 | 19606.86 | -15.64 | 43.19 |  | -15.64 | 43.19 | 16 | int | 0.188 | 60000 | 788 | 0.69 | 0.59 | 10 | [12 empty] | -97.71527185 | 33.14792118 | 788.62
3840 | 8056 | cluster | 1:36 | 19606.94 | -15.72 | 43.11 |  | -15.72 | 43.11 | 16 | int | 0.188 | 60000 | 788 | 1.19 | 1.44 | 13 |  | 1529.81 |  | 1.94 |  |  |  | 917.89 | 0.86 |  | 988 |  | -97.71527208 | 33.14792129 | 788.61 | 3t x 3t
3840 | 8057 | metal loss corrosion | 1:48 | 19606.94 | -15.72 | 43.11 |  | -15.72 | 43.11 | 16 | int | 0.188 | 60000 | 788 | 0.37 | 0.59 | 13 | [10 empty] | 988 |  | -97.71527208 | 33.14792129 | 788.61 | 3t x 3t
3840 | 8058 | metal loss corrosion | 1:36 | 19606.94 | -15.72 | 43.11 |  | -15.72 | 43.11 | 16 | int | 0.188 | 60000 | 788 | 0.41 | 0.59 | 13 | [10 empty] | 988 |  | -97.71527209 | 33.1479213 | 788.61 | 3t x 3t
3840 | 8059 | metal loss corrosion | 10:05 | 19606.96 | -15.74 | 43.09 |  | -15.74 | 43.09 | 16 | int | 0.188 | 60000 | 788 | 0.33 | 0.59 | 13 |  | 1548.99 |  | 1.97 |  |  |  | 929.39 | 0.85 |  |  |  | -97.71527214 | 33.14792132 | 788.61
3840 | 8060 | cluster | 2:12 | 19606.96 | -15.75 | 43.08 |  | -15.75 | 43.08 | 16 | int | 0.188 | 60000 | 788 | 1.14 | 0.7 | 13 |  | 1530.91 |  | 1.94 |  |  |  | 918.55 | 0.86 |  | 989 |  | -97.71527215 | 33.14792133 | 788.61 | 3t x 3t
3840 | 8061 | metal loss corrosion | 2:12 | 19606.96 | -15.75 | 43.08 |  | -15.75 | 43.08 | 16 | int | 0.188 | 60000 | 788 | 0.34 | 0.59 | 10 | [10 empty] | 989 |  | -97.71527215 | 33.14792133 | 788.61 | 3t x 3t
3840 | 8062 | metal loss corrosion | 1:02 | 19606.98 | -15.77 | 43.06 |  | -15.77 | 43.06 | 16 | int | 0.188 | 60000 | 788 | 0.32 | 0.59 | 10 | [12 empty] | -97.7152722 | 33.14792135 | 788.61
3840 | 8063 | cluster | 10:10 | 19607 | -15.78 | 43.05 |  | -15.78 | 43.05 | 16 | int | 0.188 | 60000 | 788 | 1.21 | 2.75 | 17 |  | 1521.12 |  | 1.93 |  |  |  | 912.67 | 0.86 |  | 990 |  | -97.71527225 | 33.14792137 | 788.61 | 3t x 3t
3840 | 8064 | metal loss corrosion | 10:41 | 19607 | -15.78 | 43.05 |  | -15.78 | 43.05 | 16 | int | 0.188 | 60000 | 788 | 0.34 | 0.59 | 17 | [10 empty] | 990 |  | -97.71527225 | 33.14792137 | 788.61 | 3t x 3t
3840 | 8065 | metal loss corrosion | 1:42 | 19607.01 | -15.79 | 43.04 |  | -15.79 | 43.04 | 16 | int | 0.188 | 60000 | 788 | 0.36 | 0.65 | 12 | [10 empty] | 988 |  | -97.71527227 | 33.14792139 | 788.61 | 3t x 3t
3840 | 8066 | metal loss corrosion | 2:13 | 19607.03 | -15.81 | 43.02 |  | -15.81 | 43.02 | 16 | int | 0.188 | 60000 | 788 | 0.34 | 0.59 | 13 | [10 empty] | 989 |  | -97.71527234 | 33.14792142 | 788.61 | 3t x 3t
3840 | 8067 | metal loss corrosion | 1:25 | 19607.05 | -15.84 | 42.99 |  | -15.84 | 42.99 | 16 | int | 0.188 | 60000 | 788 | 0.37 | 0.59 | 12 | [10 empty] | 991 |  | -97.7152724 | 33.14792145 | 788.61 | 3t x 3t
3840 | 8068 | cluster | 1:20 | 19607.05 | -15.84 | 42.99 |  | -15.84 | 42.99 | 16 | int | 0.188 | 60000 | 788 | 0.89 | 0.95 | 12 | [10 empty] | 991 |  | -97.7152724 | 33.14792145 | 788.61 | 3t x 3t
3840 | 8069 | metal loss corrosion | 10:10 | 19607.06 | -15.84 | 42.99 |  | -15.84 | 42.99 | 16 | int | 0.188 | 60000 | 788 | 0.44 | 0.59 | 10 | [10 empty] | 990 |  | -97.71527243 | 33.14792146 | 788.61 | 3t x 3t
3840 | 8070 | metal loss corrosion | 10:27 | 19607.06 | -15.85 | 42.98 |  | -15.85 | 42.98 | 16 | int | 0.188 | 60000 | 788 | 0.32 | 0.68 | 12 | [10 empty] | 990 |  | -97.71527243 | 33.14792147 | 788.61 | 3t x 3t
3840 | 8071 | metal loss corrosion | 12:08 | 19607.06 | -15.85 | 42.98 |  | -15.85 | 42.98 | 16 | int | 0.188 | 60000 | 788 | 0.39 | 0.59 | 12 | [12 empty] | -97.71527244 | 33.14792147 | 788.61
3840 | 8072 | metal loss corrosion | 1:20 | 19607.08 | -15.86 | 42.97 |  | -15.86 | 42.97 | 16 | int | 0.188 | 60000 | 788 | 0.57 | 0.59 | 10 | [10 empty] | 991 |  | -97.71527248 | 33.14792149 | 788.61 | 3t x 3t
3840 | 8073 | metal loss corrosion | 12:52 | 19607.09 | -15.87 | 42.96 |  | -15.87 | 42.96 | 16 | int | 0.188 | 60000 | 788 | 0.54 | 0.59 | 10 | [12 empty] | -97.7152725 | 33.1479215 | 788.61
3840 | 8074 | metal loss corrosion | 10:51 | 19607.14 | -15.92 | 42.91 |  | -15.92 | 42.91 | 16 | int | 0.188 | 60000 | 788 | 0.41 | 0.59 | 12 | [12 empty] | -97.71527265 | 33.14792157 | 788.61
3840 | 8075 | metal loss corrosion | 12:25 | 19607.16 | -15.94 | 42.89 |  | -15.94 | 42.89 | 16 | int | 0.188 | 60000 | 788 | 0.4 | 0.59 | 12 | [12 empty] | -97.71527271 | 33.1479216 | 788.61
3840 | 8076 | metal loss corrosion | 10:01 | 19607.17 | -15.95 | 42.88 |  | -15.95 | 42.88 | 16 | int | 0.188 | 60000 | 788 | 0.55 | 0.66 | 15 |  | 1544.44 |  | 1.96 |  |  |  | 926.67 | 0.85 |  |  |  | -97.71527273 | 33.14792161 | 788.61
3840 | 8077 | metal loss corrosion | 1:31 | 19607.25 | -16.03 | 42.8 |  | -16.03 | 42.8 | 16 | int | 0.188 | 60000 | 788 | 0.73 | 0.86 | 8 | [10 empty] | 992 |  | -97.71527296 | 33.14792173 | 788.61 | 3t x 3t
3840 | 8078 | cluster | 1:31 | 19607.25 | -16.03 | 42.8 |  | -16.03 | 42.8 | 16 | int | 0.188 | 60000 | 788 | 1.81 | 3.28 | 15 |  | 1505.96 |  | 1.91 |  |  |  | 903.58 | 0.87 |  | 992 |  | -97.71527296 | 33.14792173 | 788.61 | 3t x 3t
3840 | 8079 | metal loss corrosion | 12:29 | 19607.26 | -16.04 | 42.79 |  | -16.04 | 42.79 | 16 | int | 0.188 | 60000 | 788 | 0.34 | 0.59 | 10 | [12 empty] | -97.71527298 | 33.14792174 | 788.61
3840 | 8080 | metal loss corrosion | 1:42 | 19607.26 | -16.05 | 42.78 |  | -16.05 | 42.78 | 16 | int | 0.188 | 60000 | 788 | 0.76 | 0.59 | 10 | [10 empty] | 992 |  | -97.715273 | 33.14792174 | 788.61 | 3t x 3t
3840 | 8081 | metal loss corrosion | 1:54 | 19607.27 | -16.06 | 42.77 |  | -16.06 | 42.77 | 16 | int | 0.188 | 60000 | 788 | 0.4 | 0.72 | 15 | [10 empty] | 992 |  | -97.71527302 | 33.14792176 | 788.61 | 3t x 3t
3840 | 8082 | metal loss corrosion | 2:10 | 19607.33 | -16.11 | 42.72 |  | -16.11 | 42.72 | 16 | int | 0.188 | 60000 | 788 | 0.32 | 0.59 | 13 | [10 empty] | 992 |  | -97.71527317 | 33.14792183 | 788.61 | 3t x 3t
3840 | 8083 | metal loss corrosion | 1:47 | 19607.36 | -16.15 | 42.68 |  | -16.15 | 42.68 | 16 | int | 0.188 | 60000 | 788 | 0.48 | 0.59 | 15 | [10 empty] | 992 |  | -97.71527328 | 33.14792188 | 788.61 | 3t x 3t
3840 | 8084 | cluster | 1:35 | 19607.46 | -16.25 | 42.58 |  | -16.25 | 42.58 | 16 | int | 0.188 | 60000 | 788 | 1.73 | 1.59 | 10 | [10 empty] | 993 |  | -97.71527356 | 33.14792202 | 788.61 | 3t x 3t
3840 | 8085 | metal loss corrosion | 1:42 | 19607.46 | -16.25 | 42.58 |  | -16.25 | 42.58 | 16 | int | 0.188 | 60000 | 788 | 1 | 0.59 | 10 | [10 empty] | 993 |  | -97.71527356 | 33.14792202 | 788.61 | 3t x 3t
3840 | 8086 | metal loss corrosion | 2:12 | 19607.47 | -16.26 | 42.57 |  | -16.26 | 42.57 | 16 | int | 0.188 | 60000 | 788 | 0.55 | 0.59 | 10 | [12 empty] | -97.71527359 | 33.14792203 | 788.61
3840 | 8087 | metal loss corrosion | 1:35 | 19607.5 | -16.28 | 42.55 |  | -16.28 | 42.55 | 16 | int | 0.188 | 60000 | 788 | 0.85 | 0.59 | 10 | [10 empty] | 993 |  | -97.71527366 | 33.14792207 | 788.61 | 3t x 3t
3840 | 8088 | metal loss corrosion | 1:49 | 19607.52 | -16.3 | 42.53 |  | -16.3 | 42.53 | 16 | int | 0.188 | 60000 | 788 | 1.04 | 0.59 | 10 | [10 empty] | 993 |  | -97.71527372 | 33.1479221 | 788.61 | 3t x 3t
3840 | 8089 | cluster | 10:58 | 19607.53 | -16.32 | 42.51 |  | -16.32 | 42.51 | 16 | int | 0.188 | 60000 | 788 | 0.96 | 0.67 | 12 | [10 empty] | 994 |  | -97.71527376 | 33.14792212 | 788.61 | 3t x 3t
3840 | 8090 | metal loss corrosion | 10:58 | 19607.53 | -16.32 | 42.51 |  | -16.32 | 42.51 | 16 | int | 0.188 | 60000 | 788 | 0.33 | 0.59 | 12 | [10 empty] | 994 |  | -97.71527376 | 33.14792212 | 788.61 | 3t x 3t
3840 | 8091 | cluster | 10:30 | 19607.56 | -16.35 | 42.48 |  | -16.35 | 42.48 | 16 | int | 0.188 | 60000 | 788 | 0.4 | 1.13 | 15 |  | 1547.56 |  | 1.96 |  |  |  | 928.54 | 0.85 |  | 995 |  | -97.71527385 | 33.14792216 | 788.61 | 3t x 3t
3840 | 8092 | metal loss corrosion | 10:30 | 19607.56 | -16.35 | 42.48 |  | -16.35 | 42.48 | 16 | int | 0.188 | 60000 | 788 | 0.36 | 0.59 | 15 | [10 empty] | 995 |  | -97.71527385 | 33.14792216 | 788.61 | 3t x 3t
3840 | 8093 | metal loss corrosion | 10:37 | 19607.56 | -16.35 | 42.48 |  | -16.35 | 42.48 | 16 | int | 0.188 | 60000 | 788 | 0.38 | 0.59 | 12 | [10 empty] | 995 |  | -97.71527385 | 33.14792216 | 788.61 | 3t x 3t
3840 | 8094 | metal loss corrosion | 10:59 | 19607.58 | -16.36 | 42.47 |  | -16.36 | 42.47 | 16 | int | 0.188 | 60000 | 788 | 0.37 | 0.59 | 12 | [10 empty] | 994 |  | -97.71527389 | 33.14792218 | 788.61 | 3t x 3t
3840 | 8095 | metal loss corrosion | 10:02 | 19607.6 | -16.38 | 42.45 |  | -16.38 | 42.45 | 16 | int | 0.188 | 60000 | 788 | 0.39 | 0.73 | 20 |  | 1546.19 | 1639.7 | 1.96 | 2.08 |  | 983.82 | 927.71 | 0.85 | 9 |  |  | -97.71527395 | 33.14792221 | 788.6
3840 | 8096 | metal loss corrosion | 1:03 | 19607.62 | -16.4 | 42.43 |  | -16.4 | 42.43 | 16 | int | 0.188 | 60000 | 788 | 0.59 | 0.59 | 12 | [12 empty] | -97.715274 | 33.14792223 | 788.6
3840 | 8097 | cluster | 12:30 | 19607.62 | -16.4 | 42.43 |  | -16.4 | 42.43 | 16 | int | 0.188 | 60000 | 788 | 1.09 | 1.1 | 10 | [10 empty] | 996 |  | -97.715274 | 33.14792224 | 788.6 | 3t x 3t
3840 | 8098 | metal loss corrosion | 12:30 | 19607.62 | -16.4 | 42.43 |  | -16.4 | 42.43 | 16 | int | 0.188 | 60000 | 788 | 0.66 | 0.59 | 10 | [10 empty] | 996 |  | -97.715274 | 33.14792224 | 788.6 | 3t x 3t
3840 | 8099 | metal loss corrosion | 12:38 | 19607.64 | -16.43 | 42.4 |  | -16.43 | 42.4 | 16 | int | 0.188 | 60000 | 788 | 0.81 | 0.59 | 10 | [10 empty] | 996 |  | -97.71527407 | 33.14792227 | 788.6 | 3t x 3t
3840 | 8100 | metal loss corrosion | 2:13 | 19607.66 | -16.45 | 42.38 |  | -16.45 | 42.38 | 16 | int | 0.188 | 60000 | 788 | 0.32 | 0.59 | 12 | [12 empty] | -97.71527412 | 33.1479223 | 788.6
3840 | 8101 | metal loss corrosion | 10:49 | 19607.77 | -16.55 | 42.28 |  | -16.55 | 42.28 | 16 | int | 0.188 | 60000 | 788 | 0.53 | 0.59 | 12 | [10 empty] | 997 |  | -97.71527443 | 33.14792245 | 788.6 | 3t x 3t
3840 | 8102 | cluster | 10:35 | 19607.77 | -16.55 | 42.28 |  | -16.55 | 42.28 | 16 | int | 0.188 | 60000 | 788 | 0.76 | 1.58 | 12 | [10 empty] | 997 |  | -97.71527443 | 33.14792245 | 788.6 | 3t x 3t
3840 | 8103 | cluster | 2:10 | 19607.78 | -16.56 | 42.27 |  | -16.56 | 42.27 | 16 | int | 0.188 | 60000 | 788 | 1.72 | 1.08 | 13 |  | 1514.46 |  | 1.92 |  |  |  | 908.68 | 0.87 |  | 998 |  | -97.71527445 | 33.14792245 | 788.6 | 3t x 3t
3840 | 8104 | metal loss corrosion | 2:17 | 19607.78 | -16.56 | 42.27 |  | -16.56 | 42.27 | 16 | int | 0.188 | 60000 | 788 | 0.32 | 0.59 | 10 | [10 empty] | 998 |  | -97.71527445 | 33.14792245 | 788.6 | 3t x 3t
3840 | 8105 | cluster | 1:25 | 19607.79 | -16.58 | 42.25 |  | -16.58 | 42.25 | 16 | int | 0.188 | 60000 | 788 | 2.11 | 2.23 | 17 |  | 1488.93 |  | 1.89 |  |  |  | 893.36 | 0.88 |  | 999 |  | -97.71527449 | 33.14792248 | 788.6 | 3t x 3t
3840 | 8106 | metal loss corrosion | 1:25 | 19607.79 | -16.58 | 42.25 |  | -16.58 | 42.25 | 16 | int | 0.188 | 60000 | 788 | 0.32 | 0.59 | 10 | [10 empty] | 999 |  | -97.71527449 | 33.14792248 | 788.6 | 3t x 3t
3840 | 8107 | metal loss corrosion | 10:35 | 19607.8 | -16.59 | 42.24 |  | -16.59 | 42.24 | 16 | int | 0.188 | 60000 | 788 | 0.38 | 0.59 | 10 | [10 empty] | 997 |  | -97.71527452 | 33.14792249 | 788.6 | 3t x 3t
3840 | 8108 | cluster | 12:10 | 19607.82 | -16.6 | 42.23 |  | -16.6 | 42.23 | 16 | int | 0.188 | 60000 | 788 | 1.94 | 2.64 | 12 | [10 empty] | 1000 |  | -97.71527456 | 33.14792251 | 788.6 | 3t x 3t
3840 | 8109 | metal loss corrosion | 12:34 | 19607.82 | -16.6 | 42.23 |  | -16.6 | 42.23 | 16 | int | 0.188 | 60000 | 788 | 0.35 | 0.96 | 8 | [10 empty] | 1000 |  | -97.71527456 | 33.14792251 | 788.6 | 3t x 3t
3840 | 8110 | metal loss corrosion | 10:12 | 19607.83 | -16.61 | 42.22 |  | -16.61 | 42.22 | 16 | int | 0.188 | 60000 | 788 | 0.41 | 0.59 | 15 |  | 1547.32 |  | 1.96 |  |  |  | 928.39 | 0.85 |  |  |  | -97.71527459 | 33.14792253 | 788.6
3840 | 8111 | metal loss corrosion | 2:13 | 19607.84 | -16.62 | 42.21 |  | -16.62 | 42.21 | 16 | int | 0.188 | 60000 | 788 | 0.32 | 0.59 | 12 | [10 empty] | 998 |  | -97.71527461 | 33.14792254 | 788.6 | 3t x 3t
3840 | 8112 | metal loss corrosion | 1:40 | 19607.85 | -16.63 | 42.2 |  | -16.63 | 42.2 | 16 | int | 0.188 | 60000 | 788 | 0.37 | 0.61 | 10 | [10 empty] | 999 |  | -97.71527466 | 33.14792256 | 788.6 | 3t x 3t
3840 | 8113 | metal loss corrosion | 12:26 | 19607.87 | -16.65 | 42.18 |  | -16.65 | 42.18 | 16 | int | 0.188 | 60000 | 788 | 0.4 | 0.67 | 12 | [10 empty] | 1000 |  | -97.71527471 | 33.14792258 | 788.6 | 3t x 3t
3840 | 8114 | metal loss corrosion | 2:10 | 19607.88 | -16.67 | 42.16 |  | -16.67 | 42.16 | 16 | int | 0.188 | 60000 | 788 | 0.45 | 0.59 | 13 | [10 empty] | 998 |  | -97.71527474 | 33.1479226 | 788.6 | 3t x 3t
3840 | 8115 | metal loss corrosion | 10:50 | 19607.89 | -16.67 | 42.16 |  | -16.67 | 42.16 | 16 | int | 0.188 | 60000 | 788 | 0.38 | 0.95 | 10 | [12 empty] | -97.71527475 | 33.14792261 | 788.6
3840 | 8116 | metal loss corrosion | 1:39 | 19607.89 | -16.68 | 42.15 |  | -16.68 | 42.15 | 16 | int | 0.188 | 60000 | 788 | 0.92 | 0.59 | 12 | [10 empty] | 999 |  | -97.71527477 | 33.14792262 | 788.6 | 3t x 3t
3840 | 8117 | metal loss corrosion | 1:48 | 19607.91 | -16.69 | 42.14 |  | -16.69 | 42.14 | 16 | int | 0.188 | 60000 | 788 | 0.62 | 0.59 | 17 | [10 empty] | 999 |  | -97.71527482 | 33.14792264 | 788.6 | 3t x 3t
3840 | 8118 | metal loss corrosion | 10:08 | 19607.93 | -16.71 | 42.12 |  | -16.71 | 42.12 | 16 | int | 0.188 | 60000 | 788 | 0.32 | 0.59 | 10 | [12 empty] | -97.71527487 | 33.14792266 | 788.6
3840 | 8119 | metal loss corrosion | 12:10 | 19607.95 | -16.73 | 42.1 |  | -16.73 | 42.1 | 16 | int | 0.188 | 60000 | 788 | 0.34 | 0.59 | 10 | [10 empty] | 1000 |  | -97.71527494 | 33.14792269 | 788.6 | 3t x 3t
3840 | 8120 | metal loss corrosion | 1:20 | 19607.97 | -16.76 | 42.07 |  | -16.76 | 42.07 | 16 | int | 0.188 | 60000 | 788 | 0.41 | 0.59 | 10 | [12 empty] | -97.715275 | 33.14792273 | 788.6
3840 | 8121 | metal loss corrosion | 10:07 | 19608.01 | -16.79 | 42.04 |  | -16.79 | 42.04 | 16 | int | 0.188 | 60000 | 788 | 0.39 | 0.59 | 17 | [10 empty] | 1001 |  | -97.71527509 | 33.14792277 | 788.6 | 3t x 3t
3840 | 8122 | cluster | 10:06 | 19608.01 | -16.79 | 42.04 |  | -16.79 | 42.04 | 16 | int | 0.188 | 60000 | 788 | 0.97 | 0.63 | 17 |  | 1529.82 |  | 1.94 |  |  |  | 917.89 | 0.86 |  | 1001 |  | -97.71527509 | 33.14792277 | 788.6 | 3t x 3t
3840 | 8123 | metal loss corrosion | 10:29 | 19608.02 | -16.81 | 42.02 |  | -16.81 | 42.02 | 16 | int | 0.188 | 60000 | 788 | 0.39 | 0.59 | 12 | [12 empty] | -97.71527514 | 33.1479228 | 788.6
3840 | 8124 | metal loss corrosion | 12:13 | 19608.05 | -16.83 | 42 |  | -16.83 | 42 | 16 | int | 0.188 | 60000 | 788 | 0.32 | 0.59 | 10 | [12 empty] | -97.71527521 | 33.14792283 | 788.6
3840 | 8125 | metal loss corrosion | 10:06 | 19608.06 | -16.84 | 41.99 |  | -16.84 | 41.99 | 16 | int | 0.188 | 60000 | 788 | 0.32 | 0.59 | 13 | [10 empty] | 1001 |  | -97.71527525 | 33.14792285 | 788.6 | 3t x 3t
3840 | 8126 | metal loss corrosion | 1:18 | 19608.1 | -16.88 | 41.95 |  | -16.88 | 41.95 | 16 | int | 0.188 | 60000 | 788 | 0.41 | 0.59 | 13 |  | 1547.85 |  | 1.96 |  |  |  | 928.71 | 0.85 |  |  |  | -97.71527535 | 33.1479229 | 788.6
3840 | 8127 | metal loss corrosion | 12:59 | 19608.1 | -16.89 | 41.94 |  | -16.89 | 41.94 | 16 | int | 0.188 | 60000 | 788 | 0.41 | 0.59 | 17 |  | 1546.52 |  | 1.96 |  |  |  | 927.91 | 0.85 |  |  |  | -97.71527536 | 33.14792291 | 788.6
3840 | 8128 | metal loss corrosion | 12:37 | 19608.13 | -16.92 | 41.91 |  | -16.92 | 41.91 | 16 | int | 0.188 | 60000 | 788 | 0.46 | 0.59 | 15 |  | 1546.44 |  | 1.96 |  |  |  | 927.86 | 0.85 |  |  |  | -97.71527545 | 33.14792295 | 788.6
3840 | 8129 | metal loss corrosion | 1:23 | 19608.18 | -16.97 | 41.86 |  | -16.97 | 41.86 | 16 | int | 0.188 | 60000 | 788 | 0.32 | 0.59 | 10 | [12 empty] | -97.7152756 | 33.14792302 | 788.6
3840 | 8130 | metal loss corrosion | 10:11 | 19608.26 | -17.04 | 41.79 |  | -17.04 | 41.79 | 16 | int | 0.188 | 60000 | 788 | 0.42 | 0.59 | 12 | [12 empty] | -97.7152758 | 33.14792312 | 788.59
3840 | 8131 | cluster | 1:46 | 19608.26 | -17.04 | 41.79 |  | -17.04 | 41.79 | 16 | int | 0.188 | 60000 | 788 | 1.66 | 0.8 | 15 |  | 1510.86 |  | 1.92 |  |  |  | 906.52 | 0.87 |  | 1002 |  | -97.71527581 | 33.14792313 | 788.59 | 3t x 3t
3840 | 8132 | metal loss corrosion | 1:49 | 19608.26 | -17.04 | 41.79 |  | -17.04 | 41.79 | 16 | int | 0.188 | 60000 | 788 | 0.64 | 0.59 | 13 | [10 empty] | 1002 |  | -97.71527581 | 33.14792313 | 788.59 | 3t x 3t
3840 | 8133 | metal loss corrosion | 1:22 | 19608.28 | -17.07 | 41.76 |  | -17.07 | 41.76 | 16 | int | 0.188 | 60000 | 788 | 0.7 | 0.59 | 10 | [12 empty] | -97.71527588 | 33.14792316 | 788.59
3840 | 8134 | metal loss corrosion | 12:32 | 19608.3 | -17.08 | 41.75 |  | -17.08 | 41.75 | 16 | int | 0.188 | 60000 | 788 | 0.63 | 0.59 | 10 | [12 empty] | -97.71527592 | 33.14792318 | 788.59
3840 | 8135 | metal loss corrosion | 1:03 | 19608.35 | -17.13 | 41.7 |  | -17.13 | 41.7 | 16 | int | 0.188 | 60000 | 788 | 0.35 | 0.59 | 10 | [12 empty] | -97.71527605 | 33.14792324 | 788.59
3840 | 8136 | metal loss corrosion | 10:58 | 19608.35 | -17.13 | 41.7 |  | -17.13 | 41.7 | 16 | int | 0.188 | 60000 | 788 | 0.46 | 0.59 | 10 | [12 empty] | -97.71527605 | 33.14792324 | 788.59
3840 | 8137 | cluster | 10:31 | 19608.35 | -17.14 | 41.69 |  | -17.14 | 41.69 | 16 | int | 0.188 | 60000 | 788 | 1.39 | 1.26 | 12 | [10 empty] | 1003 |  | -97.71527607 | 33.14792325 | 788.59 | 3t x 3t
3840 | 8138 | metal loss corrosion | 10:38 | 19608.35 | -17.14 | 41.69 |  | -17.14 | 41.69 | 16 | int | 0.188 | 60000 | 788 | 0.36 | 0.6 | 12 | [10 empty] | 1003 |  | -97.71527607 | 33.14792325 | 788.59 | 3t x 3t
3840 | 8139 | metal loss corrosion | 1:46 | 19608.36 | -17.14 | 41.69 |  | -17.14 | 41.69 | 16 | int | 0.188 | 60000 | 788 | 0.51 | 0.59 | 15 | [10 empty] | 1002 |  | -97.71527608 | 33.14792326 | 788.59 | 3t x 3t
3840 | 8140 | cluster | 9:39 | 19608.36 | -17.14 | 41.69 |  | -17.14 | 41.69 | 16 | int | 0.188 | 60000 | 788 | 0.91 | 1.08 | 13 |  | 1537.3 |  | 1.95 |  |  |  | 922.38 | 0.85 |  | 1004 |  | -97.71527609 | 33.14792326 | 788.59 | 3t x 3t
3840 | 8141 | metal loss corrosion | 9:39 | 19608.36 | -17.14 | 41.69 |  | -17.14 | 41.69 | 16 | int | 0.188 | 60000 | 788 | 0.32 | 0.59 | 10 | [10 empty] | 1004 |  | -97.71527609 | 33.14792326 | 788.59 | 3t x 3t
3840 | 8142 | cluster | 10:05 | 19608.38 | -17.17 | 41.66 |  | -17.17 | 41.66 | 16 | int | 0.188 | 60000 | 788 | 1.14 | 0.8 | 12 | [10 empty] | 1005 |  | -97.71527615 | 33.14792329 | 788.59 | 3t x 3t
3840 | 8143 | metal loss corrosion | 10:08 | 19608.38 | -17.17 | 41.66 |  | -17.17 | 41.66 | 16 | int | 0.188 | 60000 | 788 | 0.49 | 0.59 | 12 | [10 empty] | 1005 |  | -97.71527615 | 33.14792329 | 788.59 | 3t x 3t
3840 | 8144 | metal loss corrosion | 9:46 | 19608.4 | -17.19 | 41.64 |  | -17.19 | 41.64 | 16 | int | 0.188 | 60000 | 788 | 0.38 | 0.59 | 13 | [10 empty] | 1004 |  | -97.71527621 | 33.14792332 | 788.59 | 3t x 3t
3840 | 8145 | metal loss corrosion | 10:41 | 19608.41 | -17.19 | 41.64 |  | -17.19 | 41.64 | 16 | int | 0.188 | 60000 | 788 | 0.41 | 0.59 | 10 | [10 empty] | 1003 |  | -97.71527624 | 33.14792333 | 788.59 | 3t x 3t
3840 | 8146 | metal loss corrosion | 10:31 | 19608.43 | -17.21 | 41.62 |  | -17.21 | 41.62 | 16 | int | 0.188 | 60000 | 788 | 0.47 | 0.59 | 12 | [10 empty] | 1003 |  | -97.71527629 | 33.14792336 | 788.59 | 3t x 3t
3840 | 8147 | metal loss corrosion | 10:05 | 19608.44 | -17.22 | 41.61 |  | -17.22 | 41.61 | 16 | int | 0.188 | 60000 | 788 | 0.51 | 0.59 | 12 | [10 empty] | 1005 |  | -97.7152763 | 33.14792337 | 788.59 | 3t x 3t
3840 | 8148 | metal loss corrosion | 1:49 | 19608.49 | -17.28 | 41.55 |  | -17.28 | 41.55 | 16 | int | 0.188 | 60000 | 788 | 0.38 | 0.59 | 15 |  | 1547.72 |  | 1.96 |  |  |  | 928.63 | 0.85 |  |  |  | -97.71527646 | 33.14792345 | 788.59
3840 | 8149 | metal loss corrosion | 10:58 | 19608.5 | -17.29 | 41.54 |  | -17.29 | 41.54 | 16 | int | 0.188 | 60000 | 788 | 0.32 | 0.59 | 10 | [12 empty] | -97.71527649 | 33.14792346 | 788.59
3840 | 8150 | metal loss corrosion | 9:51 | 19608.53 | -17.31 | 41.52 |  | -17.31 | 41.52 | 16 | int | 0.188 | 60000 | 788 | 0.32 | 0.59 | 12 | [12 empty] | -97.71527656 | 33.14792349 | 788.59
3840 | 8151 | metal loss corrosion | 11:18 | 19608.53 | -17.32 | 41.51 |  | -17.32 | 41.51 | 16 | int | 0.188 | 60000 | 788 | 0.44 | 0.59 | 10 | [12 empty] | -97.71527658 | 33.1479235 | 788.59
3840 | 8152 | metal loss corrosion | 10:11 | 19608.55 | -17.33 | 41.5 |  | -17.33 | 41.5 | 16 | int | 0.188 | 60000 | 788 | 0.32 | 0.59 | 10 | [12 empty] | -97.71527663 | 33.14792352 | 788.59
3840 | 8153 | cluster | 1:38 | 19608.6 | -17.38 | 41.45 |  | -17.38 | 41.45 | 16 | int | 0.188 | 60000 | 788 | 1.07 | 1.54 | 13 |  | 1533.09 |  | 1.95 |  |  |  | 919.85 | 0.86 |  | 1006 |  | -97.71527676 | 33.14792359 | 788.59 | 3t x 3t
3840 | 8154 | metal loss corrosion | 1:52 | 19608.6 | -17.38 | 41.45 |  | -17.38 | 41.45 | 16 | int | 0.188 | 60000 | 788 | 0.32 | 0.59 | 12 | [10 empty] | 1006 |  | -97.71527676 | 33.14792359 | 788.59 | 3t x 3t
3840 | 8155 | cluster | 11:13 | 19608.62 | -17.41 | 41.42 |  | -17.41 | 41.42 | 16 | int | 0.188 | 60000 | 788 | 0.86 | 1.4 | 13 |  | 1538.31 |  | 1.95 |  |  |  | 922.98 | 0.85 |  | 1007 |  | -97.71527684 | 33.14792363 | 788.59 | 3t x 3t
3840 | 8156 | metal loss corrosion | 11:13 | 19608.62 | -17.41 | 41.42 |  | -17.41 | 41.42 | 16 | int | 0.188 | 60000 | 788 | 0.76 | 0.59 | 13 | [10 empty] | 1007 |  | -97.71527684 | 33.14792363 | 788.59 | 3t x 3t
3840 | 8157 | metal loss corrosion | 11:24 | 19608.63 | -17.41 | 41.42 |  | -17.41 | 41.42 | 16 | int | 0.188 | 60000 | 788 | 0.83 | 0.59 | 12 | [10 empty] | 1007 |  | -97.71527685 | 33.14792363 | 788.59 | 3t x 3t
3840 | 8158 | metal loss corrosion | 1:38 | 19608.64 | -17.42 | 41.41 |  | -17.42 | 41.41 | 16 | int | 0.188 | 60000 | 788 | 0.57 | 0.59 | 13 | [10 empty] | 1006 |  | -97.71527687 | 33.14792365 | 788.59 | 3t x 3t
3840 | 8159 | metal loss corrosion | 10:30 | 19608.64 | -17.42 | 41.41 |  | -17.42 | 41.41 | 16 | int | 0.188 | 60000 | 788 | 0.48 | 0.59 | 12 | [12 empty] | -97.71527688 | 33.14792365 | 788.59
3840 | 8160 | metal loss corrosion | 1:19 | 19608.67 | -17.45 | 41.38 |  | -17.45 | 41.38 | 16 | int | 0.188 | 60000 | 788 | 0.69 | 0.59 | 10 | [12 empty] | -97.71527695 | 33.14792369 | 788.59
3840 | 8161 | metal loss corrosion | 12:41 | 19608.67 | -17.45 | 41.38 |  | -17.45 | 41.38 | 16 | int | 0.188 | 60000 | 788 | 0.36 | 0.85 | 12 | [12 empty] | -97.71527696 | 33.14792369 | 788.59
3840 | 8162 | metal loss corrosion | 1:47 | 19608.75 | -17.53 | 41.3 |  | -17.53 | 41.3 | 16 | int | 0.188 | 60000 | 788 | 0.32 | 0.59 | 10 | [12 empty] | -97.71527718 | 33.1479238 | 788.59
3840 | 8163 | metal loss corrosion | 10:58 | 19608.84 | -17.62 | 41.21 |  | -17.62 | 41.21 | 16 | int | 0.188 | 60000 | 788 | 0.46 | 0.59 | 10 | [12 empty] | -97.71527745 | 33.14792393 | 788.59
3840 | 8164 | metal loss corrosion | 10:27 | 19608.84 | -17.63 | 41.2 |  | -17.63 | 41.2 | 16 | int | 0.188 | 60000 | 788 | 0.39 | 0.63 | 10 | [12 empty] | -97.71527746 | 33.14792393 | 788.59
3840 | 8165 | metal loss corrosion | 10:07 | 19608.91 | -17.69 | 41.14 |  | -17.69 | 41.14 | 16 | int | 0.188 | 60000 | 788 | 0.33 | 0.59 | 10 | [12 empty] | -97.71527764 | 33.14792402 | 788.58
3840 | 8166 | metal loss corrosion | 1:46 | 19608.92 | -17.7 | 41.13 |  | -17.7 | 41.13 | 16 | int | 0.188 | 60000 | 788 | 0.34 | 0.59 | 17 | [10 empty] | 1008 |  | -97.71527766 | 33.14792403 | 788.58 | 3t x 3t
3840 | 8167 | cluster | 1:41 | 19608.92 | -17.7 | 41.13 |  | -17.7 | 41.13 | 16 | int | 0.188 | 60000 | 788 | 1.19 | 0.92 | 17 |  | 1522.59 |  | 1.93 |  |  |  | 913.56 | 0.86 |  | 1008 |  | -97.71527766 | 33.14792403 | 788.58 | 3t x 3t
3840 | 8168 | metal loss corrosion | 1:13 | 19608.92 | -17.71 | 41.12 |  | -17.71 | 41.12 | 16 | int | 0.188 | 60000 | 788 | 0.59 | 0.6 | 12 | [10 empty] | 1009 |  | -97.71527768 | 33.14792404 | 788.58 | 3t x 3t
3840 | 8169 | cluster | 1:13 | 19608.92 | -17.71 | 41.12 |  | -17.71 | 41.12 | 16 | int | 0.188 | 60000 | 788 | 1.42 | 1.24 | 13 |  | 1523.15 |  | 1.93 |  |  |  | 913.89 | 0.86 |  | 1009 |  | -97.71527768 | 33.14792404 | 788.58 | 3t x 3t
3840 | 8170 | metal loss corrosion | 9:43 | 19608.93 | -17.71 | 41.12 |  | -17.71 | 41.12 | 16 | int | 0.188 | 60000 | 788 | 0.55 | 0.59 | 12 | [12 empty] | -97.71527769 | 33.14792405 | 788.58
3840 | 8171 | metal loss corrosion | 12:55 | 19608.97 | -17.75 | 41.08 |  | -17.75 | 41.08 | 16 | int | 0.188 | 60000 | 788 | 0.55 | 0.59 | 10 | [12 empty] | -97.71527781 | 33.14792411 | 788.58
3840 | 8172 | metal loss corrosion | 1:41 | 19608.98 | -17.76 | 41.07 |  | -17.76 | 41.07 | 16 | int | 0.188 | 60000 | 788 | 0.45 | 0.59 | 12 | [10 empty] | 1008 |  | -97.71527784 | 33.14792412 | 788.58 | 3t x 3t
3840 | 8173 | metal loss corrosion | 11:55 | 19608.98 | -17.76 | 41.07 |  | -17.76 | 41.07 | 16 | int | 0.188 | 60000 | 788 | 0.43 | 0.59 | 10 | [12 empty] | -97.71527784 | 33.14792412 | 788.58
3840 | 8174 | metal loss corrosion | 12:35 | 19609 | -17.78 | 41.05 |  | -17.78 | 41.05 | 16 | int | 0.188 | 60000 | 788 | 0.4 | 0.63 | 10 | [12 empty] | -97.71527789 | 33.14792415 | 788.58
3840 | 8175 | metal loss corrosion | 1:22 | 19609.01 | -17.79 | 41.04 |  | -17.79 | 41.04 | 16 | int | 0.188 | 60000 | 788 | 0.36 | 0.59 | 13 | [10 empty] | 1009 |  | -97.71527793 | 33.14792416 | 788.58 | 3t x 3t
3840 | 8176 | metal loss corrosion | 10:10 | 19609.05 | -17.83 | 41 |  | -17.83 | 41 | 16 | int | 0.188 | 60000 | 788 | 0.32 | 0.59 | 10 | [10 empty] | 1010 |  | -97.71527803 | 33.14792421 | 788.58 | 3t x 3t
3840 | 8177 | cluster | 10:10 | 19609.05 | -17.83 | 41 |  | -17.83 | 41 | 16 | int | 0.188 | 60000 | 788 | 1.88 | 0.63 | 12 | [10 empty] | 1010 |  | -97.71527803 | 33.14792421 | 788.58 | 3t x 3t
3840 | 8178 | metal loss corrosion | 9:48 | 19609.05 | -17.83 | 41 |  | -17.83 | 41 | 16 | int | 0.188 | 60000 | 788 | 0.48 | 0.91 | 10 | [12 empty] | -97.71527803 | 33.14792421 | 788.58
3840 | 8179 | metal loss corrosion | 10:30 | 19609.1 | -17.88 | 40.95 |  | -17.88 | 40.95 | 16 | int | 0.188 | 60000 | 788 | 0.36 | 0.59 | 10 | [12 empty] | -97.71527818 | 33.14792429 | 788.58
3840 | 8180 | metal loss corrosion | 10:10 | 19609.1 | -17.88 | 40.95 |  | -17.88 | 40.95 | 16 | int | 0.188 | 60000 | 788 | 0.32 | 0.59 | 12 | [10 empty] | 1010 |  | -97.71527818 | 33.14792429 | 788.58 | 3t x 3t
3840 | 8181 | metal loss corrosion | 10:10 | 19609.15 | -17.93 | 40.9 |  | -17.93 | 40.9 | 16 | int | 0.188 | 60000 | 788 | 0.64 | 0.59 | 10 | [10 empty] | 1010 |  | -97.71527832 | 33.14792436 | 788.58 | 3t x 3t
3840 | 8182 | metal loss corrosion | 9:44 | 19609.16 | -17.95 | 40.88 |  | -17.95 | 40.88 | 16 | int | 0.188 | 60000 | 788 | 0.5 | 0.83 | 10 | [12 empty] | -97.71527836 | 33.14792438 | 788.58
3840 | 8183 | metal loss corrosion | 2:10 | 19609.22 | -18.01 | 40.82 |  | -18.01 | 40.82 | 16 | int | 0.188 | 60000 | 788 | 0.37 | 0.59 | 12 | [10 empty] | 1011 |  | -97.71527853 | 33.14792446 | 788.58 | 3t x 3t
3840 | 8184 | cluster | 1:53 | 19609.22 | -18.01 | 40.82 |  | -18.01 | 40.82 | 16 | int | 0.188 | 60000 | 788 | 1.4 | 2.93 | 13 |  | 1523.15 |  | 1.93 |  |  |  | 913.89 | 0.86 |  | 1011 |  | -97.71527853 | 33.14792446 | 788.58 | 3t x 3t
3840 | 8185 | metal loss corrosion | 12:30 | 19609.23 | -18.01 | 40.82 |  | -18.01 | 40.82 | 16 | int | 0.188 | 60000 | 788 | 1.05 | 0.59 | 12 | [12 empty] | -97.71527855 | 33.14792447 | 788.58
3840 | 8186 | metal loss corrosion | 1:53 | 19609.23 | -18.01 | 40.82 |  | -18.01 | 40.82 | 16 | int | 0.188 | 60000 | 788 | 0.41 | 0.66 | 13 | [10 empty] | 1011 |  | -97.71527855 | 33.14792447 | 788.58 | 3t x 3t
3840 | 8187 | metal loss corrosion | 12:04 | 19609.26 | -18.04 | 40.79 |  | -18.04 | 40.79 | 16 | int | 0.188 | 60000 | 788 | 0.91 | 0.75 | 10 | [12 empty] | -97.71527862 | 33.14792451 | 788.58
3840 | 8188 | metal loss corrosion | 1:35 | 19609.26 | -18.04 | 40.79 |  | -18.04 | 40.79 | 16 | int | 0.188 | 60000 | 788 | 0.55 | 0.66 | 12 | [12 empty] | -97.71527863 | 33.14792451 | 788.58
3840 | 8189 | metal loss corrosion | 1:13 | 19609.26 | -18.04 | 40.79 |  | -18.04 | 40.79 | 16 | int | 0.188 | 60000 | 788 | 0.35 | 0.59 | 12 | [12 empty] | -97.71527863 | 33.14792451 | 788.58
3840 | 8190 | metal loss corrosion | 2:27 | 19609.26 | -18.05 | 40.78 |  | -18.05 | 40.78 | 16 | int | 0.188 | 60000 | 788 | 0.36 | 0.59 | 12 | [10 empty] | 1011 |  | -97.71527864 | 33.14792451 | 788.58 | 3t x 3t
3840 | 8191 | metal loss corrosion | 11:45 | 19609.29 | -18.07 | 40.76 |  | -18.07 | 40.76 | 16 | int | 0.188 | 60000 | 788 | 0.78 | 0.59 | 10 | [12 empty] | -97.71527872 | 33.14792455 | 788.58
3840 | 8192 | metal loss corrosion | 2:10 | 19609.31 | -18.09 | 40.74 |  | -18.09 | 40.74 | 16 | int | 0.188 | 60000 | 788 | 0.41 | 0.59 | 10 | [10 empty] | 1011 |  | -97.71527877 | 33.14792458 | 788.58 | 3t x 3t
3840 | 8193 | metal loss corrosion | 11:18 | 19609.33 | -18.12 | 40.71 |  | -18.12 | 40.71 | 16 | int | 0.188 | 60000 | 788 | 0.32 | 0.59 | 12 | [10 empty] | 1012 |  | -97.71527884 | 33.14792461 | 788.58 | 3t x 3t
3840 | 8194 | cluster | 11:17 | 19609.33 | -18.12 | 40.71 |  | -18.12 | 40.71 | 16 | int | 0.188 | 60000 | 788 | 1.04 | 0.64 | 12 | [10 empty] | 1012 |  | -97.71527884 | 33.14792461 | 788.58 | 3t x 3t
3840 | 8195 | metal loss corrosion | 9:47 | 19609.36 | -18.15 | 40.68 |  | -18.15 | 40.68 | 16 | int | 0.188 | 60000 | 788 | 0.54 | 0.59 | 12 | [12 empty] | -97.71527892 | 33.14792465 | 788.58
3840 | 8196 | metal loss corrosion | 11:17 | 19609.39 | -18.18 | 40.65 |  | -18.18 | 40.65 | 16 | int | 0.188 | 60000 | 788 | 0.32 | 0.59 | 10 | [10 empty] | 1012 |  | -97.71527901 | 33.14792469 | 788.58 | 3t x 3t
3840 | 8197 | metal loss corrosion | 10:10 | 19609.4 | -18.19 | 40.64 |  | -18.19 | 40.64 | 16 | int | 0.188 | 60000 | 788 | 0.32 | 0.59 | 10 | [12 empty] | -97.71527904 | 33.14792471 | 788.58
3840 | 8198 | metal loss corrosion | 10:26 | 19609.51 | -18.29 | 40.54 |  | -18.29 | 40.54 | 16 | int | 0.188 | 60000 | 788 | 0.8 | 0.61 | 10 | [12 empty] | -97.71527932 | 33.14792485 | 788.58
3840 | 8199 | cluster | 1:12 | 19609.52 | -18.3 | 40.53 |  | -18.3 | 40.53 | 16 | int | 0.188 | 60000 | 788 | 1.2 | 1.56 | 12 | [10 empty] | 1013 |  | -97.71527936 | 33.14792486 | 788.58 | 3t x 3t
3840 | 8200 | metal loss corrosion | 1:12 | 19609.52 | -18.3 | 40.53 |  | -18.3 | 40.53 | 16 | int | 0.188 | 60000 | 788 | 0.35 | 0.59 | 12 | [10 empty] | 1013 |  | -97.71527936 | 33.14792486 | 788.58 | 3t x 3t
3840 | 8201 | metal loss corrosion | 9:40 | 19609.54 | -18.32 | 40.51 |  | -18.32 | 40.51 | 16 | int | 0.188 | 60000 | 788 | 0.92 | 0.59 | 10 | [12 empty] | -97.71527942 | 33.1479249 | 788.58
3840 | 8202 | metal loss corrosion | 1:26 | 19609.59 | -18.37 | 40.46 |  | -18.37 | 40.46 | 16 | int | 0.188 | 60000 | 788 | 0.32 | 0.59 | 12 | [10 empty] | 1013 |  | -97.71527956 | 33.14792497 | 788.57 | 3t x 3t
3840 | 8203 | metal loss corrosion | 10:32 | 19609.64 | -18.42 | 40.41 |  | -18.42 | 40.41 | 16 | int | 0.188 | 60000 | 788 | 0.44 | 0.59 | 10 | [12 empty] | -97.71527971 | 33.14792504 | 788.57
3840 | 8204 | metal loss corrosion | 10:59 | 19609.66 | -18.44 | 40.39 |  | -18.44 | 40.39 | 16 | int | 0.188 | 60000 | 788 | 0.35 | 0.59 | 13 |  | 1548.69 |  | 1.97 |  |  |  | 929.21 | 0.85 |  |  |  | -97.71527976 | 33.14792506 | 788.57
3840 | 8205 | metal loss corrosion | 12:27 | 19609.66 | -18.44 | 40.39 |  | -18.44 | 40.39 | 16 | int | 0.188 | 60000 | 788 | 0.34 | 0.59 | 13 |  | 1548.84 |  | 1.97 |  |  |  | 929.31 | 0.85 |  |  |  | -97.71527976 | 33.14792507 | 788.57
3840 | 8206 | metal loss corrosion | 12:02 | 19609.68 | -18.46 | 40.37 |  | -18.46 | 40.37 | 16 | int | 0.188 | 60000 | 788 | 0.63 | 0.8 | 10 | [12 empty] | -97.71527982 | 33.14792509 | 788.57
3840 | 8207 | metal loss corrosion | 1:39 | 19609.68 | -18.46 | 40.37 |  | -18.46 | 40.37 | 16 | int | 0.188 | 60000 | 788 | 0.43 | 0.59 | 20 |  | 1545.31 | 1638.71 | 1.96 | 2.08 |  | 983.23 | 927.19 | 0.85 | 9 |  |  | -97.71527982 | 33.14792509 | 788.57
3840 | 8208 | metal loss corrosion | 2:15 | 19609.68 | -18.47 | 40.36 |  | -18.47 | 40.36 | 16 | int | 0.188 | 60000 | 788 | 0.38 | 0.59 | 15 |  | 1547.72 |  | 1.96 |  |  |  | 928.63 | 0.85 |  |  |  | -97.71527983 | 33.1479251 | 788.57
3840 | 8209 | metal loss corrosion | 11:19 | 19609.69 | -18.47 | 40.36 |  | -18.47 | 40.36 | 16 | int | 0.188 | 60000 | 788 | 0.32 | 0.59 | 12 | [12 empty] | -97.71527985 | 33.14792511 | 788.57
3840 | 8210 | metal loss corrosion | 9:54 | 19609.73 | -18.52 | 40.31 |  | -18.52 | 40.31 | 16 | int | 0.188 | 60000 | 788 | 0.33 | 0.59 | 13 |  | 1548.99 |  | 1.97 |  |  |  | 929.39 | 0.85 |  |  |  | -97.71527997 | 33.14792517 | 788.57
3840 | 8211 | cluster | 10:41 | 19609.78 | -18.56 | 40.27 |  | -18.56 | 40.27 | 16 | int | 0.188 | 60000 | 788 | 1.79 | 2.89 | 12 | [10 empty] | 1014 |  | -97.7152801 | 33.14792523 | 788.57 | 3t x 3t
3840 | 8212 | metal loss corrosion | 10:58 | 19609.78 | -18.56 | 40.27 |  | -18.56 | 40.27 | 16 | int | 0.188 | 60000 | 788 | 0.4 | 0.76 | 10 | [10 empty] | 1014 |  | -97.7152801 | 33.14792523 | 788.57 | 3t x 3t
3840 | 8213 | metal loss corrosion | 10:41 | 19609.79 | -18.57 | 40.26 |  | -18.57 | 40.26 | 16 | int | 0.188 | 60000 | 788 | 0.33 | 0.59 | 12 | [10 empty] | 1014 |  | -97.71528012 | 33.14792524 | 788.57 | 3t x 3t
3840 | 8214 | metal loss corrosion | 2:10 | 19609.79 | -18.57 | 40.26 |  | -18.57 | 40.26 | 16 | int | 0.188 | 60000 | 788 | 0.35 | 0.59 | 12 | [12 empty] | -97.71528013 | 33.14792524 | 788.57
3840 | 8215 | metal loss corrosion | 1:41 | 19609.79 | -18.58 | 40.25 |  | -18.58 | 40.25 | 16 | int | 0.188 | 60000 | 788 | 0.36 | 0.97 | 10 | [12 empty] | -97.71528013 | 33.14792525 | 788.57
3840 | 8216 | metal loss corrosion | 12:13 | 19609.81 | -18.59 | 40.24 |  | -18.59 | 40.24 | 16 | int | 0.188 | 60000 | 788 | 0.32 | 0.59 | 10 | [10 empty] | 1015 |  | -97.71528018 | 33.14792527 | 788.57 | 3t x 3t
3840 | 8217 | cluster | 12:03 | 19609.81 | -18.59 | 40.24 |  | -18.59 | 40.24 | 16 | int | 0.188 | 60000 | 788 | 4.03 | 3.34 | 15 |  | 1459.36 |  | 1.85 |  |  |  | 875.61 | 0.9 |  | 1015 |  | -97.71528018 | 33.14792527 | 788.57 | 3t x 3t
3840 | 8218 | metal loss corrosion | 11:14 | 19609.85 | -18.63 | 40.2 |  | -18.63 | 40.2 | 16 | int | 0.188 | 60000 | 788 | 0.95 | 0.59 | 10 | [10 empty] | 1014 |  | -97.7152803 | 33.14792533 | 788.57 | 3t x 3t
3840 | 8219 | metal loss corrosion | 10:59 | 19609.85 | -18.64 | 40.19 |  | -18.64 | 40.19 | 16 | int | 0.188 | 60000 | 788 | 0.32 | 0.59 | 10 | [10 empty] | 1014 |  | -97.71528031 | 33.14792533 | 788.57 | 3t x 3t
3840 | 8220 | metal loss corrosion | 12:03 | 19609.87 | -18.66 | 40.17 |  | -18.66 | 40.17 | 16 | int | 0.188 | 60000 | 788 | 0.35 | 0.59 | 10 | [10 empty] | 1015 |  | -97.71528037 | 33.14792536 | 788.57 | 3t x 3t
3840 | 8221 | metal loss corrosion | 12:17 | 19609.88 | -18.66 | 40.17 |  | -18.66 | 40.17 | 16 | int | 0.188 | 60000 | 788 | 0.78 | 0.59 | 10 | [10 empty] | 1015 |  | -97.71528037 | 33.14792536 | 788.57 | 3t x 3t
3840 | 8222 | metal loss corrosion | 12:06 | 19609.92 | -18.7 | 40.13 |  | -18.7 | 40.13 | 16 | int | 0.188 | 60000 | 788 | 0.55 | 0.59 | 13 | [10 empty] | 1015 |  | -97.71528049 | 33.14792542 | 788.57 | 3t x 3t
3840 | 8223 | cluster | 1:25 | 19609.92 | -18.7 | 40.13 |  | -18.7 | 40.13 | 16 | int | 0.188 | 60000 | 788 | 1.4 | 0.87 | 17 |  | 1513.72 |  | 1.92 |  |  |  | 908.23 | 0.87 |  | 1016 |  | -97.7152805 | 33.14792542 | 788.57 | 3t x 3t
3840 | 8224 | metal loss corrosion | 1:27 | 19609.92 | -18.7 | 40.13 |  | -18.7 | 40.13 | 16 | int | 0.188 | 60000 | 788 | 0.51 | 0.72 | 15 | [10 empty] | 1016 |  | -97.7152805 | 33.14792542 | 788.57 | 3t x 3t
3840 | 8225 | metal loss corrosion | 1:48 | 19609.95 | -18.73 | 40.1 |  | -18.73 | 40.1 | 16 | int | 0.188 | 60000 | 788 | 0.51 | 0.59 | 13 |  | 1546.28 |  | 1.96 |  |  |  | 927.77 | 0.85 |  |  |  | -97.71528057 | 33.14792546 | 788.57
3840 | 8226 | metal loss corrosion | 12:31 | 19609.95 | -18.73 | 40.1 |  | -18.73 | 40.1 | 16 | int | 0.188 | 60000 | 788 | 0.39 | 0.59 | 12 | [10 empty] | 1015 |  | -97.71528058 | 33.14792546 | 788.57 | 3t x 3t
3840 | 8227 | metal loss corrosion | 9:22 | 19609.97 | -18.75 | 40.08 |  | -18.75 | 40.08 | 16 | int | 0.188 | 60000 | 788 | 0.39 | 0.59 | 10 | [12 empty] | -97.71528063 | 33.14792549 | 788.57
3840 | 8228 | metal loss corrosion | 11:36 | 19609.97 | -18.76 | 40.07 |  | -18.76 | 40.07 | 16 | int | 0.188 | 60000 | 788 | 0.34 | 0.59 | 13 |  | 1548.84 |  | 1.97 |  |  |  | 929.31 | 0.85 |  |  |  | -97.71528064 | 33.1479255 | 788.57
3840 | 8229 | metal loss corrosion | 12:41 | 19610.01 | -18.79 | 40.04 |  | -18.79 | 40.04 | 16 | int | 0.188 | 60000 | 788 | 0.39 | 0.69 | 15 | [10 empty] | 1015 |  | -97.71528074 | 33.14792554 | 788.57 | 3t x 3t
3840 | 8230 | metal loss corrosion | 1:00 | 19610.01 | -18.79 | 40.04 |  | -18.79 | 40.04 | 16 | int | 0.188 | 60000 | 788 | 0.32 | 0.59 | 13 |  | 1549.13 |  | 1.97 |  |  |  | 929.48 | 0.85 |  |  |  | -97.71528074 | 33.14792555 | 788.57
3840 | 8231 | metal loss corrosion | 1:25 | 19610.01 | -18.79 | 40.04 |  | -18.79 | 40.04 | 16 | int | 0.188 | 60000 | 788 | 0.35 | 0.59 | 17 | [10 empty] | 1016 |  | -97.71528074 | 33.14792555 | 788.57 | 3t x 3t
3840 | 8232 | metal loss corrosion | 12:20 | 19610.01 | -18.8 | 40.03 |  | -18.8 | 40.03 | 16 | int | 0.188 | 60000 | 788 | 0.53 | 0.6 | 10 | [10 empty] | 1015 |  | -97.71528076 | 33.14792555 | 788.57 | 3t x 3t
3840 | 8233 | metal loss corrosion | 12:04 | 19610.04 | -18.82 | 40.01 |  | -18.82 | 40.01 | 16 | int | 0.188 | 60000 | 788 | 0.69 | 0.7 | 10 | [10 empty] | 1015 |  | -97.71528083 | 33.14792559 | 788.57 | 3t x 3t
3840 | 8234 | cluster | 2:08 | 19610.05 | -18.83 | 40 |  | -18.83 | 40 | 16 | int | 0.188 | 60000 | 788 | 0.94 | 0.77 | 12 | [10 empty] | 1017 |  | -97.71528085 | 33.1479256 | 788.57 | 3t x 3t
3840 | 8235 | metal loss corrosion | 2:10 | 19610.05 | -18.83 | 40 |  | -18.83 | 40 | 16 | int | 0.188 | 60000 | 788 | 0.44 | 0.59 | 10 | [10 empty] | 1017 |  | -97.71528085 | 33.1479256 | 788.57 | 3t x 3t
3840 | 8236 | cluster | 1:45 | 19610.05 | -18.83 | 40 |  | -18.83 | 40 | 16 | int | 0.188 | 60000 | 788 | 1.37 | 0.69 | 12 | [10 empty] | 1018 |  | -97.71528086 | 33.1479256 | 788.57 | 3t x 3t
3840 | 8237 | metal loss corrosion | 1:45 | 19610.05 | -18.83 | 40 |  | -18.83 | 40 | 16 | int | 0.188 | 60000 | 788 | 0.57 | 0.63 | 12 | [10 empty] | 1018 |  | -97.71528086 | 33.1479256 | 788.57 | 3t x 3t
3840 | 8238 | cluster | 10:56 | 19610.05 | -18.83 | 40 |  | -18.83 | 40 | 16 | int | 0.188 | 60000 | 788 | 1.09 | 2 | 13 |  | 1532.01 |  | 1.94 |  |  |  | 919.2 | 0.86 |  | 1019 |  | -97.71528087 | 33.14792561 | 788.57 | 3t x 3t
3840 | 8239 | metal loss corrosion | 10:56 | 19610.05 | -18.83 | 40 |  | -18.83 | 40 | 16 | int | 0.188 | 60000 | 788 | 0.35 | 0.59 | 12 | [10 empty] | 1019 |  | -97.71528087 | 33.14792561 | 788.57 | 3t x 3t
3840 | 8240 | metal loss corrosion | 12:32 | 19610.06 | -18.85 | 39.98 |  | -18.85 | 39.98 | 16 | int | 0.188 | 60000 | 788 | 0.43 | 0.59 | 12 | [10 empty] | 1015 |  | -97.7152809 | 33.14792562 | 788.57 | 3t x 3t
3840 | 8241 | metal loss corrosion | 11:37 | 19610.07 | -18.86 | 39.97 |  | -18.86 | 39.97 | 16 | int | 0.188 | 60000 | 788 | 0.62 | 0.68 | 10 | [12 empty] | -97.71528093 | 33.14792564 | 788.57
3840 | 8242 | metal loss corrosion | 11:12 | 19610.09 | -18.87 | 39.96 |  | -18.87 | 39.96 | 16 | int | 0.188 | 60000 | 788 | 0.6 | 0.84 | 10 | [10 empty] | 1019 |  | -97.71528097 | 33.14792566 | 788.57 | 3t x 3t
3840 | 8243 | metal loss corrosion | 2:08 | 19610.1 | -18.88 | 39.95 |  | -18.88 | 39.95 | 16 | int | 0.188 | 60000 | 788 | 0.36 | 0.59 | 12 | [10 empty] | 1017 |  | -97.71528099 | 33.14792567 | 788.57 | 3t x 3t
3840 | 8244 | metal loss corrosion | 1:21 | 19610.1 | -18.88 | 39.95 |  | -18.88 | 39.95 | 16 | int | 0.188 | 60000 | 788 | 0.45 | 0.68 | 10 | [12 empty] | -97.715281 | 33.14792567 | 788.57
3840 | 8245 | metal loss corrosion | 10:56 | 19610.11 | -18.89 | 39.94 |  | -18.89 | 39.94 | 16 | int | 0.188 | 60000 | 788 | 0.41 | 0.59 | 13 | [10 empty] | 1019 |  | -97.71528103 | 33.14792568 | 788.57 | 3t x 3t
3840 | 8246 | metal loss corrosion | 12:13 | 19610.12 | -18.9 | 39.93 |  | -18.9 | 39.93 | 16 | int | 0.188 | 60000 | 788 | 0.33 | 0.59 | 10 | [10 empty] | 1015 |  | -97.71528105 | 33.1479257 | 788.57 | 3t x 3t
3840 | 8247 | cluster | 9:54 | 19610.13 | -18.91 | 39.92 |  | -18.91 | 39.92 | 16 | int | 0.188 | 60000 | 788 | 3.1 | 1.51 | 13 |  | 1484.65 |  | 1.88 |  |  |  | 890.79 | 0.88 |  | 1020 |  | -97.71528109 | 33.14792571 | 788.57 | 3t x 3t
3840 | 8248 | metal loss corrosion | 10:07 | 19610.13 | -18.91 | 39.92 |  | -18.91 | 39.92 | 16 | int | 0.188 | 60000 | 788 | 0.32 | 0.59 | 10 | [10 empty] | 1020 |  | -97.71528109 | 33.14792571 | 788.57 | 3t x 3t
3840 | 8249 | metal loss corrosion | 1:47 | 19610.13 | -18.92 | 39.91 |  | -18.92 | 39.91 | 16 | int | 0.188 | 60000 | 788 | 0.38 | 0.59 | 10 | [10 empty] | 1018 |  | -97.71528109 | 33.14792572 | 788.57 | 3t x 3t
3840 | 8250 | metal loss corrosion | 9:54 | 19610.18 | -18.96 | 39.87 |  | -18.96 | 39.87 | 16 | int | 0.188 | 60000 | 788 | 0.59 | 0.81 | 10 | [10 empty] | 1020 |  | -97.71528123 | 33.14792579 | 788.57 | 3t x 3t
3840 | 8251 | metal loss corrosion | 12:58 | 19610.2 | -18.99 | 39.84 |  | -18.99 | 39.84 | 16 | int | 0.188 | 60000 | 788 | 0.4 | 0.59 | 13 |  | 1548.03 |  | 1.96 |  |  |  | 928.82 | 0.85 |  |  |  | -97.71528129 | 33.14792582 | 788.56
3840 | 8252 | metal loss corrosion | 10:06 | 19610.27 | -19.05 | 39.78 |  | -19.05 | 39.78 | 16 | int | 0.188 | 60000 | 788 | 0.62 | 0.59 | 10 | [10 empty] | 1020 |  | -97.71528148 | 33.14792591 | 788.56 | 3t x 3t
3840 | 8253 | metal loss corrosion | 10:27 | 19610.29 | -19.07 | 39.76 |  | -19.07 | 39.76 | 16 | int | 0.188 | 60000 | 788 | 0.44 | 0.59 | 15 |  | 1546.66 |  | 1.96 |  |  |  | 928 | 0.85 |  |  |  | -97.71528153 | 33.14792593 | 788.56
3840 | 8254 | cluster | 1:26 | 19610.34 | -19.13 | 39.7 |  | -19.13 | 39.7 | 16 | int | 0.188 | 60000 | 788 | 0.83 | 2.11 | 17 |  | 1535.28 |  | 1.95 |  |  |  | 921.17 | 0.86 |  | 1021 |  | -97.71528169 | 33.14792601 | 788.56 | 3t x 3t
3840 | 8255 | metal loss corrosion | 1:26 | 19610.34 | -19.13 | 39.7 |  | -19.13 | 39.7 | 16 | int | 0.188 | 60000 | 788 | 0.48 | 0.59 | 13 | [10 empty] | 1021 |  | -97.71528169 | 33.14792601 | 788.56 | 3t x 3t
3840 | 8256 | metal loss corrosion | 1:39 | 19610.35 | -19.13 | 39.7 |  | -19.13 | 39.7 | 16 | int | 0.188 | 60000 | 788 | 0.81 | 0.59 | 13 | [10 empty] | 1021 |  | -97.7152817 | 33.14792601 | 788.56 | 3t x 3t
3840 | 8257 | metal loss corrosion | 1:48 | 19610.35 | -19.13 | 39.7 |  | -19.13 | 39.7 | 16 | int | 0.188 | 60000 | 788 | 0.64 | 0.59 | 17 | [10 empty] | 1021 |  | -97.71528171 | 33.14792602 | 788.56 | 3t x 3t
3840 | 8258 | metal loss corrosion | 10:06 | 19610.36 | -19.14 | 39.69 |  | -19.14 | 39.69 | 16 | int | 0.188 | 60000 | 788 | 0.39 | 0.59 | 13 | [10 empty] | 1020 |  | -97.71528172 | 33.14792603 | 788.56 | 3t x 3t
3840 | 8259 | metal loss corrosion | 10:24 | 19610.38 | -19.16 | 39.67 |  | -19.16 | 39.67 | 16 | int | 0.188 | 60000 | 788 | 0.37 | 0.63 | 10 | [12 empty] | -97.71528178 | 33.14792606 | 788.56
3840 | 8260 | metal loss corrosion | 10:06 | 19610.49 | -19.28 | 39.55 |  | -19.28 | 39.55 | 16 | int | 0.188 | 60000 | 788 | 0.32 | 0.59 | 12 | [12 empty] | -97.71528211 | 33.14792622 | 788.56
3840 | 8261 | metal loss corrosion | 2:11 | 19610.5 | -19.28 | 39.55 |  | -19.28 | 39.55 | 16 | int | 0.188 | 60000 | 788 | 0.68 | 0.87 | 13 |  | 1542.66 |  | 1.96 |  |  |  | 925.6 | 0.85 |  |  |  | -97.71528214 | 33.14792623 | 788.56
3840 | 8262 | cluster | 1:36 | 19610.5 | -19.29 | 39.54 |  | -19.29 | 39.54 | 16 | int | 0.188 | 60000 | 788 | 2.03 | 1.48 | 19 |  | 1483.78 |  | 1.88 |  |  |  | 890.27 | 0.89 |  | 1022 |  | -97.71528214 | 33.14792623 | 788.56 | 3t x 3t
3840 | 8263 | metal loss corrosion | 1:39 | 19610.5 | -19.29 | 39.54 |  | -19.29 | 39.54 | 16 | int | 0.188 | 60000 | 788 | 0.68 | 1.01 | 10 | [10 empty] | 1022 |  | -97.71528214 | 33.14792623 | 788.56 | 3t x 3t
3840 | 8264 | metal loss corrosion | 11:49 | 19610.53 | -19.31 | 39.52 |  | -19.31 | 39.52 | 16 | int | 0.188 | 60000 | 788 | 0.41 | 0.59 | 12 | [12 empty] | -97.7152822 | 33.14792626 | 788.56
3840 | 8265 | metal loss corrosion | 11:24 | 19610.53 | -19.31 | 39.52 |  | -19.31 | 39.52 | 16 | int | 0.188 | 60000 | 788 | 0.42 | 1.04 | 12 | [12 empty] | -97.71528221 | 33.14792627 | 788.56
3840 | 8266 | metal loss corrosion | 12:30 | 19610.55 | -19.33 | 39.5 |  | -19.33 | 39.5 | 16 | int | 0.188 | 60000 | 788 | 0.47 | 0.59 | 12 | [12 empty] | -97.71528228 | 33.1479263 | 788.56
3840 | 8267 | cluster | 10:51 | 19610.56 | -19.34 | 39.49 |  | -19.34 | 39.49 | 16 | int | 0.188 | 60000 | 788 | 0.53 | 1.22 | 12 | [10 empty] | 1023 |  | -97.7152823 | 33.14792631 | 788.56 | 3t x 3t
3840 | 8268 | metal loss corrosion | 10:51 | 19610.56 | -19.34 | 39.49 |  | -19.34 | 39.49 | 16 | int | 0.188 | 60000 | 788 | 0.53 | 0.59 | 10 | [10 empty] | 1023 |  | -97.7152823 | 33.14792631 | 788.56 | 3t x 3t
3840 | 8269 | metal loss corrosion | 11:00 | 19610.57 | -19.35 | 39.48 |  | -19.35 | 39.48 | 16 | int | 0.188 | 60000 | 788 | 0.32 | 0.59 | 12 | [10 empty] | 1023 |  | -97.71528233 | 33.14792633 | 788.56 | 3t x 3t
3840 | 8270 | metal loss corrosion | 10:30 | 19610.58 | -19.36 | 39.47 |  | -19.36 | 39.47 | 16 | int | 0.188 | 60000 | 788 | 0.52 | 0.59 | 12 | [12 empty] | -97.71528236 | 33.14792634 | 788.56
3840 | 8271 | cluster | 9:47 | 19610.59 | -19.37 | 39.46 |  | -19.37 | 39.46 | 16 | int | 0.188 | 60000 | 788 | 1.25 | 1.93 | 13 |  | 1527.6 |  | 1.94 |  |  |  | 916.56 | 0.86 |  | 1024 |  | -97.71528238 | 33.14792635 | 788.56 | 3t x 3t
3840 | 8272 | metal loss corrosion | 10:06 | 19610.59 | -19.37 | 39.46 |  | -19.37 | 39.46 | 16 | int | 0.188 | 60000 | 788 | 0.58 | 0.59 | 13 | [10 empty] | 1024 |  | -97.71528238 | 33.14792635 | 788.56 | 3t x 3t
3840 | 8273 | metal loss corrosion | 1:36 | 19610.59 | -19.37 | 39.46 |  | -19.37 | 39.46 | 16 | int | 0.188 | 60000 | 788 | 0.56 | 0.59 | 19 | [10 empty] | 1022 |  | -97.71528239 | 33.14792635 | 788.56 | 3t x 3t
3840 | 8274 | metal loss corrosion | 1:49 | 19610.62 | -19.41 | 39.42 |  | -19.41 | 39.42 | 16 | int | 0.188 | 60000 | 788 | 0.59 | 0.59 | 15 | [10 empty] | 1022 |  | -97.71528248 | 33.1479264 | 788.56 | 3t x 3t
3840 | 8275 | metal loss corrosion | 2:12 | 19610.64 | -19.42 | 39.41 |  | -19.42 | 39.41 | 16 | int | 0.188 | 60000 | 788 | 0.37 | 0.59 | 10 | [12 empty] | -97.71528252 | 33.14792642 | 788.56
3840 | 8276 | metal loss corrosion | 9:47 | 19610.65 | -19.44 | 39.39 |  | -19.44 | 39.39 | 16 | int | 0.188 | 60000 | 788 | 0.46 | 0.79 | 13 | [10 empty] | 1024 |  | -97.71528257 | 33.14792644 | 788.56 | 3t x 3t
3840 | 8277 | metal loss corrosion | 11:45 | 19610.69 | -19.47 | 39.36 |  | -19.47 | 39.36 | 16 | int | 0.188 | 60000 | 788 | 0.54 | 0.59 | 10 | [12 empty] | -97.71528266 | 33.14792649 | 788.56
3840 | 8278 | metal loss corrosion | 10:57 | 19610.74 | -19.52 | 39.31 |  | -19.52 | 39.31 | 16 | int | 0.188 | 60000 | 788 | 0.32 | 0.77 | 10 | [12 empty] | -97.71528281 | 33.14792656 | 788.56
3840 | 8279 | metal loss corrosion | 1:01 | 19610.77 | -19.55 | 39.28 |  | -19.55 | 39.28 | 16 | int | 0.188 | 60000 | 788 | 0.72 | 0.59 | 10 | [12 empty] | -97.71528289 | 33.1479266 | 788.56
3840 | 8280 | metal loss corrosion | 2:06 | 19610.77 | -19.56 | 39.27 |  | -19.56 | 39.27 | 16 | int | 0.188 | 60000 | 788 | 0.61 | 0.59 | 12 | [12 empty] | -97.71528291 | 33.14792661 | 788.56
3840 | 8281 | metal loss corrosion | 1:47 | 19610.78 | -19.56 | 39.27 |  | -19.56 | 39.27 | 16 | int | 0.188 | 60000 | 788 | 0.37 | 0.59 | 17 |  | 1547.46 |  | 1.96 |  |  |  | 928.47 | 0.85 |  |  |  | -97.71528292 | 33.14792662 | 788.56
3840 | 8282 | metal loss corrosion | 9:46 | 19610.9 | -19.68 | 39.15 |  | -19.68 | 39.15 | 16 | int | 0.188 | 60000 | 788 | 0.47 | 0.59 | 12 | [10 empty] | 1025 |  | -97.71528326 | 33.14792678 | 788.55 | 3t x 3t
3840 | 8283 | cluster | 9:46 | 19610.9 | -19.68 | 39.15 |  | -19.68 | 39.15 | 16 | int | 0.188 | 60000 | 788 | 1.43 | 0.82 | 17 |  | 1513.72 |  | 1.92 |  |  |  | 908.23 | 0.87 |  | 1025 |  | -97.71528326 | 33.14792678 | 788.55 | 3t x 3t
3840 | 8284 | metal loss corrosion | 10:10 | 19610.95 | -19.74 | 39.09 |  | -19.74 | 39.09 | 16 | int | 0.188 | 60000 | 788 | 0.76 | 1.1 | 10 | [12 empty] | -97.71528341 | 33.14792686 | 788.55
3840 | 8285 | metal loss corrosion | 1:05 | 19610.96 | -19.74 | 39.09 |  | -19.74 | 39.09 | 16 | int | 0.188 | 60000 | 788 | 0.33 | 0.59 | 13 |  | 1548.99 |  | 1.97 |  |  |  | 929.39 | 0.85 |  |  |  | -97.71528343 | 33.14792687 | 788.55
3840 | 8286 | metal loss corrosion | 1:49 | 19610.97 | -19.75 | 39.08 |  | -19.75 | 39.08 | 16 | int | 0.188 | 60000 | 788 | 0.38 | 0.59 | 10 | [10 empty] | 1026 |  | -97.71528345 | 33.14792687 | 788.55 | 3t x 3t
3840 | 8287 | cluster | 1:41 | 19610.97 | -19.75 | 39.08 |  | -19.75 | 39.08 | 16 | int | 0.188 | 60000 | 788 | 0.58 | 1.1 | 12 | [10 empty] | 1026 |  | -97.71528345 | 33.14792687 | 788.55 | 3t x 3t
3840 | 8288 | metal loss corrosion | 12:30 | 19610.97 | -19.75 | 39.08 |  | -19.75 | 39.08 | 16 | int | 0.188 | 60000 | 788 | 0.37 | 0.59 | 12 | [12 empty] | -97.71528345 | 33.14792688 | 788.55
3840 | 8289 | metal loss corrosion | 1:41 | 19610.98 | -19.76 | 39.07 |  | -19.76 | 39.07 | 16 | int | 0.188 | 60000 | 788 | 0.45 | 0.59 | 12 | [10 empty] | 1026 |  | -97.71528348 | 33.14792689 | 788.55 | 3t x 3t
3840 | 8290 | metal loss corrosion | 2:10 | 19610.98 | -19.76 | 39.07 |  | -19.76 | 39.07 | 16 | int | 0.188 | 60000 | 788 | 0.38 | 0.59 | 17 |  | 1547.46 |  | 1.96 |  |  |  | 928.47 | 0.85 |  |  |  | -97.71528348 | 33.14792689 | 788.55
3840 | 8291 | metal loss corrosion | 9:49 | 19610.98 | -19.76 | 39.07 |  | -19.76 | 39.07 | 16 | int | 0.188 | 60000 | 788 | 0.47 | 0.59 | 17 | [10 empty] | 1025 |  | -97.71528348 | 33.14792689 | 788.55 | 3t x 3t
3840 | 8292 | metal loss corrosion | 12:57 | 19611.06 | -19.84 | 38.99 |  | -19.84 | 38.99 | 16 | int | 0.188 | 60000 | 788 | 0.63 | 0.59 | 10 | [10 empty] | 1027 |  | -97.71528371 | 33.147927 | 788.55 | 3t x 3t
3840 | 8293 | cluster | 12:57 | 19611.06 | -19.84 | 38.99 |  | -19.84 | 38.99 | 16 | int | 0.188 | 60000 | 788 | 1.33 | 1.79 | 15 |  | 1521.08 |  | 1.93 |  |  |  | 912.65 | 0.86 |  | 1027 |  | -97.71528371 | 33.147927 | 788.55 | 3t x 3t
3840 | 8294 | metal loss corrosion | 1:15 | 19611.07 | -19.85 | 38.98 |  | -19.85 | 38.98 | 16 | int | 0.188 | 60000 | 788 | 0.48 | 0.59 | 15 | [10 empty] | 1027 |  | -97.71528374 | 33.14792702 | 788.55 | 3t x 3t
3840 | 8295 | metal loss corrosion | 10:36 | 19611.08 | -19.87 | 38.96 |  | -19.87 | 38.96 | 16 | int | 0.188 | 60000 | 788 | 0.4 | 0.63 | 13 |  | 1548.03 |  | 1.96 |  |  |  | 928.82 | 0.85 |  |  |  | -97.71528378 | 33.14792704 | 788.55
3840 | 8296 | metal loss corrosion | 11:29 | 19611.12 | -19.91 | 38.92 |  | -19.91 | 38.92 | 16 | int | 0.188 | 60000 | 788 | 0.36 | 0.64 | 10 | [12 empty] | -97.71528389 | 33.14792709 | 788.55
3840 | 8297 | metal loss corrosion | 1:53 | 19611.12 | -19.91 | 38.92 |  | -19.91 | 38.92 | 16 | int | 0.188 | 60000 | 788 | 0.32 | 0.59 | 10 | [12 empty] | -97.71528389 | 33.14792709 | 788.55
3840 | 8298 | metal loss corrosion | 1:07 | 19611.14 | -19.92 | 38.91 |  | -19.92 | 38.91 | 16 | int | 0.188 | 60000 | 788 | 0.33 | 0.59 | 10 | [10 empty] | 1027 |  | -97.71528394 | 33.14792712 | 788.55 | 3t x 3t
3840 | 8299 | metal loss corrosion | 9:46 | 19611.16 | -19.94 | 38.89 |  | -19.94 | 38.89 | 16 | int | 0.188 | 60000 | 788 | 0.66 | 0.59 | 10 | [12 empty] | -97.71528398 | 33.14792714 | 788.55
3840 | 8300 | metal loss corrosion | 1:37 | 19611.26 | -20.04 | 38.79 |  | -20.04 | 38.79 | 16 | int | 0.188 | 60000 | 788 | 0.33 | 0.59 | 12 | [10 empty] | 1028 |  | -97.71528426 | 33.14792727 | 788.55 | 3t x 3t
3840 | 8301 | cluster | 1:29 | 19611.26 | -20.04 | 38.79 |  | -20.04 | 38.79 | 16 | int | 0.188 | 60000 | 788 | 1.32 | 2 | 12 | [10 empty] | 1028 |  | -97.71528426 | 33.14792727 | 788.55 | 3t x 3t
3840 | 8302 | metal loss corrosion | 1:50 | 19611.26 | -20.05 | 38.78 |  | -20.05 | 38.78 | 16 | int | 0.188 | 60000 | 788 | 0.94 | 0.59 | 12 | [10 empty] | 1028 |  | -97.71528429 | 33.14792729 | 788.55 | 3t x 3t
3840 | 8303 | metal loss corrosion | 2:10 | 19611.28 | -20.06 | 38.77 |  | -20.06 | 38.77 | 16 | int | 0.188 | 60000 | 788 | 0.4 | 0.59 | 13 |  | 1548.03 |  | 1.96 |  |  |  | 928.82 | 0.85 |  |  |  | -97.71528432 | 33.1479273 | 788.55
3840 | 8304 | metal loss corrosion | 9:48 | 19611.29 | -20.07 | 38.76 |  | -20.07 | 38.76 | 16 | int | 0.188 | 60000 | 788 | 0.38 | 0.64 | 20 |  | 1546.74 | 1640.32 | 1.96 | 2.08 |  | 984.19 | 928.04 | 0.85 | 9 |  |  | -97.71528435 | 33.14792732 | 788.55
3840 | 8305 | metal loss corrosion | 1:29 | 19611.33 | -20.11 | 38.72 |  | -20.11 | 38.72 | 16 | int | 0.188 | 60000 | 788 | 0.43 | 0.59 | 12 | [10 empty] | 1028 |  | -97.71528447 | 33.14792738 | 788.55 | 3t x 3t
3840 | 8306 | metal loss corrosion | 10:29 | 19611.34 | -20.13 | 38.7 |  | -20.13 | 38.7 | 16 | int | 0.188 | 60000 | 788 | 0.7 | 0.59 | 10 | [12 empty] | -97.71528451 | 33.14792739 | 788.55
3840 | 8307 | metal loss corrosion | 10:08 | 19611.35 | -20.13 | 38.7 |  | -20.13 | 38.7 | 16 | int | 0.188 | 60000 | 788 | 0.43 | 0.59 | 13 |  | 1547.49 |  | 1.96 |  |  |  | 928.49 | 0.85 |  |  |  | -97.71528452 | 33.1479274 | 788.55
3840 | 8308 | metal loss corrosion | 2:30 | 19611.35 | -20.13 | 38.7 |  | -20.13 | 38.7 | 16 | int | 0.188 | 60000 | 788 | 0.39 | 0.59 | 10 | [12 empty] | -97.71528453 | 33.1479274 | 788.55
3840 | 8309 | cluster | 12:08 | 19611.36 | -20.15 | 38.68 |  | -20.15 | 38.68 | 16 | int | 0.188 | 60000 | 788 | 0.54 | 1.61 | 13 |  | 1545.41 |  | 1.96 |  |  |  | 927.25 | 0.85 |  | 1029 |  | -97.71528457 | 33.14792742 | 788.55 | 3t x 3t
3840 | 8310 | metal loss corrosion | 12:08 | 19611.36 | -20.15 | 38.68 |  | -20.15 | 38.68 | 16 | int | 0.188 | 60000 | 788 | 0.36 | 0.59 | 13 | [10 empty] | 1029 |  | -97.71528457 | 33.14792742 | 788.55 | 3t x 3t
3840 | 8311 | metal loss corrosion | 10:59 | 19611.37 | -20.15 | 38.68 |  | -20.15 | 38.68 | 16 | int | 0.188 | 60000 | 788 | 0.34 | 0.59 | 12 | [12 empty] | -97.71528458 | 33.14792743 | 788.55
3840 | 8312 | metal loss corrosion | 12:21 | 19611.37 | -20.15 | 38.68 |  | -20.15 | 38.68 | 16 | int | 0.188 | 60000 | 788 | 0.49 | 0.71 | 10 | [10 empty] | 1029 |  | -97.71528458 | 33.14792743 | 788.55 | 3t x 3t
3840 | 8313 | metal loss corrosion | 9:44 | 19611.41 | -20.19 | 38.64 |  | -20.19 | 38.64 | 16 | int | 0.188 | 60000 | 788 | 0.33 | 0.59 | 10 | [10 empty] | 1030 |  | -97.7152847 | 33.14792749 | 788.55 | 3t x 3t
3840 | 8314 | cluster | 9:44 | 19611.41 | -20.19 | 38.64 |  | -20.19 | 38.64 | 16 | int | 0.188 | 60000 | 788 | 1.09 | 1.1 | 10 | [10 empty] | 1030 |  | -97.7152847 | 33.14792749 | 788.55 | 3t x 3t
3840 | 8315 | metal loss corrosion | 2:13 | 19611.47 | -20.25 | 38.58 |  | -20.25 | 38.58 | 16 | int | 0.188 | 60000 | 788 | 0.39 | 0.73 | 12 | [12 empty] | -97.71528486 | 33.14792757 | 788.55
3840 | 8316 | metal loss corrosion | 9:52 | 19611.47 | -20.26 | 38.57 |  | -20.26 | 38.57 | 16 | int | 0.188 | 60000 | 788 | 0.33 | 0.59 | 10 | [10 empty] | 1030 |  | -97.71528488 | 33.14792758 | 788.55 | 3t x 3t
3840 | 8317 | metal loss corrosion | 12:59 | 19611.5 | -20.29 | 38.54 |  | -20.29 | 38.54 | 16 | int | 0.188 | 60000 | 788 | 0.42 | 0.59 | 10 | [12 empty] | -97.71528496 | 33.14792762 | 788.54
3840 | 8318 | metal loss corrosion | 1:48 | 19611.55 | -20.33 | 38.5 |  | -20.33 | 38.5 | 16 | int | 0.188 | 60000 | 788 | 0.44 | 0.6 | 15 |  | 1546.89 |  | 1.96 |  |  |  | 928.13 | 0.85 |  |  |  | -97.7152851 | 33.14792768 | 788.54
3840 | 8319 | metal loss corrosion | 2:37 | 19611.66 | -20.44 | 38.39 |  | -20.44 | 38.39 | 16 | int | 0.188 | 60000 | 788 | 0.38 | 0.59 | 10 | [12 empty] | -97.7152854 | 33.14792783 | 788.54
3840 | 8320 | metal loss corrosion | 10:10 | 19611.67 | -20.45 | 38.38 |  | -20.45 | 38.38 | 16 | int | 0.188 | 60000 | 788 | 0.64 | 0.59 | 10 | [12 empty] | -97.71528543 | 33.14792785 | 788.54
3840 | 8321 | metal loss corrosion | 10:27 | 19611.7 | -20.48 | 38.35 |  | -20.48 | 38.35 | 16 | int | 0.188 | 60000 | 788 | 0.51 | 0.59 | 10 | [10 empty] | 1031 |  | -97.71528551 | 33.14792789 | 788.54 | 3t x 3t
3840 | 8322 | cluster | 10:27 | 19611.7 | -20.48 | 38.35 |  | -20.48 | 38.35 | 16 | int | 0.188 | 60000 | 788 | 0.59 | 1.34 | 19 |  | 1541.3 |  | 1.96 |  |  |  | 924.78 | 0.85 |  | 1031 |  | -97.71528551 | 33.14792789 | 788.54 | 3t x 3t
3840 | 8323 | metal loss corrosion | 2:10 | 19611.7 | -20.49 | 38.34 |  | -20.49 | 38.34 | 16 | int | 0.188 | 60000 | 788 | 0.32 | 0.59 | 12 | [12 empty] | -97.71528553 | 33.1479279 | 788.54
3840 | 8324 | metal loss corrosion | 1:01 | 19611.71 | -20.5 | 38.33 |  | -20.5 | 38.33 | 16 | int | 0.188 | 60000 | 788 | 0.42 | 0.59 | 12 | [12 empty] | -97.71528555 | 33.14792791 | 788.54
3840 | 8325 | metal loss corrosion | 10:37 | 19611.71 | -20.5 | 38.33 |  | -20.5 | 38.33 | 16 | int | 0.188 | 60000 | 788 | 0.42 | 0.65 | 19 | [10 empty] | 1031 |  | -97.71528555 | 33.14792791 | 788.54 | 3t x 3t
3840 | 8326 | metal loss corrosion | 12:33 | 19611.74 | -20.52 | 38.31 |  | -20.52 | 38.31 | 16 | int | 0.188 | 60000 | 788 | 0.7 | 0.63 | 10 | [12 empty] | -97.71528562 | 33.14792794 | 788.54
3840 | 8327 | metal loss corrosion | 1:25 | 19611.74 | -20.52 | 38.31 |  | -20.52 | 38.31 | 16 | int | 0.188 | 60000 | 788 | 0.55 | 1.02 | 10 | [12 empty] | -97.71528563 | 33.14792795 | 788.54
3840 | 8328 | metal loss corrosion | 1:49 | 19611.77 | -20.55 | 38.28 |  | -20.55 | 38.28 | 16 | int | 0.188 | 60000 | 788 | 0.34 | 0.59 | 12 | [12 empty] | -97.71528571 | 33.14792798 | 788.54
3840 | 8329 | metal loss corrosion | 9:44 | 19611.82 | -20.61 | 38.22 |  | -20.61 | 38.22 | 16 | int | 0.188 | 60000 | 788 | 0.39 | 0.59 | 13 |  | 1548.2 |  | 1.96 |  |  |  | 928.92 | 0.85 |  |  |  | -97.71528587 | 33.14792806 | 788.54
3840 | 8330 | metal loss corrosion | 10:07 | 19611.86 | -20.64 | 38.19 |  | -20.64 | 38.19 | 16 | int | 0.188 | 60000 | 788 | 0.32 | 0.59 | 12 | [12 empty] | -97.71528596 | 33.14792811 | 788.54
3840 | 8331 | metal loss corrosion | 2:17 | 19611.9 | -20.68 | 38.15 |  | -20.68 | 38.15 | 16 | int | 0.188 | 60000 | 788 | 0.49 | 0.59 | 13 | [10 empty] | 1032 |  | -97.71528607 | 33.14792816 | 788.54 | 3t x 3t
3840 | 8332 | cluster | 2:03 | 19611.9 | -20.68 | 38.15 |  | -20.68 | 38.15 | 16 | int | 0.188 | 60000 | 788 | 0.64 | 1.61 | 13 |  | 1543.83 |  | 1.96 |  |  |  | 926.3 | 0.85 |  | 1032 |  | -97.71528607 | 33.14792816 | 788.54 | 3t x 3t
3840 | 8333 | metal loss corrosion | 2:03 | 19611.91 | -20.69 | 38.14 |  | -20.69 | 38.14 | 16 | int | 0.188 | 60000 | 788 | 0.5 | 0.59 | 12 | [10 empty] | 1032 |  | -97.7152861 | 33.14792818 | 788.54 | 3t x 3t
3840 | 8334 | metal loss corrosion | 1:19 | 19612 | -20.78 | 38.05 |  | -20.78 | 38.05 | 16 | int | 0.188 | 60000 | 788 | 0.32 | 0.59 | 12 | [12 empty] | -97.71528637 | 33.14792831 | 788.54
3840 | 8335 | cluster | 2:13 | 19612.03 | -20.81 | 38.02 |  | -20.81 | 38.02 | 16 | int | 0.188 | 60000 | 788 | 1.44 | 0.92 | 15 |  | 1517.2 |  | 1.93 |  |  |  | 910.32 | 0.87 |  | 1033 |  | -97.71528644 | 33.14792834 | 788.54 | 3t x 3t
3840 | 8336 | metal loss corrosion | 2:17 | 19612.03 | -20.81 | 38.02 |  | -20.81 | 38.02 | 16 | int | 0.188 | 60000 | 788 | 0.32 | 0.67 | 10 | [10 empty] | 1033 |  | -97.71528644 | 33.14792834 | 788.54 | 3t x 3t
3840 | 8337 | metal loss corrosion | 9:40 | 19612.04 | -20.82 | 38.01 |  | -20.82 | 38.01 | 16 | int | 0.188 | 60000 | 788 | 0.45 | 0.59 | 13 | [10 empty] | 1034 |  | -97.71528648 | 33.14792836 | 788.54 | 3t x 3t
3840 | 8338 | cluster | 9:40 | 19612.04 | -20.82 | 38.01 |  | -20.82 | 38.01 | 16 | int | 0.188 | 60000 | 788 | 0.49 | 1.84 | 13 |  | 1546.83 |  | 1.96 |  |  |  | 928.1 | 0.85 |  | 1034 |  | -97.71528648 | 33.14792836 | 788.54 | 3t x 3t
3840 | 8339 | metal loss corrosion | 9:56 | 19612.04 | -20.83 | 38 |  | -20.83 | 38 | 16 | int | 0.188 | 60000 | 788 | 0.46 | 0.71 | 12 | [10 empty] | 1034 |  | -97.71528649 | 33.14792837 | 788.54 | 3t x 3t
3840 | 8340 | metal loss corrosion | 2:13 | 19612.09 | -20.87 | 37.96 |  | -20.87 | 37.96 | 16 | int | 0.188 | 60000 | 788 | 0.72 | 0.59 | 15 | [10 empty] | 1033 |  | -97.71528661 | 33.14792843 | 788.54 | 3t x 3t
3840 | 8341 | metal loss corrosion | 1:53 | 19612.09 | -20.88 | 37.95 |  | -20.88 | 37.95 | 16 | int | 0.188 | 60000 | 788 | 0.39 | 0.59 | 19 | [10 empty] | 1035 |  | -97.71528663 | 33.14792843 | 788.54 | 3t x 3t
3840 | 8342 | cluster | 1:38 | 19612.09 | -20.88 | 37.95 |  | -20.88 | 37.95 | 16 | int | 0.188 | 60000 | 788 | 2.14 | 1.62 | 19 |  | 1480.95 |  | 1.88 |  |  |  | 888.57 | 0.89 |  | 1035 |  | -97.71528663 | 33.14792843 | 788.54 | 3t x 3t
3840 | 8343 | metal loss corrosion | 1:00 | 19612.13 | -20.92 | 37.91 |  | -20.92 | 37.91 | 16 | int | 0.188 | 60000 | 788 | 0.56 | 0.59 | 10 | [12 empty] | -97.71528674 | 33.14792849 | 788.53
3840 | 8344 | metal loss corrosion | 10:08 | 19612.14 | -20.93 | 37.9 |  | -20.93 | 37.9 | 16 | int | 0.188 | 60000 | 788 | 0.37 | 0.79 | 10 | [12 empty] | -97.71528677 | 33.1479285 | 788.53
3840 | 8345 | metal loss corrosion | 1:19 | 19612.14 | -20.93 | 37.9 |  | -20.93 | 37.9 | 16 | int | 0.188 | 60000 | 788 | 0.47 | 0.59 | 13 |  | 1546.7 |  | 1.96 |  |  |  | 928.02 | 0.85 |  |  |  | -97.71528677 | 33.1479285 | 788.53
3840 | 8346 | metal loss corrosion | 1:49 | 19612.17 | -20.96 | 37.87 |  | -20.96 | 37.87 | 16 | int | 0.188 | 60000 | 788 | 0.82 | 0.59 | 12 | [10 empty] | 1035 |  | -97.71528685 | 33.14792855 | 788.53 | 3t x 3t
3840 | 8347 | metal loss corrosion | 1:38 | 19612.19 | -20.97 | 37.86 |  | -20.97 | 37.86 | 16 | int | 0.188 | 60000 | 788 | 0.95 | 0.59 | 10 | [10 empty] | 1035 |  | -97.71528691 | 33.14792857 | 788.53 | 3t x 3t
3840 | 8348 | cluster | 1:48 | 19612.28 | -21.06 | 37.77 |  | -21.06 | 37.77 | 16 | int | 0.188 | 60000 | 788 | 2.7 | 2.21 | 15 |  | 1482 |  | 1.88 |  |  |  | 889.2 | 0.89 |  | 1036 |  | -97.71528716 | 33.14792869 | 788.53 | 3t x 3t
3840 | 8349 | metal loss corrosion | 2:08 | 19612.28 | -21.06 | 37.77 |  | -21.06 | 37.77 | 16 | int | 0.188 | 60000 | 788 | 0.38 | 0.59 | 12 | [10 empty] | 1036 |  | -97.71528716 | 33.14792869 | 788.53 | 3t x 3t
3840 | 8350 | metal loss corrosion | 1:55 | 19612.35 | -21.14 | 37.69 |  | -21.14 | 37.69 | 16 | int | 0.188 | 60000 | 788 | 0.32 | 0.59 | 13 | [10 empty] | 1036 |  | -97.71528736 | 33.1479288 | 788.53 | 3t x 3t
3840 | 8351 | metal loss corrosion | 10:06 | 19612.39 | -21.17 | 37.66 |  | -21.17 | 37.66 | 16 | int | 0.188 | 60000 | 788 | 0.36 | 0.59 | 13 |  | 1548.53 |  | 1.97 |  |  |  | 929.12 | 0.85 |  |  |  | -97.71528747 | 33.14792885 | 788.53
3840 | 8352 | metal loss corrosion | 1:48 | 19612.39 | -21.18 | 37.65 |  | -21.18 | 37.65 | 16 | int | 0.188 | 60000 | 788 | 0.39 | 0.59 | 12 | [10 empty] | 1036 |  | -97.71528748 | 33.14792885 | 788.53 | 3t x 3t
3840 | 8353 | cluster | 10:23 | 19612.4 | -21.18 | 37.65 |  | -21.18 | 37.65 | 16 | int | 0.188 | 60000 | 788 | 1.21 | 1.96 | 13 |  | 1528.71 |  | 1.94 |  |  |  | 917.22 | 0.86 |  | 1037 |  | -97.71528748 | 33.14792886 | 788.53 | 3t x 3t
3840 | 8354 | metal loss corrosion | 10:23 | 19612.4 | -21.18 | 37.65 |  | -21.18 | 37.65 | 16 | int | 0.188 | 60000 | 788 | 0.35 | 0.59 | 13 | [10 empty] | 1037 |  | -97.71528748 | 33.14792886 | 788.53 | 3t x 3t
3840 | 8355 | metal loss corrosion | 10:42 | 19612.41 | -21.19 | 37.64 |  | -21.19 | 37.64 | 16 | int | 0.188 | 60000 | 788 | 0.59 | 0.59 | 10 | [10 empty] | 1037 |  | -97.71528752 | 33.14792887 | 788.53 | 3t x 3t
3840 | 8356 | metal loss corrosion | 2:11 | 19612.42 | -21.2 | 37.63 |  | -21.2 | 37.63 | 16 | int | 0.188 | 60000 | 788 | 0.47 | 0.59 | 13 | [10 empty] | 1036 |  | -97.71528754 | 33.14792888 | 788.53 | 3t x 3t
3840 | 8357 | metal loss corrosion | 10:31 | 19612.43 | -21.21 | 37.62 |  | -21.21 | 37.62 | 16 | int | 0.188 | 60000 | 788 | 0.79 | 0.59 | 10 | [10 empty] | 1037 |  | -97.71528758 | 33.1479289 | 788.53 | 3t x 3t
3840 | 8358 | metal loss corrosion | 1:49 | 19612.47 | -21.25 | 37.58 |  | -21.25 | 37.58 | 16 | int | 0.188 | 60000 | 788 | 0.48 | 0.59 | 15 | [10 empty] | 1036 |  | -97.71528768 | 33.14792895 | 788.53 | 3t x 3t
3840 | 8359 | metal loss corrosion | 10:14 | 19612.48 | -21.26 | 37.57 |  | -21.26 | 37.57 | 16 | int | 0.188 | 60000 | 788 | 0.37 | 0.59 | 10 | [10 empty] | 1038 |  | -97.71528772 | 33.14792897 | 788.53 | 3t x 3t
3840 | 8360 | cluster | 9:36 | 19612.48 | -21.26 | 37.57 |  | -21.26 | 37.57 | 16 | int | 0.188 | 60000 | 788 | 1.62 | 3.3 | 13 |  | 1517.67 |  | 1.93 |  |  |  | 910.6 | 0.87 |  | 1038 |  | -97.71528772 | 33.14792897 | 788.53 | 3t x 3t
3840 | 8361 | metal loss corrosion | 10:05 | 19612.51 | -21.29 | 37.54 |  | -21.29 | 37.54 | 16 | int | 0.188 | 60000 | 788 | 0.43 | 0.59 | 12 | [10 empty] | 1038 |  | -97.7152878 | 33.14792901 | 788.53 | 3t x 3t
3840 | 8362 | metal loss corrosion | 9:46 | 19612.52 | -21.31 | 37.52 |  | -21.31 | 37.52 | 16 | int | 0.188 | 60000 | 788 | 0.61 | 0.59 | 10 | [10 empty] | 1038 |  | -97.71528784 | 33.14792903 | 788.53 | 3t x 3t
3840 | 8363 | metal loss corrosion | 10:12 | 19612.54 | -21.32 | 37.51 |  | -21.32 | 37.51 | 16 | int | 0.188 | 60000 | 788 | 0.4 | 0.59 | 10 | [10 empty] | 1038 |  | -97.71528789 | 33.14792905 | 788.53 | 3t x 3t
3840 | 8364 | metal loss corrosion | 9:36 | 19612.55 | -21.33 | 37.5 |  | -21.33 | 37.5 | 16 | int | 0.188 | 60000 | 788 | 0.64 | 0.59 | 12 | [10 empty] | 1038 |  | -97.71528791 | 33.14792906 | 788.53 | 3t x 3t
3840 | 8365 | metal loss corrosion | 9:54 | 19612.56 | -21.34 | 37.49 |  | -21.34 | 37.49 | 16 | int | 0.188 | 60000 | 788 | 0.65 | 0.59 | 13 | [10 empty] | 1038 |  | -97.71528794 | 33.14792908 | 788.53 | 3t x 3t
3840 | 8366 | metal loss corrosion | 10:51 | 19612.6 | -21.38 | 37.45 |  | -21.38 | 37.45 | 16 | int | 0.188 | 60000 | 788 | 0.32 | 0.74 | 12 | [12 empty] | -97.71528805 | 33.14792913 | 788.53
3840 | 8367 | metal loss corrosion | 11:38 | 19612.67 | -21.45 | 37.38 |  | -21.45 | 37.38 | 16 | int | 0.188 | 60000 | 788 | 0.33 | 0.59 | 10 | [12 empty] | -97.71528826 | 33.14792924 | 788.53
3840 | 8368 | cluster | 1:49 | 19612.67 | -21.46 | 37.37 |  | -21.46 | 37.37 | 16 | int | 0.188 | 60000 | 788 | 2.36 | 2.05 | 17 |  | 1481.77 |  | 1.88 |  |  |  | 889.06 | 0.89 |  | 1039 |  | -97.71528826 | 33.14792924 | 788.53 | 3t x 3t
3840 | 8369 | metal loss corrosion | 1:49 | 19612.67 | -21.46 | 37.37 |  | -21.46 | 37.37 | 16 | int | 0.188 | 60000 | 788 | 0.32 | 0.59 | 10 | [10 empty] | 1039 |  | -97.71528826 | 33.14792924 | 788.53 | 3t x 3t
3840 | 8370 | metal loss corrosion | 2:10 | 19612.71 | -21.49 | 37.34 |  | -21.49 | 37.34 | 16 | int | 0.188 | 60000 | 788 | 0.64 | 0.59 | 12 | [10 empty] | 1039 |  | -97.71528837 | 33.14792929 | 788.53 | 3t x 3t
3840 | 8371 | metal loss corrosion | 2:33 | 19612.72 | -21.51 | 37.32 |  | -21.51 | 37.32 | 16 | int | 0.188 | 60000 | 788 | 0.4 | 0.59 | 17 |  | 1547 |  | 1.96 |  |  |  | 928.2 | 0.85 |  |  |  | -97.71528841 | 33.14792931 | 788.52
3840 | 8372 | metal loss corrosion | 1:53 | 19612.73 | -21.51 | 37.32 |  | -21.51 | 37.32 | 16 | int | 0.188 | 60000 | 788 | 0.66 | 0.59 | 17 | [10 empty] | 1039 |  | -97.71528842 | 33.14792931 | 788.52 | 3t x 3t
3840 | 8373 | metal loss corrosion | 9:23 | 19612.74 | -21.52 | 37.31 |  | -21.52 | 37.31 | 16 | int | 0.188 | 60000 | 788 | 0.37 | 0.59 | 10 | [12 empty] | -97.71528845 | 33.14792933 | 788.52
3840 | 8374 | metal loss corrosion | 1:36 | 19612.75 | -21.53 | 37.3 |  | -21.53 | 37.3 | 16 | int | 0.188 | 60000 | 788 | 1.13 | 0.59 | 10 | [12 empty] | -97.71528848 | 33.14792935 | 788.52
3840 | 8375 | metal loss corrosion | 9:47 | 19612.77 | -21.55 | 37.28 |  | -21.55 | 37.28 | 16 | int | 0.188 | 60000 | 788 | 0.66 | 0.59 | 10 | [12 empty] | -97.71528853 | 33.14792937 | 788.52
3840 | 8376 | metal loss corrosion | 10:10 | 19612.8 | -21.58 | 37.25 |  | -21.58 | 37.25 | 16 | int | 0.188 | 60000 | 788 | 0.37 | 0.59 | 12 | [12 empty] | -97.71528863 | 33.14792942 | 788.52
3840 | 8377 | metal loss corrosion | 10:30 | 19612.82 | -21.61 | 37.22 |  | -21.61 | 37.22 | 16 | int | 0.188 | 60000 | 788 | 0.43 | 0.59 | 12 | [12 empty] | -97.71528869 | 33.14792945 | 788.52
3840 | 8378 | metal loss corrosion | 2:10 | 19612.83 | -21.61 | 37.22 |  | -21.61 | 37.22 | 16 | int | 0.188 | 60000 | 788 | 0.5 | 0.59 | 13 | [10 empty] | 1039 |  | -97.7152887 | 33.14792945 | 788.52 | 3t x 3t
3840 | 8379 | metal loss corrosion | 10:09 | 19612.94 | -21.72 | 37.11 |  | -21.72 | 37.11 | 16 | int | 0.188 | 60000 | 788 | 0.4 | 0.59 | 22 |  | 1545.31 | 1638.68 | 1.96 | 2.08 |  | 983.21 | 927.19 | 0.85 | 9 |  |  | -97.71528901 | 33.14792961 | 788.52
3840 | 8380 | metal loss corrosion | 9:46 | 19612.94 | -21.73 | 37.1 |  | -21.73 | 37.1 | 16 | int | 0.188 | 60000 | 788 | 0.39 | 0.59 | 12 | [10 empty] | 1040 |  | -97.71528903 | 33.14792961 | 788.52 | 3t x 3t
3840 | 8381 | cluster | 9:46 | 19612.94 | -21.73 | 37.1 |  | -21.73 | 37.1 | 16 | int | 0.188 | 60000 | 788 | 0.96 | 0.76 | 13 |  | 1536.27 |  | 1.95 |  |  |  | 921.76 | 0.85 |  | 1040 |  | -97.71528903 | 33.14792961 | 788.52 | 3t x 3t
3840 | 8382 | metal loss corrosion | 9:49 | 19612.97 | -21.76 | 37.07 |  | -21.76 | 37.07 | 16 | int | 0.188 | 60000 | 788 | 0.59 | 0.59 | 13 | [10 empty] | 1040 |  | -97.71528912 | 33.14792966 | 788.52 | 3t x 3t
3840 | 8383 | metal loss corrosion | 2:12 | 19612.98 | -21.77 | 37.06 |  | -21.77 | 37.06 | 16 | int | 0.188 | 60000 | 788 | 0.43 | 0.59 | 19 | [10 empty] | 1041 |  | -97.71528914 | 33.14792967 | 788.52 | 3t x 3t
3840 | 8384 | cluster | 2:11 | 19612.98 | -21.77 | 37.06 |  | -21.77 | 37.06 | 16 | int | 0.188 | 60000 | 788 | 1.13 | 0.67 | 19 |  | 1520.5 |  | 1.93 |  |  |  | 912.3 | 0.86 |  | 1041 |  | -97.71528914 | 33.14792967 | 788.52 | 3t x 3t
3840 | 8385 | metal loss corrosion | 2:30 | 19613 | -21.78 | 37.05 |  | -21.78 | 37.05 | 16 | int | 0.188 | 60000 | 788 | 0.45 | 0.59 | 12 | [12 empty] | -97.71528918 | 33.14792969 | 788.52
3840 | 8386 | metal loss corrosion | 2:11 | 19613.04 | -21.83 | 37 |  | -21.83 | 37 | 16 | int | 0.188 | 60000 | 788 | 0.41 | 0.59 | 10 | [10 empty] | 1041 |  | -97.71528931 | 33.14792975 | 788.52 | 3t x 3t
3840 | 8387 | metal loss corrosion | 1:22 | 19613.04 | -21.83 | 37 |  | -21.83 | 37 | 16 | int | 0.188 | 60000 | 788 | 0.37 | 0.59 | 13 |  | 1548.37 |  | 1.96 |  |  |  | 929.02 | 0.85 |  |  |  | -97.71528931 | 33.14792975 | 788.52
3840 | 8388 | metal loss corrosion | 1:47 | 19613.05 | -21.83 | 37 |  | -21.83 | 37 | 16 | int | 0.188 | 60000 | 788 | 0.47 | 0.59 | 13 |  | 1546.9 |  | 1.96 |  |  |  | 928.14 | 0.85 |  |  |  | -97.71528932 | 33.14792976 | 788.52
3840 | 8389 | cluster | 10:55 | 19613.05 | -21.83 | 37 |  | -21.83 | 37 | 16 | int | 0.188 | 60000 | 788 | 0.86 | 1.23 | 10 | [10 empty] | 1042 |  | -97.71528933 | 33.14792976 | 788.52 | 3t x 3t
3840 | 8390 | metal loss corrosion | 10:56 | 19613.05 | -21.83 | 37 |  | -21.83 | 37 | 16 | int | 0.188 | 60000 | 788 | 0.35 | 0.59 | 10 | [10 empty] | 1042 |  | -97.71528933 | 33.14792976 | 788.52 | 3t x 3t
3840 | 8391 | metal loss corrosion | 11:04 | 19613.09 | -21.87 | 36.96 |  | -21.87 | 36.96 | 16 | int | 0.188 | 60000 | 788 | 0.41 | 0.6 | 10 | [10 empty] | 1042 |  | -97.71528944 | 33.14792981 | 788.52 | 3t x 3t
3840 | 8392 | metal loss corrosion | 9:47 | 19613.12 | -21.91 | 36.92 |  | -21.91 | 36.92 | 16 | int | 0.188 | 60000 | 788 | 0.77 | 0.59 | 12 | [12 empty] | -97.71528953 | 33.14792986 | 788.52
3840 | 8393 | metal loss corrosion | 10:09 | 19613.14 | -21.92 | 36.91 |  | -21.92 | 36.91 | 16 | int | 0.188 | 60000 | 788 | 0.47 | 0.69 | 13 |  | 1546.9 |  | 1.96 |  |  |  | 928.14 | 0.85 |  |  |  | -97.71528958 | 33.14792989 | 788.52
3840 | 8394 | metal loss corrosion | 2:13 | 19613.15 | -21.93 | 36.9 |  | -21.93 | 36.9 | 16 | int | 0.188 | 60000 | 788 | 0.97 | 0.59 | 12 | [12 empty] | -97.71528961 | 33.1479299 | 788.52
3840 | 8395 | metal loss corrosion | 1:49 | 19613.15 | -21.93 | 36.9 |  | -21.93 | 36.9 | 16 | int | 0.188 | 60000 | 788 | 0.84 | 0.59 | 12 | [12 empty] | -97.71528961 | 33.1479299 | 788.52
3840 | 8396 | metal loss corrosion | 10:37 | 19613.15 | -21.93 | 36.9 |  | -21.93 | 36.9 | 16 | int | 0.188 | 60000 | 788 | 0.33 | 0.59 | 13 | [10 empty] | 1043 |  | -97.71528961 | 33.1479299 | 788.52 | 3t x 3t
3840 | 8397 | cluster | 10:37 | 19613.15 | -21.93 | 36.9 |  | -21.93 | 36.9 | 16 | int | 0.188 | 60000 | 788 | 0.95 | 1.41 | 13 |  | 1536.27 |  | 1.95 |  |  |  | 921.76 | 0.85 |  | 1043 |  | -97.71528961 | 33.1479299 | 788.52 | 3t x 3t
3840 | 8398 | metal loss corrosion | 2:31 | 19613.16 | -21.95 | 36.88 |  | -21.95 | 36.88 | 16 | int | 0.188 | 60000 | 788 | 0.9 | 0.59 | 13 |  | 1537.44 |  | 1.95 |  |  |  | 922.46 | 0.85 |  |  |  | -97.71528965 | 33.14792992 | 788.52
3840 | 8399 | metal loss corrosion | 1:01 | 19613.17 | -21.95 | 36.88 |  | -21.95 | 36.88 | 16 | int | 0.188 | 60000 | 788 | 0.77 | 0.59 | 10 | [12 empty] | -97.71528967 | 33.14792993 | 788.52
3840 | 8400 | metal loss corrosion | 1:26 | 19613.17 | -21.95 | 36.88 |  | -21.95 | 36.88 | 16 | int | 0.188 | 60000 | 788 | 0.83 | 0.87 | 12 | [12 empty] | -97.71528967 | 33.14792993 | 788.52
3840 | 8401 | metal loss corrosion | 11:05 | 19613.18 | -21.96 | 36.87 |  | -21.96 | 36.87 | 16 | int | 0.188 | 60000 | 788 | 0.35 | 0.59 | 12 | [12 empty] | -97.7152897 | 33.14792994 | 788.52
3840 | 8402 | metal loss corrosion | 10:47 | 19613.19 | -21.97 | 36.86 |  | -21.97 | 36.86 | 16 | int | 0.188 | 60000 | 788 | 0.55 | 0.66 | 10 | [10 empty] | 1043 |  | -97.71528971 | 33.14792995 | 788.52 | 3t x 3t
3840 | 8403 | metal loss corrosion | 11:36 | 19613.19 | -21.98 | 36.85 |  | -21.98 | 36.85 | 16 | int | 0.188 | 60000 | 788 | 0.72 | 0.69 | 12 | [12 empty] | -97.71528973 | 33.14792996 | 788.52
3840 | 8404 | cluster | 9:42 | 19613.27 | -22.05 | 36.78 |  | -22.05 | 36.78 | 16 | int | 0.188 | 60000 | 788 | 3.82 | 3.34 | 15 |  | 1462.09 |  | 1.86 |  |  |  | 877.26 | 0.9 |  | 1044 |  | -97.71528995 | 33.14793007 | 788.52 | 3t x 3t
3840 | 8405 | metal loss corrosion | 9:43 | 19613.27 | -22.05 | 36.78 |  | -22.05 | 36.78 | 16 | int | 0.188 | 60000 | 788 | 0.33 | 0.59 | 15 | [10 empty] | 1044 |  | -97.71528995 | 33.14793007 | 788.52 | 3t x 3t
3840 | 8406 | metal loss corrosion | 9:42 | 19613.34 | -22.12 | 36.71 |  | -22.12 | 36.71 | 16 | int | 0.188 | 60000 | 788 | 0.42 | 0.59 | 10 | [10 empty] | 1044 |  | -97.71529014 | 33.14793016 | 788.51 | 3t x 3t
3840 | 8407 | metal loss corrosion | 2:30 | 19613.34 | -22.13 | 36.7 |  | -22.13 | 36.7 | 16 | int | 0.188 | 60000 | 788 | 0.32 | 0.59 | 10 | [12 empty] | -97.71529016 | 33.14793017 | 788.51
3840 | 8408 | metal loss corrosion | 9:24 | 19613.35 | -22.13 | 36.7 |  | -22.13 | 36.7 | 16 | int | 0.188 | 60000 | 788 | 0.32 | 0.59 | 10 | [12 empty] | -97.71529017 | 33.14793017 | 788.51
3840 | 8409 | metal loss corrosion | 11:00 | 19613.35 | -22.13 | 36.7 |  | -22.13 | 36.7 | 16 | int | 0.188 | 60000 | 788 | 0.33 | 0.59 | 17 |  | 1548.09 |  | 1.96 |  |  |  | 928.86 | 0.85 |  |  |  | -97.71529017 | 33.14793017 | 788.51
3840 | 8410 | metal loss corrosion | 9:44 | 19613.4 | -22.18 | 36.65 |  | -22.18 | 36.65 | 16 | int | 0.188 | 60000 | 788 | 0.54 | 0.59 | 13 | [10 empty] | 1044 |  | -97.71529031 | 33.14793025 | 788.51 | 3t x 3t
3840 | 8411 | metal loss corrosion | 1:01 | 19613.44 | -22.23 | 36.6 |  | -22.23 | 36.6 | 16 | int | 0.188 | 60000 | 788 | 0.39 | 0.59 | 10 | [12 empty] | -97.71529044 | 33.14793031 | 788.51
3840 | 8412 | metal loss corrosion | 12:28 | 19613.45 | -22.23 | 36.6 |  | -22.23 | 36.6 | 16 | int | 0.188 | 60000 | 788 | 0.34 | 1.07 | 10 | [12 empty] | -97.71529044 | 33.14793031 | 788.51
3840 | 8413 | metal loss corrosion | 9:59 | 19613.47 | -22.25 | 36.58 |  | -22.25 | 36.58 | 16 | int | 0.188 | 60000 | 788 | 0.35 | 0.79 | 12 | [10 empty] | 1044 |  | -97.7152905 | 33.14793034 | 788.51 | 3t x 3t
3840 | 8414 | metal loss corrosion | 10:18 | 19613.48 | -22.26 | 36.57 |  | -22.26 | 36.57 | 16 | int | 0.188 | 60000 | 788 | 0.4 | 0.82 | 8 | [10 empty] | 1044 |  | -97.71529054 | 33.14793036 | 788.51 | 3t x 3t
3840 | 8415 | metal loss corrosion | 1:48 | 19613.49 | -22.27 | 36.56 |  | -22.27 | 36.56 | 16 | int | 0.188 | 60000 | 788 | 0.42 | 0.59 | 13 | [10 empty] | 1045 |  | -97.71529057 | 33.14793037 | 788.51 | 3t x 3t
3840 | 8416 | cluster | 1:48 | 19613.49 | -22.27 | 36.56 |  | -22.27 | 36.56 | 16 | int | 0.188 | 60000 | 788 | 1.34 | 2.12 | 13 |  | 1525.37 |  | 1.94 |  |  |  | 915.22 | 0.86 |  | 1045 |  | -97.71529057 | 33.14793037 | 788.51 | 3t x 3t
3840 | 8417 | metal loss corrosion | 1:21 | 19613.51 | -22.3 | 36.53 |  | -22.3 | 36.53 | 16 | int | 0.188 | 60000 | 788 | 0.9 | 0.59 | 10 | [12 empty] | -97.71529063 | 33.1479304 | 788.51
3840 | 8418 | metal loss corrosion | 10:04 | 19613.55 | -22.33 | 36.5 |  | -22.33 | 36.5 | 16 | int | 0.188 | 60000 | 788 | 0.5 | 0.59 | 12 | [10 empty] | 1044 |  | -97.71529073 | 33.14793045 | 788.51 | 3t x 3t
3840 | 8419 | metal loss corrosion | 12:07 | 19613.55 | -22.33 | 36.5 |  | -22.33 | 36.5 | 16 | int | 0.188 | 60000 | 788 | 1.02 | 0.59 | 12 | [10 empty] | 1046 |  | -97.71529074 | 33.14793045 | 788.51 | 3t x 3t
3840 | 8420 | cluster | 12:07 | 19613.55 | -22.33 | 36.5 |  | -22.33 | 36.5 | 16 | int | 0.188 | 60000 | 788 | 1.02 | 2.18 | 12 | [10 empty] | 1046 |  | -97.71529074 | 33.14793045 | 788.51 | 3t x 3t
3840 | 8421 | metal loss corrosion | 1:57 | 19613.56 | -22.34 | 36.49 |  | -22.34 | 36.49 | 16 | int | 0.188 | 60000 | 788 | 0.53 | 1.48 | 10 | [10 empty] | 1045 |  | -97.71529076 | 33.14793047 | 788.51 | 3t x 3t
3840 | 8422 | metal loss corrosion | 12:23 | 19613.56 | -22.34 | 36.49 |  | -22.34 | 36.49 | 16 | int | 0.188 | 60000 | 788 | 0.74 | 1.05 | 12 | [10 empty] | 1046 |  | -97.71529077 | 33.14793047 | 788.51 | 3t x 3t
3840 | 8423 | metal loss corrosion | 11:41 | 19613.56 | -22.35 | 36.48 |  | -22.35 | 36.48 | 16 | int | 0.188 | 60000 | 788 | 0.42 | 0.9 | 13 |  | 1547.67 |  | 1.96 |  |  |  | 928.6 | 0.85 |  |  |  | -97.71529078 | 33.14793047 | 788.51
3840 | 8424 | metal loss corrosion | 10:48 | 19613.58 | -22.36 | 36.47 |  | -22.36 | 36.47 | 16 | int | 0.188 | 60000 | 788 | 0.87 | 0.59 | 12 | [10 empty] | 1047 |  | -97.71529082 | 33.14793049 | 788.51 | 3t x 3t
3840 | 8425 | cluster | 10:43 | 19613.58 | -22.36 | 36.47 |  | -22.36 | 36.47 | 16 | int | 0.188 | 60000 | 788 | 1.57 | 0.96 | 12 | [10 empty] | 1047 |  | -97.71529082 | 33.14793049 | 788.51 | 3t x 3t
3840 | 8426 | metal loss corrosion | 10:24 | 19613.66 | -22.45 | 36.38 |  | -22.45 | 36.38 | 16 | int | 0.188 | 60000 | 788 | 0.47 | 0.59 | 13 |  | 1546.7 |  | 1.96 |  |  |  | 928.02 | 0.85 |  |  |  | -97.71529106 | 33.14793061 | 788.51
3840 | 8427 | metal loss corrosion | 10:43 | 19613.68 | -22.46 | 36.37 |  | -22.46 | 36.37 | 16 | int | 0.188 | 60000 | 788 | 0.36 | 0.76 | 8 | [10 empty] | 1047 |  | -97.7152911 | 33.14793063 | 788.51 | 3t x 3t
3840 | 8428 | metal loss corrosion | 2:09 | 19613.75 | -22.54 | 36.29 |  | -22.54 | 36.29 | 16 | int | 0.188 | 60000 | 788 | 0.81 | 0.59 | 10 | [10 empty] | 1048 |  | -97.71529131 | 33.14793073 | 788.51 | 3t x 3t
3840 | 8429 | cluster | 1:35 | 19613.75 | -22.54 | 36.29 |  | -22.54 | 36.29 | 16 | int | 0.188 | 60000 | 788 | 1.57 | 2.96 | 15 |  | 1513.38 |  | 1.92 |  |  |  | 908.03 | 0.87 |  | 1048 |  | -97.71529131 | 33.14793073 | 788.51 | 3t x 3t
3840 | 8430 | cluster | 10:27 | 19613.76 | -22.54 | 36.29 |  | -22.54 | 36.29 | 16 | int | 0.188 | 60000 | 788 | 0.55 | 1.23 | 13 |  | 1545.41 |  | 1.96 |  |  |  | 927.25 | 0.85 |  | 1049 |  | -97.71529133 | 33.14793074 | 788.51 | 3t x 3t
3840 | 8431 | metal loss corrosion | 10:36 | 19613.76 | -22.54 | 36.29 |  | -22.54 | 36.29 | 16 | int | 0.188 | 60000 | 788 | 0.32 | 0.59 | 13 | [10 empty] | 1049 |  | -97.71529133 | 33.14793074 | 788.51 | 3t x 3t
3840 | 8432 | metal loss corrosion | 10:27 | 19613.76 | -22.55 | 36.28 |  | -22.55 | 36.28 | 16 | int | 0.188 | 60000 | 788 | 0.49 | 0.59 | 12 | [10 empty] | 1049 |  | -97.71529134 | 33.14793075 | 788.51 | 3t x 3t
3840 | 8433 | metal loss corrosion | 1:35 | 19613.78 | -22.56 | 36.27 |  | -22.56 | 36.27 | 16 | int | 0.188 | 60000 | 788 | 0.8 | 0.59 | 13 | [10 empty] | 1048 |  | -97.71529138 | 33.14793077 | 788.51 | 3t x 3t
3840 | 8434 | metal loss corrosion | 1:50 | 19613.79 | -22.58 | 36.25 |  | -22.58 | 36.25 | 16 | int | 0.188 | 60000 | 788 | 0.52 | 0.65 | 15 | [10 empty] | 1048 |  | -97.71529143 | 33.14793079 | 788.51 | 3t x 3t
3840 | 8435 | metal loss corrosion | 9:46 | 19613.81 | -22.59 | 36.24 |  | -22.59 | 36.24 | 16 | int | 0.188 | 60000 | 788 | 0.42 | 0.59 | 15 |  | 1547.1 |  | 1.96 |  |  |  | 928.26 | 0.85 |  |  |  | -97.71529146 | 33.14793081 | 788.51
3840 | 8436 | metal loss corrosion | 1:55 | 19613.86 | -22.64 | 36.19 |  | -22.64 | 36.19 | 16 | int | 0.188 | 60000 | 788 | 0.32 | 0.68 | 8 | [10 empty] | 1048 |  | -97.71529161 | 33.14793088 | 788.51 | 3t x 3t
3840 | 8437 | metal loss corrosion | 10:23 | 19613.88 | -22.67 | 36.16 |  | -22.67 | 36.16 | 16 | int | 0.188 | 60000 | 788 | 0.59 | 0.72 | 10 | [12 empty] | -97.71529168 | 33.14793092 | 788.51
3840 | 8438 | cluster | 12:01 | 19613.88 | -22.67 | 36.16 |  | -22.67 | 36.16 | 16 | int | 0.188 | 60000 | 788 | 1.37 | 1.89 | 13 |  | 1524.26 |  | 1.93 |  |  |  | 914.56 | 0.86 |  | 1050 |  | -97.71529168 | 33.14793092 | 788.51 | 3t x 3t
3840 | 8439 | metal loss corrosion | 12:03 | 19613.88 | -22.67 | 36.16 |  | -22.67 | 36.16 | 16 | int | 0.188 | 60000 | 788 | 0.38 | 0.59 | 12 | [10 empty] | 1050 |  | -97.71529168 | 33.14793092 | 788.51 | 3t x 3t
3840 | 8440 | metal loss corrosion | 10:05 | 19613.88 | -22.67 | 36.16 |  | -22.67 | 36.16 | 16 | int | 0.188 | 60000 | 788 | 0.36 | 0.59 | 12 | [12 empty] | -97.71529169 | 33.14793092 | 788.51
3840 | 8441 | metal loss corrosion | 11:20 | 19613.89 | -22.67 | 36.16 |  | -22.67 | 36.16 | 16 | int | 0.188 | 60000 | 788 | 0.41 | 0.59 | 10 | [12 empty] | -97.71529169 | 33.14793092 | 788.51
3840 | 8442 | metal loss corrosion | 12:13 | 19613.89 | -22.68 | 36.15 |  | -22.68 | 36.15 | 16 | int | 0.188 | 60000 | 788 | 0.37 | 0.59 | 13 | [10 empty] | 1050 |  | -97.71529171 | 33.14793093 | 788.51 | 3t x 3t
3840 | 8443 | metal loss corrosion | 1:49 | 19613.96 | -22.74 | 36.09 |  | -22.74 | 36.09 | 16 | int | 0.188 | 60000 | 788 | 0.32 | 0.59 | 12 | [12 empty] | -97.71529189 | 33.14793102 | 788.5
3840 | 8444 | metal loss corrosion | 12:01 | 19613.96 | -22.75 | 36.08 |  | -22.75 | 36.08 | 16 | int | 0.188 | 60000 | 788 | 0.33 | 0.68 | 13 | [10 empty] | 1050 |  | -97.71529191 | 33.14793103 | 788.5 | 3t x 3t
3840 | 8445 | metal loss corrosion | 12:20 | 19613.97 | -22.75 | 36.08 |  | -22.75 | 36.08 | 16 | int | 0.188 | 60000 | 788 | 0.38 | 0.59 | 12 | [10 empty] | 1050 |  | -97.71529192 | 33.14793103 | 788.5 | 3t x 3t
3840 | 8446 | metal loss corrosion | 9:25 | 19613.97 | -22.75 | 36.08 |  | -22.75 | 36.08 | 16 | int | 0.188 | 60000 | 788 | 0.38 | 0.59 | 10 | [12 empty] | -97.71529192 | 33.14793104 | 788.5
3840 | 8447 | metal loss corrosion | 2:09 | 19614.01 | -22.79 | 36.04 |  | -22.79 | 36.04 | 16 | int | 0.188 | 60000 | 788 | 0.39 | 0.62 | 17 |  | 1547.23 |  | 1.96 |  |  |  | 928.34 | 0.85 |  |  |  | -97.71529204 | 33.14793109 | 788.5
3840 | 8448 | metal loss corrosion | 1:52 | 19614.05 | -22.83 | 36 |  | -22.83 | 36 | 16 | int | 0.188 | 60000 | 788 | 0.33 | 0.59 | 12 | [10 empty] | 1051 |  | -97.71529214 | 33.14793114 | 788.5 | 3t x 3t
3840 | 8449 | cluster | 1:43 | 19614.05 | -22.83 | 36 |  | -22.83 | 36 | 16 | int | 0.188 | 60000 | 788 | 0.71 | 1.26 | 12 | [10 empty] | 1051 |  | -97.71529214 | 33.14793114 | 788.5 | 3t x 3t
3840 | 8450 | metal loss corrosion | 1:43 | 19614.06 | -22.84 | 35.99 |  | -22.84 | 35.99 | 16 | int | 0.188 | 60000 | 788 | 0.59 | 0.59 | 12 | [10 empty] | 1051 |  | -97.71529217 | 33.14793116 | 788.5 | 3t x 3t
3840 | 8451 | metal loss corrosion | 9:41 | 19614.06 | -22.85 | 35.98 |  | -22.85 | 35.98 | 16 | int | 0.188 | 60000 | 788 | 0.43 | 0.59 | 13 | [10 empty] | 1052 |  | -97.71529219 | 33.14793117 | 788.5 | 3t x 3t
3840 | 8452 | cluster | 9:41 | 19614.06 | -22.85 | 35.98 |  | -22.85 | 35.98 | 16 | int | 0.188 | 60000 | 788 | 1.2 | 1.94 | 13 |  | 1529.81 |  | 1.94 |  |  |  | 917.89 | 0.86 |  | 1052 |  | -97.71529219 | 33.14793117 | 788.5 | 3t x 3t
3840 | 8453 | metal loss corrosion | 1:04 | 19614.08 | -22.87 | 35.96 |  | -22.87 | 35.96 | 16 | int | 0.188 | 60000 | 788 | 0.36 | 0.59 | 12 | [10 empty] | 1053 |  | -97.71529225 | 33.14793119 | 788.5 | 3t x 3t
3840 | 8454 | cluster | 12:51 | 19614.08 | -22.87 | 35.96 |  | -22.87 | 35.96 | 16 | int | 0.188 | 60000 | 788 | 0.42 | 1.56 | 12 | [10 empty] | 1053 |  | -97.71529225 | 33.14793119 | 788.5 | 3t x 3t
3840 | 8455 | metal loss corrosion | 12:51 | 19614.09 | -22.87 | 35.96 |  | -22.87 | 35.96 | 16 | int | 0.188 | 60000 | 788 | 0.32 | 0.59 | 10 | [10 empty] | 1053 |  | -97.71529227 | 33.1479312 | 788.5 | 3t x 3t
3840 | 8456 | metal loss corrosion | 11:47 | 19614.1 | -22.88 | 35.95 |  | -22.88 | 35.95 | 16 | int | 0.188 | 60000 | 788 | 0.75 | 0.59 | 10 | [10 empty] | 1054 |  | -97.71529228 | 33.14793121 | 788.5 | 3t x 3t
3840 | 8457 | cluster | 11:47 | 19614.1 | -22.88 | 35.95 |  | -22.88 | 35.95 | 16 | int | 0.188 | 60000 | 788 | 1.08 | 1.69 | 12 | [10 empty] | 1054 |  | -97.71529228 | 33.14793121 | 788.5 | 3t x 3t
3840 | 8458 | metal loss corrosion | 10:49 | 19614.13 | -22.91 | 35.92 |  | -22.91 | 35.92 | 16 | int | 0.188 | 60000 | 788 | 0.33 | 0.59 | 10 | [12 empty] | -97.71529236 | 33.14793125 | 788.5
3840 | 8459 | metal loss corrosion | 9:51 | 19614.13 | -22.92 | 35.91 |  | -22.92 | 35.91 | 16 | int | 0.188 | 60000 | 788 | 0.38 | 1.21 | 12 | [10 empty] | 1052 |  | -97.71529238 | 33.14793126 | 788.5 | 3t x 3t
3840 | 8460 | metal loss corrosion | 10:30 | 19614.14 | -22.93 | 35.9 |  | -22.93 | 35.9 | 16 | int | 0.188 | 60000 | 788 | 0.54 | 0.59 | 15 |  | 1544.71 |  | 1.96 |  |  |  | 926.82 | 0.85 |  |  |  | -97.71529241 | 33.14793128 | 788.5
3840 | 8461 | metal loss corrosion | 12:02 | 19614.15 | -22.94 | 35.89 |  | -22.94 | 35.89 | 16 | int | 0.188 | 60000 | 788 | 0.35 | 0.59 | 12 | [10 empty] | 1054 |  | -97.71529245 | 33.14793129 | 788.5 | 3t x 3t
3840 | 8462 | metal loss corrosion | 1:15 | 19614.22 | -23.01 | 35.82 |  | -23.01 | 35.82 | 16 | int | 0.188 | 60000 | 788 | 0.42 | 0.59 | 12 | [12 empty] | -97.71529265 | 33.14793139 | 788.5
3840 | 8463 | metal loss corrosion | 2:05 | 19614.39 | -23.17 | 35.66 |  | -23.17 | 35.66 | 16 | int | 0.188 | 60000 | 788 | 0.32 | 0.59 | 10 | [12 empty] | -97.7152931 | 33.14793161 | 788.5
3840 | 8464 | metal loss corrosion | 11:01 | 19614.4 | -23.18 | 35.65 |  | -23.18 | 35.65 | 16 | int | 0.188 | 60000 | 788 | 1.2 | 0.59 | 12 | [10 empty] | 1055 |  | -97.71529314 | 33.14793163 | 788.5 | 3t x 3t
3840 | 8465 | cluster | 10:51 | 19614.4 | -23.18 | 35.65 |  | -23.18 | 35.65 | 16 | int | 0.188 | 60000 | 788 | 2.32 | 1.33 | 13 |  | 1499.88 |  | 1.9 |  |  |  | 899.93 | 0.88 |  | 1055 |  | -97.71529314 | 33.14793163 | 788.5 | 3t x 3t
3840 | 8466 | metal loss corrosion | 9:45 | 19614.4 | -23.19 | 35.64 |  | -23.19 | 35.64 | 16 | int | 0.188 | 60000 | 788 | 0.51 | 0.65 | 12 | [12 empty] | -97.71529315 | 33.14793164 | 788.5
3840 | 8467 | metal loss corrosion | 10:53 | 19614.42 | -23.21 | 35.62 |  | -23.21 | 35.62 | 16 | int | 0.188 | 60000 | 788 | 0.77 | 0.59 | 13 | [10 empty] | 1055 |  | -97.71529321 | 33.14793167 | 788.5 | 3t x 3t
3840 | 8468 | metal loss corrosion | 12:38 | 19614.5 | -23.28 | 35.55 |  | -23.28 | 35.55 | 16 | int | 0.188 | 60000 | 788 | 0.55 | 0.59 | 12 | [12 empty] | -97.71529342 | 33.14793177 | 788.5
3840 | 8469 | cluster | 10:27 | 19614.51 | -23.29 | 35.54 |  | -23.29 | 35.54 | 16 | int | 0.188 | 60000 | 788 | 1.55 | 1.08 | 13 |  | 1519.85 |  | 1.93 |  |  |  | 911.91 | 0.86 |  | 1056 |  | -97.71529344 | 33.14793178 | 788.5 | 3t x 3t
3840 | 8470 | metal loss corrosion | 10:27 | 19614.51 | -23.29 | 35.54 |  | -23.29 | 35.54 | 16 | int | 0.188 | 60000 | 788 | 0.94 | 0.59 | 13 | [10 empty] | 1056 |  | -97.71529344 | 33.14793178 | 788.5 | 3t x 3t
3840 | 8471 | metal loss corrosion | 10:51 | 19614.51 | -23.29 | 35.54 |  | -23.29 | 35.54 | 16 | int | 0.188 | 60000 | 788 | 0.97 | 0.59 | 10 | [10 empty] | 1055 |  | -97.71529345 | 33.14793179 | 788.5 | 3t x 3t
3840 | 8472 | metal loss corrosion | 2:16 | 19614.54 | -23.32 | 35.51 |  | -23.32 | 35.51 | 16 | int | 0.188 | 60000 | 788 | 0.36 | 0.59 | 10 | [12 empty] | -97.71529352 | 33.14793182 | 788.5
3840 | 8473 | metal loss corrosion | 9:58 | 19614.54 | -23.33 | 35.5 |  | -23.33 | 35.5 | 16 | int | 0.188 | 60000 | 788 | 0.4 | 1 | 13 |  | 1547.85 |  | 1.96 |  |  |  | 928.71 | 0.85 |  |  |  | -97.71529354 | 33.14793183 | 788.5
3840 | 8474 | metal loss corrosion | 1:53 | 19614.54 | -23.33 | 35.5 |  | -23.33 | 35.5 | 16 | int | 0.188 | 60000 | 788 | 0.48 | 0.59 | 13 |  | 1546.7 |  | 1.96 |  |  |  | 928.02 | 0.85 |  |  |  | -97.71529355 | 33.14793183 | 788.5
3840 | 8475 | metal loss corrosion | 10:33 | 19614.56 | -23.34 | 35.49 |  | -23.34 | 35.49 | 16 | int | 0.188 | 60000 | 788 | 0.96 | 0.59 | 12 | [10 empty] | 1056 |  | -97.71529358 | 33.14793185 | 788.49 | 3t x 3t
3840 | 8476 | metal loss corrosion | 1:34 | 19614.59 | -23.37 | 35.46 |  | -23.37 | 35.46 | 16 | int | 0.188 | 60000 | 788 | 0.4 | 0.65 | 10 | [10 empty] | 1057 |  | -97.71529367 | 33.14793189 | 788.49 | 3t x 3t
3840 | 8477 | cluster | 12:51 | 19614.59 | -23.37 | 35.46 |  | -23.37 | 35.46 | 16 | int | 0.188 | 60000 | 788 | 3.08 | 5.14 | 17 |  | 1463.79 |  | 1.86 |  |  |  | 878.28 | 0.9 |  | 1057 |  | -97.71529367 | 33.14793189 | 788.49 | 3t x 3t
3840 | 8478 | metal loss corrosion | 2:50 | 19614.64 | -23.42 | 35.41 |  | -23.42 | 35.41 | 16 | int | 0.188 | 60000 | 788 | 0.5 | 0.59 | 10 | [12 empty] | -97.71529381 | 33.14793196 | 788.49
3840 | 8479 | metal loss corrosion | 1:24 | 19614.64 | -23.43 | 35.4 |  | -23.43 | 35.4 | 16 | int | 0.188 | 60000 | 788 | 0.33 | 1.01 | 8 | [10 empty] | 1057 |  | -97.71529383 | 33.14793197 | 788.49 | 3t x 3t
3840 | 8480 | metal loss corrosion | 2:13 | 19614.69 | -23.48 | 35.35 |  | -23.48 | 35.35 | 16 | int | 0.188 | 60000 | 788 | 0.39 | 0.59 | 13 |  | 1548.03 |  | 1.96 |  |  |  | 928.82 | 0.85 |  |  |  | -97.71529397 | 33.14793204 | 788.49
3840 | 8481 | metal loss corrosion | 1:54 | 19614.7 | -23.48 | 35.35 |  | -23.48 | 35.35 | 16 | int | 0.188 | 60000 | 788 | 0.55 | 0.73 | 17 | [10 empty] | 1057 |  | -97.71529398 | 33.14793205 | 788.49 | 3t x 3t
3840 | 8482 | metal loss corrosion | 1:07 | 19614.72 | -23.5 | 35.33 |  | -23.5 | 35.33 | 16 | int | 0.188 | 60000 | 788 | 0.32 | 0.63 | 10 | [10 empty] | 1057 |  | -97.71529403 | 33.14793207 | 788.49 | 3t x 3t
3840 | 8483 | metal loss corrosion | 1:39 | 19614.72 | -23.5 | 35.33 |  | -23.5 | 35.33 | 16 | int | 0.188 | 60000 | 788 | 0.63 | 0.59 | 8 | [10 empty] | 1057 |  | -97.71529404 | 33.14793207 | 788.49 | 3t x 3t
3840 | 8484 | metal loss corrosion | 10:31 | 19614.75 | -23.53 | 35.3 |  | -23.53 | 35.3 | 16 | int | 0.188 | 60000 | 788 | 0.9 | 0.59 | 10 | [10 empty] | 1058 |  | -97.71529412 | 33.14793211 | 788.49 | 3t x 3t
3840 | 8485 | cluster | 10:16 | 19614.75 | -23.53 | 35.3 |  | -23.53 | 35.3 | 16 | int | 0.188 | 60000 | 788 | 1.84 | 1.65 | 12 | [10 empty] | 1058 |  | -97.71529412 | 33.14793211 | 788.49 | 3t x 3t
3840 | 8486 | metal loss corrosion | 10:11 | 19614.75 | -23.53 | 35.3 |  | -23.53 | 35.3 | 16 | int | 0.188 | 60000 | 788 | 0.43 | 0.59 | 13 |  | 1547.49 |  | 1.96 |  |  |  | 928.49 | 0.85 |  |  |  | -97.71529413 | 33.14793212 | 788.49
3840 | 8487 | metal loss corrosion | 1:00 | 19614.78 | -23.56 | 35.27 |  | -23.56 | 35.27 | 16 | int | 0.188 | 60000 | 788 | 0.77 | 0.59 | 13 | [10 empty] | 1057 |  | -97.71529422 | 33.14793216 | 788.49 | 3t x 3t
3840 | 8488 | metal loss corrosion | 12:51 | 19614.79 | -23.57 | 35.26 |  | -23.57 | 35.26 | 16 | int | 0.188 | 60000 | 788 | 0.68 | 0.59 | 8 | [10 empty] | 1057 |  | -97.71529423 | 33.14793217 | 788.49 | 3t x 3t
3840 | 8489 | metal loss corrosion | 1:20 | 19614.8 | -23.59 | 35.24 |  | -23.59 | 35.24 | 16 | int | 0.188 | 60000 | 788 | 0.58 | 0.59 | 13 |  | 1544.93 |  | 1.96 |  |  |  | 926.96 | 0.85 |  |  |  | -97.71529428 | 33.14793219 | 788.49
3840 | 8490 | metal loss corrosion | 1:42 | 19614.85 | -23.63 | 35.2 |  | -23.63 | 35.2 | 16 | int | 0.188 | 60000 | 788 | 0.75 | 0.97 | 10 | [12 empty] | -97.7152944 | 33.14793225 | 788.49
3840 | 8491 | metal loss corrosion | 10:57 | 19614.85 | -23.63 | 35.2 |  | -23.63 | 35.2 | 16 | int | 0.188 | 60000 | 788 | 0.81 | 0.69 | 10 | [12 empty] | -97.7152944 | 33.14793225 | 788.49
3840 | 8492 | metal loss corrosion | 10:16 | 19614.85 | -23.64 | 35.19 |  | -23.64 | 35.19 | 16 | int | 0.188 | 60000 | 788 | 0.55 | 0.59 | 12 | [10 empty] | 1058 |  | -97.71529442 | 33.14793226 | 788.49 | 3t x 3t
3840 | 8493 | metal loss corrosion | 2:10 | 19614.86 | -23.65 | 35.18 |  | -23.65 | 35.18 | 16 | int | 0.188 | 60000 | 788 | 0.6 | 0.59 | 12 | [12 empty] | -97.71529445 | 33.14793227 | 788.49
3840 | 8494 | metal loss corrosion | 2:35 | 19614.89 | -23.68 | 35.15 |  | -23.68 | 35.15 | 16 | int | 0.188 | 60000 | 788 | 0.32 | 0.59 | 12 | [12 empty] | -97.71529453 | 33.14793232 | 788.49
3840 | 8495 | metal loss corrosion | 9:44 | 19614.9 | -23.68 | 35.15 |  | -23.68 | 35.15 | 16 | int | 0.188 | 60000 | 788 | 0.59 | 0.59 | 10 | [12 empty] | -97.71529455 | 33.14793233 | 788.49
3840 | 8496 | metal loss corrosion | 1:00 | 19614.99 | -23.77 | 35.06 |  | -23.77 | 35.06 | 16 | int | 0.188 | 60000 | 788 | 0.32 | 0.59 | 10 | [12 empty] | -97.71529481 | 33.14793245 | 788.49
3840 | 8497 | metal loss corrosion | 9:42 | 19615.03 | -23.81 | 35.02 |  | -23.81 | 35.02 | 16 | int | 0.188 | 60000 | 788 | 0.32 | 0.59 | 10 | [12 empty] | -97.71529491 | 33.1479325 | 788.49
3840 | 8498 | metal loss corrosion | 1:53 | 19615.03 | -23.81 | 35.02 |  | -23.81 | 35.02 | 16 | int | 0.188 | 60000 | 788 | 0.5 | 0.59 | 17 |  | 1544.65 |  | 1.96 |  |  |  | 926.79 | 0.85 |  |  |  | -97.71529492 | 33.1479325 | 788.49
3840 | 8499 | metal loss corrosion | 1:35 | 19615.03 | -23.81 | 35.02 |  | -23.81 | 35.02 | 16 | int | 0.188 | 60000 | 788 | 0.63 | 0.59 | 10 | [12 empty] | -97.71529492 | 33.1479325 | 788.49
3840 | 8500 | metal loss corrosion | 12:58 | 19615.08 | -23.87 | 34.96 |  | -23.87 | 34.96 | 16 | int | 0.188 | 60000 | 788 | 0.32 | 0.59 | 10 | [12 empty] | -97.71529506 | 33.14793258 | 788.49
3840 | 8501 | metal loss corrosion | 10:06 | 19615.15 | -23.94 | 34.89 |  | -23.94 | 34.89 | 16 | int | 0.188 | 60000 | 788 | 0.44 | 0.59 | 12 | [10 empty] | 1059 |  | -97.71529527 | 33.14793268 | 788.49 | 3t x 3t
3840 | 8502 | cluster | 10:06 | 19615.15 | -23.94 | 34.89 |  | -23.94 | 34.89 | 16 | int | 0.188 | 60000 | 788 | 1.09 | 1.01 | 12 | [10 empty] | 1059 |  | -97.71529527 | 33.14793268 | 788.49 | 3t x 3t
3840 | 8503 | metal loss corrosion | 9:47 | 19615.16 | -23.94 | 34.89 |  | -23.94 | 34.89 | 16 | int | 0.188 | 60000 | 788 | 0.45 | 0.59 | 12 | [12 empty] | -97.71529528 | 33.14793268 | 788.49
3840 | 8504 | metal loss corrosion | 1:22 | 19615.18 | -23.97 | 34.86 |  | -23.97 | 34.86 | 16 | int | 0.188 | 60000 | 788 | 0.38 | 0.59 | 17 |  | 1547.23 |  | 1.96 |  |  |  | 928.34 | 0.85 |  |  |  | -97.71529535 | 33.14793272 | 788.48
3840 | 8505 | metal loss corrosion | 1:52 | 19615.19 | -23.98 | 34.85 |  | -23.98 | 34.85 | 16 | int | 0.188 | 60000 | 788 | 0.32 | 0.59 | 15 |  | 1548.81 |  | 1.97 |  |  |  | 929.29 | 0.85 |  |  |  | -97.71529538 | 33.14793273 | 788.48
3840 | 8506 | metal loss corrosion | 12:25 | 19615.2 | -23.98 | 34.85 |  | -23.98 | 34.85 | 16 | int | 0.188 | 60000 | 788 | 0.52 | 0.59 | 12 | [12 empty] | -97.71529538 | 33.14793273 | 788.48
3840 | 8507 | metal loss corrosion | 10:12 | 19615.21 | -24 | 34.83 |  | -24 | 34.83 | 16 | int | 0.188 | 60000 | 788 | 0.39 | 0.59 | 12 | [10 empty] | 1059 |  | -97.71529544 | 33.14793276 | 788.48 | 3t x 3t
3840 | 8508 | metal loss corrosion | 12:50 | 19615.22 | -24 | 34.83 |  | -24 | 34.83 | 16 | int | 0.188 | 60000 | 788 | 0.38 | 0.59 | 15 |  | 1547.72 |  | 1.96 |  |  |  | 928.63 | 0.85 |  |  |  | -97.71529545 | 33.14793277 | 788.48
3840 | 8509 | metal loss corrosion | 2:10 | 19615.25 | -24.03 | 34.8 |  | -24.03 | 34.8 | 16 | int | 0.188 | 60000 | 788 | 0.74 | 0.59 | 12 | [12 empty] | -97.71529554 | 33.14793281 | 788.48
3840 | 8510 | metal loss corrosion | 9:47 | 19615.27 | -24.06 | 34.77 |  | -24.06 | 34.77 | 16 | int | 0.188 | 60000 | 788 | 0.51 | 0.59 | 15 |  | 1545.48 |  | 1.96 |  |  |  | 927.29 | 0.85 |  |  |  | -97.7152956 | 33.14793284 | 788.48
3840 | 8511 | metal loss corrosion | 12:40 | 19615.31 | -24.09 | 34.74 |  | -24.09 | 34.74 | 16 | int | 0.188 | 60000 | 788 | 0.35 | 0.59 | 10 | [12 empty] | -97.7152957 | 33.14793289 | 788.48
3840 | 8512 | metal loss corrosion | 1:44 | 19615.34 | -24.12 | 34.71 |  | -24.12 | 34.71 | 16 | int | 0.188 | 60000 | 788 | 0.53 | 0.59 | 17 |  | 1544.07 |  | 1.96 |  |  |  | 926.44 | 0.85 |  |  |  | -97.71529579 | 33.14793293 | 788.48
3840 | 8513 | metal loss corrosion | 10:27 | 19615.36 | -24.14 | 34.69 |  | -24.14 | 34.69 | 16 | int | 0.188 | 60000 | 788 | 0.44 | 0.59 | 19 |  | 1545.35 |  | 1.96 |  |  |  | 927.21 | 0.85 |  |  |  | -97.71529584 | 33.14793296 | 788.48
3840 | 8514 | metal loss corrosion | 9:46 | 19615.38 | -24.16 | 34.67 |  | -24.16 | 34.67 | 16 | int | 0.188 | 60000 | 788 | 0.49 | 0.59 | 12 | [10 empty] | 1060 |  | -97.7152959 | 33.14793299 | 788.48 | 3t x 3t
3840 | 8515 | cluster | 9:46 | 19615.38 | -24.16 | 34.67 |  | -24.16 | 34.67 | 16 | int | 0.188 | 60000 | 788 | 1.39 | 1.17 | 12 | [10 empty] | 1060 |  | -97.7152959 | 33.14793299 | 788.48 | 3t x 3t
3840 | 8516 | metal loss corrosion | 9:54 | 19615.44 | -24.23 | 34.6 |  | -24.23 | 34.6 | 16 | int | 0.188 | 60000 | 788 | 0.6 | 0.59 | 10 | [10 empty] | 1060 |  | -97.71529608 | 33.14793308 | 788.48 | 3t x 3t
3840 | 8517 | metal loss corrosion | 1:43 | 19615.47 | -24.25 | 34.58 |  | -24.25 | 34.58 | 16 | int | 0.188 | 60000 | 788 | 0.42 | 1.03 | 12 | [12 empty] | -97.71529615 | 33.14793311 | 788.48
3840 | 8518 | metal loss corrosion | 1:15 | 19615.49 | -24.27 | 34.56 |  | -24.27 | 34.56 | 16 | int | 0.188 | 60000 | 788 | 0.32 | 0.59 | 10 | [12 empty] | -97.7152962 | 33.14793314 | 788.48
3840 | 8519 | metal loss corrosion | 2:16 | 19615.5 | -24.28 | 34.55 |  | -24.28 | 34.55 | 16 | int | 0.188 | 60000 | 788 | 0.32 | 0.59 | 10 | [12 empty] | -97.71529624 | 33.14793315 | 788.48
3840 | 8520 | metal loss corrosion | 9:28 | 19615.66 | -24.45 | 34.38 |  | -24.45 | 34.38 | 16 | int | 0.188 | 60000 | 788 | 0.38 | 0.59 | 12 | [12 empty] | -97.7152967 | 33.14793338 | 788.48
3840 | 8521 | cluster | 2:02 | 19615.7 | -24.48 | 34.35 |  | -24.48 | 34.35 | 16 | int | 0.188 | 60000 | 788 | 1.27 | 1.09 | 12 | [10 empty] | 1061 |  | -97.7152968 | 33.14793343 | 788.48 | 3t x 3t
3840 | 8522 | metal loss corrosion | 2:09 | 19615.7 | -24.48 | 34.35 |  | -24.48 | 34.35 | 16 | int | 0.188 | 60000 | 788 | 0.42 | 0.59 | 10 | [10 empty] | 1061 |  | -97.7152968 | 33.14793343 | 788.48 | 3t x 3t
3840 | 8523 | metal loss corrosion | 1:41 | 19615.7 | -24.48 | 34.35 |  | -24.48 | 34.35 | 16 | int | 0.188 | 60000 | 788 | 0.32 | 0.59 | 12 | [12 empty] | -97.71529681 | 33.14793343 | 788.48
3840 | 8524 | metal loss corrosion | 9:54 | 19615.71 | -24.49 | 34.34 |  | -24.49 | 34.34 | 16 | int | 0.188 | 60000 | 788 | 0.82 | 1.23 | 10 | [12 empty] | -97.71529684 | 33.14793345 | 788.48
3840 | 8525 | metal loss corrosion | 2:02 | 19615.76 | -24.54 | 34.29 |  | -24.54 | 34.29 | 16 | int | 0.188 | 60000 | 788 | 0.58 | 0.98 | 12 | [10 empty] | 1061 |  | -97.71529696 | 33.14793351 | 788.48 | 3t x 3t
3840 | 8526 | metal loss corrosion | 11:15 | 19615.82 | -24.6 | 34.23 |  | -24.6 | 34.23 | 16 | int | 0.188 | 60000 | 788 | 0.77 | 0.59 | 10 | [12 empty] | -97.71529715 | 33.1479336 | 788.47
3840 | 8527 | metal loss corrosion | 1:38 | 19615.83 | -24.61 | 34.22 |  | -24.61 | 34.22 | 16 | int | 0.188 | 60000 | 788 | 0.48 | 1.14 | 10 | [12 empty] | -97.71529717 | 33.14793361 | 788.47
3840 | 8528 | metal loss corrosion | 10:53 | 19615.84 | -24.62 | 34.21 |  | -24.62 | 34.21 | 16 | int | 0.188 | 60000 | 788 | 0.71 | 0.59 | 12 | [12 empty] | -97.7152972 | 33.14793363 | 788.47
3840 | 8529 | metal loss corrosion | 12:28 | 19615.85 | -24.63 | 34.2 |  | -24.63 | 34.2 | 16 | int | 0.188 | 60000 | 788 | 0.34 | 0.59 | 10 | [12 empty] | -97.71529722 | 33.14793364 | 788.47
3840 | 8530 | metal loss corrosion | 10:34 | 19615.85 | -24.63 | 34.2 |  | -24.63 | 34.2 | 16 | int | 0.188 | 60000 | 788 | 0.7 | 0.59 | 12 | [10 empty] | 1062 |  | -97.71529723 | 33.14793364 | 788.47 | 3t x 3t
3840 | 8531 | cluster | 10:09 | 19615.85 | -24.63 | 34.2 |  | -24.63 | 34.2 | 16 | int | 0.188 | 60000 | 788 | 0.72 | 2.29 | 12 | [10 empty] | 1062 |  | -97.71529723 | 33.14793364 | 788.47 | 3t x 3t
3840 | 8532 | metal loss corrosion | 10:09 | 19615.87 | -24.65 | 34.18 |  | -24.65 | 34.18 | 16 | int | 0.188 | 60000 | 788 | 0.48 | 1.21 | 8 | [10 empty] | 1062 |  | -97.71529729 | 33.14793367 | 788.47 | 3t x 3t
3840 | 8533 | metal loss corrosion | 1:31 | 19615.94 | -24.72 | 34.11 |  | -24.72 | 34.11 | 16 | int | 0.188 | 60000 | 788 | 0.41 | 0.62 | 13 |  | 1547.85 |  | 1.96 |  |  |  | 928.71 | 0.85 |  |  |  | -97.71529749 | 33.14793377 | 788.47
3840 | 8534 | metal loss corrosion | 1:04 | 19615.96 | -24.74 | 34.09 |  | -24.74 | 34.09 | 16 | int | 0.188 | 60000 | 788 | 0.33 | 1.15 | 8 | [10 empty] | 1063 |  | -97.71529754 | 33.14793379 | 788.47 | 3t x 3t
3840 | 8535 | cluster | 12:51 | 19615.96 | -24.74 | 34.09 |  | -24.74 | 34.09 | 16 | int | 0.188 | 60000 | 788 | 0.35 | 2.02 | 12 | [10 empty] | 1063 |  | -97.71529754 | 33.14793379 | 788.47 | 3t x 3t
3840 | 8536 | metal loss corrosion | 12:51 | 19615.96 | -24.74 | 34.09 |  | -24.74 | 34.09 | 16 | int | 0.188 | 60000 | 788 | 0.32 | 0.59 | 12 | [10 empty] | 1063 |  | -97.71529755 | 33.1479338 | 788.47 | 3t x 3t
3840 | 8537 | metal loss corrosion | 2:34 | 19615.99 | -24.78 | 34.05 |  | -24.78 | 34.05 | 16 | int | 0.188 | 60000 | 788 | 0.34 | 0.59 | 12 | [12 empty] | -97.71529764 | 33.14793384 | 788.47
3840 | 8538 | metal loss corrosion | 2:13 | 19616.01 | -24.8 | 34.03 |  | -24.8 | 34.03 | 16 | int | 0.188 | 60000 | 788 | 0.35 | 0.59 | 10 | [12 empty] | -97.7152977 | 33.14793387 | 788.47
3840 | 8539 | metal loss corrosion | 10:51 | 19616.06 | -24.85 | 33.98 |  | -24.85 | 33.98 | 16 | int | 0.188 | 60000 | 788 | 0.52 | 1.14 | 12 | [12 empty] | -97.71529783 | 33.14793394 | 788.47
3840 | 8540 | metal loss corrosion | 9:42 | 19616.1 | -24.88 | 33.95 |  | -24.88 | 33.95 | 16 | int | 0.188 | 60000 | 788 | 0.34 | 0.59 | 10 | [12 empty] | -97.71529794 | 33.14793399 | 788.47
3840 | 8541 | metal loss corrosion | 1:19 | 19616.15 | -24.93 | 33.9 |  | -24.93 | 33.9 | 16 | int | 0.188 | 60000 | 788 | 0.89 | 0.79 | 10 | [12 empty] | -97.71529808 | 33.14793406 | 788.47
3840 | 8542 | metal loss corrosion | 12:05 | 19616.2 | -24.98 | 33.85 |  | -24.98 | 33.85 | 16 | int | 0.188 | 60000 | 788 | 0.45 | 0.59 | 10 | [12 empty] | -97.71529821 | 33.14793412 | 788.47
3840 | 8543 | metal loss corrosion | 12:27 | 19616.23 | -25.01 | 33.82 |  | -25.01 | 33.82 | 16 | int | 0.188 | 60000 | 788 | 0.41 | 0.97 | 12 | [12 empty] | -97.7152983 | 33.14793417 | 788.47
3840 | 8544 | metal loss corrosion | 1:48 | 19616.23 | -25.02 | 33.81 |  | -25.02 | 33.81 | 16 | int | 0.188 | 60000 | 788 | 0.33 | 0.9 | 10 | [12 empty] | -97.71529831 | 33.14793417 | 788.47
3840 | 8545 | metal loss corrosion | 2:17 | 19616.26 | -25.05 | 33.78 |  | -25.05 | 33.78 | 16 | int | 0.188 | 60000 | 788 | 0.36 | 0.59 | 12 | [12 empty] | -97.7152984 | 33.14793421 | 788.47
3840 | 8546 | metal loss corrosion | 2:35 | 19616.34 | -25.13 | 33.7 |  | -25.13 | 33.7 | 16 | int | 0.188 | 60000 | 788 | 0.36 | 0.59 | 12 | [12 empty] | -97.71529862 | 33.14793432 | 788.47
3840 | 8547 | cluster | 10:22 | 19616.36 | -25.14 | 33.69 |  | -25.14 | 33.69 | 16 | int | 0.188 | 60000 | 788 | 0.54 | 1.55 | 19 |  | 1542.48 |  | 1.96 |  |  |  | 925.49 | 0.85 |  | 1064 |  | -97.71529866 | 33.14793434 | 788.47 | 3t x 3t
3840 | 8548 | metal loss corrosion | 10:22 | 19616.36 | -25.14 | 33.69 |  | -25.14 | 33.69 | 16 | int | 0.188 | 60000 | 788 | 0.53 | 0.59 | 15 | [10 empty] | 1064 |  | -97.71529866 | 33.14793434 | 788.47 | 3t x 3t
3840 | 8549 | metal loss corrosion | 10:57 | 19616.36 | -25.14 | 33.69 |  | -25.14 | 33.69 | 16 | int | 0.188 | 60000 | 788 | 0.57 | 0.59 | 13 |  | 1544.93 |  | 1.96 |  |  |  | 926.96 | 0.85 |  |  |  | -97.71529866 | 33.14793434 | 788.47
3840 | 8550 | metal loss corrosion | 10:36 | 19616.36 | -25.15 | 33.68 |  | -25.15 | 33.68 | 16 | int | 0.188 | 60000 | 788 | 0.42 | 0.59 | 19 | [10 empty] | 1064 |  | -97.71529868 | 33.14793435 | 788.47 | 3t x 3t
3840 | 8551 | metal loss corrosion | 1:47 | 19616.37 | -25.16 | 33.67 |  | -25.16 | 33.67 | 16 | int | 0.188 | 60000 | 788 | 0.41 | 0.59 | 10 | [12 empty] | -97.71529871 | 33.14793437 | 788.47
3840 | 8552 | metal loss corrosion | 1:23 | 19616.4 | -25.18 | 33.65 |  | -25.18 | 33.65 | 16 | int | 0.188 | 60000 | 788 | 0.4 | 0.59 | 10 | [12 empty] | -97.71529878 | 33.1479344 | 788.46
3840 | 8553 | metal loss corrosion | 1:21 | 19616.57 | -25.35 | 33.48 |  | -25.35 | 33.48 | 16 | int | 0.188 | 60000 | 788 | 0.59 | 1.32 | 12 | [12 empty] | -97.71529926 | 33.14793464 | 788.46
3840 | 8554 | metal loss corrosion | 12:58 | 19616.57 | -25.35 | 33.48 |  | -25.35 | 33.48 | 16 | int | 0.188 | 60000 | 788 | 0.39 | 0.59 | 12 | [12 empty] | -97.71529927 | 33.14793464 | 788.46
3840 | 8555 | metal loss corrosion | 11:21 | 19616.58 | -25.36 | 33.47 |  | -25.36 | 33.47 | 16 | int | 0.188 | 60000 | 788 | 0.64 | 0.59 | 10 | [10 empty] | 1065 |  | -97.71529929 | 33.14793465 | 788.46 | 3t x 3t
3840 | 8556 | cluster | 10:51 | 19616.58 | -25.36 | 33.47 |  | -25.36 | 33.47 | 16 | int | 0.188 | 60000 | 788 | 0.94 | 2.69 | 13 |  | 1536.27 |  | 1.95 |  |  |  | 921.76 | 0.85 |  | 1065 |  | -97.71529929 | 33.14793465 | 788.46 | 3t x 3t
3840 | 8557 | metal loss corrosion | 10:51 | 19616.58 | -25.37 | 33.46 |  | -25.37 | 33.46 | 16 | int | 0.188 | 60000 | 788 | 0.66 | 0.59 | 13 | [10 empty] | 1065 |  | -97.7152993 | 33.14793466 | 788.46 | 3t x 3t
3840 | 8558 | metal loss corrosion | 11:05 | 19616.6 | -25.38 | 33.45 |  | -25.38 | 33.45 | 16 | int | 0.188 | 60000 | 788 | 0.66 | 0.59 | 13 | [10 empty] | 1065 |  | -97.71529935 | 33.14793468 | 788.46 | 3t x 3t
3840 | 8559 | metal loss corrosion | 1:53 | 19616.6 | -25.39 | 33.44 |  | -25.39 | 33.44 | 16 | int | 0.188 | 60000 | 788 | 0.54 | 0.64 | 13 |  | 1545.62 |  | 1.96 |  |  |  | 927.37 | 0.85 |  |  |  | -97.71529936 | 33.14793469 | 788.46
3840 | 8560 | metal loss corrosion | 9:45 | 19616.64 | -25.43 | 33.4 |  | -25.43 | 33.4 | 16 | int | 0.188 | 60000 | 788 | 0.32 | 0.59 | 13 |  | 1548.99 |  | 1.97 |  |  |  | 929.39 | 0.85 |  |  |  | -97.71529947 | 33.14793474 | 788.46
3840 | 8561 | cluster | 10:27 | 19616.8 | -25.58 | 33.25 |  | -25.58 | 33.25 | 16 | int | 0.188 | 60000 | 788 | 1.34 | 1.31 | 13 |  | 1525.37 |  | 1.94 |  |  |  | 915.22 | 0.86 |  | 1066 |  | -97.71529991 | 33.14793495 | 788.46 | 3t x 3t
3840 | 8562 | metal loss corrosion | 10:37 | 19616.8 | -25.58 | 33.25 |  | -25.58 | 33.25 | 16 | int | 0.188 | 60000 | 788 | 0.45 | 0.59 | 13 | [10 empty] | 1066 |  | -97.71529991 | 33.14793495 | 788.46 | 3t x 3t
3840 | 8563 | metal loss corrosion | 2:11 | 19616.82 | -25.6 | 33.23 |  | -25.6 | 33.23 | 16 | int | 0.188 | 60000 | 788 | 0.74 | 0.63 | 10 | [12 empty] | -97.71529997 | 33.14793499 | 788.46
3840 | 8564 | metal loss corrosion | 10:27 | 19616.84 | -25.62 | 33.21 |  | -25.62 | 33.21 | 16 | int | 0.188 | 60000 | 788 | 0.84 | 0.8 | 12 | [10 empty] | 1066 |  | -97.71530002 | 33.14793501 | 788.46 | 3t x 3t
3840 | 8565 | metal loss corrosion | 1:32 | 19616.85 | -25.63 | 33.2 |  | -25.63 | 33.2 | 16 | int | 0.188 | 60000 | 788 | 0.69 | 0.59 | 12 | [10 empty] | 1067 |  | -97.71530006 | 33.14793503 | 788.46 | 3t x 3t
3840 | 8566 | cluster | 1:16 | 19616.85 | -25.63 | 33.2 |  | -25.63 | 33.2 | 16 | int | 0.188 | 60000 | 788 | 0.79 | 2.77 | 15 |  | 1538.44 |  | 1.95 |  |  |  | 923.06 | 0.85 |  | 1067 |  | -97.71530006 | 33.14793503 | 788.46 | 3t x 3t
3840 | 8567 | metal loss corrosion | 1:48 | 19616.86 | -25.65 | 33.18 |  | -25.65 | 33.18 | 16 | int | 0.188 | 60000 | 788 | 0.55 | 0.59 | 15 | [10 empty] | 1067 |  | -97.71530009 | 33.14793505 | 788.46 | 3t x 3t
3840 | 8568 | metal loss corrosion | 1:16 | 19616.87 | -25.65 | 33.18 |  | -25.65 | 33.18 | 16 | int | 0.188 | 60000 | 788 | 0.6 | 0.61 | 13 | [10 empty] | 1067 |  | -97.7153001 | 33.14793505 | 788.46 | 3t x 3t
3840 | 8569 | metal loss corrosion | 10:57 | 19616.88 | -25.66 | 33.17 |  | -25.66 | 33.17 | 16 | int | 0.188 | 60000 | 788 | 0.47 | 0.62 | 13 |  | 1546.9 |  | 1.96 |  |  |  | 928.14 | 0.85 |  |  |  | -97.71530014 | 33.14793507 | 788.46
3840 | 8570 | metal loss corrosion | 2:34 | 19616.9 | -25.68 | 33.15 |  | -25.68 | 33.15 | 16 | int | 0.188 | 60000 | 788 | 0.32 | 0.59 | 12 | [12 empty] | -97.71530018 | 33.14793509 | 788.46
3840 | 8571 | metal loss corrosion | 10:24 | 19617 | -25.78 | 33.05 |  | -25.78 | 33.05 | 16 | int | 0.188 | 60000 | 788 | 0.32 | 0.59 | 12 | [12 empty] | -97.71530048 | 33.14793524 | 788.46
3840 | 8572 | metal loss corrosion | 2:09 | 19617.08 | -25.87 | 32.96 |  | -25.87 | 32.96 | 16 | int | 0.188 | 60000 | 788 | 0.38 | 0.59 | 15 |  | 1547.72 |  | 1.96 |  |  |  | 928.63 | 0.85 |  |  |  | -97.71530071 | 33.14793535 | 788.45
3840 | 8573 | cluster | 12:58 | 19617.09 | -25.88 | 32.95 |  | -25.88 | 32.95 | 16 | int | 0.188 | 60000 | 788 | 1.33 | 0.78 | 12 | [10 empty] | 1068 |  | -97.71530074 | 33.14793537 | 788.45 | 3t x 3t
3840 | 8574 | metal loss corrosion | 12:57 | 19617.09 | -25.88 | 32.95 |  | -25.88 | 32.95 | 16 | int | 0.188 | 60000 | 788 | 0.4 | 0.59 | 10 | [10 empty] | 1068 |  | -97.71530074 | 33.14793537 | 788.45 | 3t x 3t
3840 | 8575 | metal loss corrosion | 9:50 | 19617.13 | -25.91 | 32.92 |  | -25.91 | 32.92 | 16 | int | 0.188 | 60000 | 788 | 0.36 | 0.59 | 10 | [12 empty] | -97.71530084 | 33.14793541 | 788.45
3840 | 8576 | cluster | 10:10 | 19617.15 | -25.93 | 32.9 |  | -25.93 | 32.9 | 16 | int | 0.188 | 60000 | 788 | 1.54 | 2.96 | 13 |  | 1519.85 |  | 1.93 |  |  |  | 911.91 | 0.86 |  | 1069 |  | -97.71530089 | 33.14793544 | 788.45 | 3t x 3t
3840 | 8577 | metal loss corrosion | 10:28 | 19617.15 | -25.93 | 32.9 |  | -25.93 | 32.9 | 16 | int | 0.188 | 60000 | 788 | 0.34 | 0.63 | 13 | [10 empty] | 1069 |  | -97.71530089 | 33.14793544 | 788.45 | 3t x 3t
3840 | 8578 | metal loss corrosion | 10:44 | 19617.16 | -25.94 | 32.89 |  | -25.94 | 32.89 | 16 | int | 0.188 | 60000 | 788 | 0.53 | 0.59 | 10 | [10 empty] | 1069 |  | -97.71530092 | 33.14793545 | 788.45 | 3t x 3t
3840 | 8579 | metal loss corrosion | 2:08 | 19617.17 | -25.95 | 32.88 |  | -25.95 | 32.88 | 16 | int | 0.188 | 60000 | 788 | 0.32 | 0.59 | 12 | [12 empty] | -97.71530095 | 33.14793547 | 788.45
3840 | 8580 | metal loss corrosion | 1:00 | 19617.17 | -25.95 | 32.88 |  | -25.95 | 32.88 | 16 | int | 0.188 | 60000 | 788 | 0.4 | 0.59 | 12 | [10 empty] | 1068 |  | -97.71530096 | 33.14793547 | 788.45 | 3t x 3t
3840 | 8581 | metal loss corrosion | 9:44 | 19617.22 | -26 | 32.83 |  | -26 | 32.83 | 16 | int | 0.188 | 60000 | 788 | 0.75 | 0.59 | 10 | [12 empty] | -97.7153011 | 33.14793554 | 788.45
3840 | 8582 | metal loss corrosion | 10:10 | 19617.24 | -26.02 | 32.81 |  | -26.02 | 32.81 | 16 | int | 0.188 | 60000 | 788 | 0.37 | 0.59 | 10 | [10 empty] | 1069 |  | -97.71530116 | 33.14793557 | 788.45 | 3t x 3t
3840 | 8583 | metal loss corrosion | 10:24 | 19617.24 | -26.03 | 32.8 |  | -26.03 | 32.8 | 16 | int | 0.188 | 60000 | 788 | 0.36 | 0.9 | 8 | [10 empty] | 1069 |  | -97.71530117 | 33.14793557 | 788.45 | 3t x 3t
3840 | 8584 | metal loss corrosion | 1:53 | 19617.25 | -26.04 | 32.79 |  | -26.04 | 32.79 | 16 | int | 0.188 | 60000 | 788 | 0.39 | 0.59 | 12 | [10 empty] | 1070 |  | -97.7153012 | 33.14793559 | 788.45 | 3t x 3t
3840 | 8585 | cluster | 1:46 | 19617.25 | -26.04 | 32.79 |  | -26.04 | 32.79 | 16 | int | 0.188 | 60000 | 788 | 1.76 | 2.42 | 13 |  | 1513.41 |  | 1.92 |  |  |  | 908.05 | 0.87 |  | 1070 |  | -97.7153012 | 33.14793559 | 788.45 | 3t x 3t
3840 | 8586 | metal loss corrosion | 1:25 | 19617.26 | -26.04 | 32.79 |  | -26.04 | 32.79 | 16 | int | 0.188 | 60000 | 788 | 0.55 | 0.59 | 13 |  | 1545.4 |  | 1.96 |  |  |  | 927.24 | 0.85 |  |  |  | -97.71530121 | 33.1479356 | 788.45
3840 | 8587 | metal loss corrosion | 1:46 | 19617.29 | -26.07 | 32.76 |  | -26.07 | 32.76 | 16 | int | 0.188 | 60000 | 788 | 0.64 | 0.59 | 12 | [10 empty] | 1070 |  | -97.7153013 | 33.14793564 | 788.45 | 3t x 3t
3840 | 8588 | metal loss corrosion | 1:59 | 19617.35 | -26.13 | 32.7 |  | -26.13 | 32.7 | 16 | int | 0.188 | 60000 | 788 | 0.38 | 0.59 | 10 | [10 empty] | 1070 |  | -97.71530145 | 33.14793572 | 788.45 | 3t x 3t
3840 | 8589 | metal loss corrosion | 9:44 | 19617.35 | -26.13 | 32.7 |  | -26.13 | 32.7 | 16 | int | 0.188 | 60000 | 788 | 0.32 | 0.59 | 12 | [12 empty] | -97.71530146 | 33.14793572 | 788.45
3840 | 8590 | metal loss corrosion | 2:12 | 19617.37 | -26.15 | 32.68 |  | -26.15 | 32.68 | 16 | int | 0.188 | 60000 | 788 | 0.37 | 0.59 | 13 | [10 empty] | 1070 |  | -97.71530152 | 33.14793575 | 788.45 | 3t x 3t
3840 | 8591 | metal loss corrosion | 9:43 | 19617.44 | -26.23 | 32.6 |  | -26.23 | 32.6 | 16 | int | 0.188 | 60000 | 788 | 0.37 | 0.59 | 10 | [12 empty] | -97.71530173 | 33.14793585 | 788.45
3840 | 8592 | metal loss corrosion | 1:28 | 19617.51 | -26.29 | 32.54 |  | -26.29 | 32.54 | 16 | int | 0.188 | 60000 | 788 | 0.32 | 0.59 | 20 |  | 1547.74 | 1641.44 | 1.96 | 2.08 |  | 984.86 | 928.65 | 0.85 | 9 |  |  | -97.71530191 | 33.14793594 | 788.45
3840 | 8593 | cluster | 1:47 | 19617.52 | -26.31 | 32.52 |  | -26.31 | 32.52 | 16 | int | 0.188 | 60000 | 788 | 0.72 | 2.32 | 15 |  | 1540.6 |  | 1.96 |  |  |  | 924.36 | 0.85 |  | 1071 |  | -97.71530195 | 33.14793596 | 788.45 | 3t x 3t
3840 | 8594 | metal loss corrosion | 1:47 | 19617.52 | -26.31 | 32.52 |  | -26.31 | 32.52 | 16 | int | 0.188 | 60000 | 788 | 0.58 | 0.59 | 15 | [10 empty] | 1071 |  | -97.71530195 | 33.14793596 | 788.45 | 3t x 3t
3840 | 8595 | metal loss corrosion | 12:49 | 19617.53 | -26.31 | 32.52 |  | -26.31 | 32.52 | 16 | int | 0.188 | 60000 | 788 | 0.41 | 0.59 | 10 | [12 empty] | -97.71530196 | 33.14793596 | 788.45
3840 | 8596 | metal loss corrosion | 2:03 | 19617.54 | -26.32 | 32.51 |  | -26.32 | 32.51 | 16 | int | 0.188 | 60000 | 788 | 0.39 | 0.59 | 12 | [10 empty] | 1071 |  | -97.71530199 | 33.14793598 | 788.45 | 3t x 3t
3840 | 8597 | metal loss corrosion | 2:12 | 19617.55 | -26.33 | 32.5 |  | -26.33 | 32.5 | 16 | int | 0.188 | 60000 | 788 | 0.43 | 0.59 | 13 | [10 empty] | 1071 |  | -97.71530202 | 33.14793599 | 788.45 | 3t x 3t
3840 | 8598 | metal loss corrosion | 11:18 | 19617.56 | -26.34 | 32.49 |  | -26.34 | 32.49 | 16 | int | 0.188 | 60000 | 788 | 1.1 | 0.59 | 10 | [12 empty] | -97.71530204 | 33.147936 | 788.45
3840 | 8599 | metal loss corrosion | 2:35 | 19617.57 | -26.35 | 32.48 |  | -26.35 | 32.48 | 16 | int | 0.188 | 60000 | 788 | 0.37 | 0.59 | 12 | [12 empty] | -97.71530209 | 33.14793603 | 788.45
3840 | 8600 | metal loss corrosion | 10:29 | 19617.59 | -26.37 | 32.46 |  | -26.37 | 32.46 | 16 | int | 0.188 | 60000 | 788 | 0.39 | 0.61 | 10 | [12 empty] | -97.71530215 | 33.14793605 | 788.45
3840 | 8601 | metal loss corrosion | 9:46 | 19617.65 | -26.43 | 32.4 |  | -26.43 | 32.4 | 16 | int | 0.188 | 60000 | 788 | 0.43 | 0.81 | 10 | [12 empty] | -97.7153023 | 33.14793613 | 788.44
3840 | 8602 | metal loss corrosion | 2:15 | 19617.65 | -26.44 | 32.39 |  | -26.44 | 32.39 | 16 | int | 0.188 | 60000 | 788 | 0.47 | 0.59 | 22 |  | 1543.59 | 1636.75 | 1.96 | 2.08 |  | 982.05 | 926.16 | 0.85 | 9 |  |  | -97.71530232 | 33.14793614 | 788.44
3840 | 8603 | metal loss corrosion | 2:40 | 19617.67 | -26.46 | 32.37 |  | -26.46 | 32.37 | 16 | int | 0.188 | 60000 | 788 | 0.35 | 0.59 | 12 | [12 empty] | -97.71530237 | 33.14793617 | 788.44
3840 | 8604 | metal loss corrosion | 2:38 | 19617.76 | -26.54 | 32.29 |  | -26.54 | 32.29 | 16 | int | 0.188 | 60000 | 788 | 0.6 | 0.59 | 10 | [12 empty] | -97.71530263 | 33.14793629 | 788.44
3840 | 8605 | metal loss corrosion | 1:47 | 19617.76 | -26.55 | 32.28 |  | -26.55 | 32.28 | 16 | int | 0.188 | 60000 | 788 | 0.35 | 0.59 | 13 |  | 1548.69 |  | 1.97 |  |  |  | 929.21 | 0.85 |  |  |  | -97.71530263 | 33.14793629 | 788.44
3840 | 8606 | metal loss corrosion | 1:25 | 19617.78 | -26.57 | 32.26 |  | -26.57 | 32.26 | 16 | int | 0.188 | 60000 | 788 | 0.38 | 0.59 | 12 | [12 empty] | -97.71530269 | 33.14793632 | 788.44
3840 | 8607 | cluster | 11:46 | 19617.82 | -26.6 | 32.23 |  | -26.6 | 32.23 | 16 | int | 0.188 | 60000 | 788 | 0.66 | 1.96 | 10 | [10 empty] | 1072 |  | -97.71530279 | 33.14793637 | 788.44 | 3t x 3t
3840 | 8608 | metal loss corrosion | 11:45 | 19617.82 | -26.6 | 32.23 |  | -26.6 | 32.23 | 16 | int | 0.188 | 60000 | 788 | 0.56 | 0.59 | 10 | [10 empty] | 1072 |  | -97.71530279 | 33.14793637 | 788.44 | 3t x 3t
3840 | 8609 | metal loss corrosion | 12:02 | 19617.82 | -26.6 | 32.23 |  | -26.6 | 32.23 | 16 | int | 0.188 | 60000 | 788 | 0.65 | 0.83 | 10 | [10 empty] | 1072 |  | -97.71530279 | 33.14793637 | 788.44 | 3t x 3t
3840 | 8610 | metal loss corrosion | 9:47 | 19617.82 | -26.61 | 32.22 |  | -26.61 | 32.22 | 16 | int | 0.188 | 60000 | 788 | 0.38 | 0.59 | 10 | [12 empty] | -97.7153028 | 33.14793637 | 788.44
3840 | 8611 | metal loss corrosion | 12:30 | 19617.86 | -26.64 | 32.19 |  | -26.64 | 32.19 | 16 | int | 0.188 | 60000 | 788 | 0.46 | 0.59 | 12 | [12 empty] | -97.71530291 | 33.14793643 | 788.44
3840 | 8612 | cluster | 1:53 | 19617.88 | -26.66 | 32.17 |  | -26.66 | 32.17 | 16 | int | 0.188 | 60000 | 788 | 0.82 | 1.68 | 12 | [10 empty] | 1073 |  | -97.71530296 | 33.14793645 | 788.44 | 3t x 3t
3840 | 8613 | metal loss corrosion | 1:53 | 19617.88 | -26.66 | 32.17 |  | -26.66 | 32.17 | 16 | int | 0.188 | 60000 | 788 | 0.81 | 0.6 | 12 | [10 empty] | 1073 |  | -97.71530296 | 33.14793645 | 788.44 | 3t x 3t
3840 | 8614 | metal loss corrosion | 2:09 | 19617.9 | -26.68 | 32.15 |  | -26.68 | 32.15 | 16 | int | 0.188 | 60000 | 788 | 0.42 | 0.59 | 10 | [10 empty] | 1073 |  | -97.71530301 | 33.14793648 | 788.44 | 3t x 3t
3840 | 8615 | metal loss corrosion | 12:08 | 19618 | -26.78 | 32.05 |  | -26.78 | 32.05 | 16 | int | 0.188 | 60000 | 788 | 0.68 | 0.59 | 10 | [12 empty] | -97.7153033 | 33.14793662 | 788.44
3840 | 8616 | cluster | 1:37 | 19618.03 | -26.81 | 32.02 |  | -26.81 | 32.02 | 16 | int | 0.188 | 60000 | 788 | 0.53 | 1.68 | 10 | [10 empty] | 1074 |  | -97.71530337 | 33.14793666 | 788.44 | 3t x 3t
3840 | 8617 | metal loss corrosion | 1:52 | 19618.03 | -26.81 | 32.02 |  | -26.81 | 32.02 | 16 | int | 0.188 | 60000 | 788 | 0.44 | 0.59 | 10 | [10 empty] | 1074 |  | -97.71530337 | 33.14793666 | 788.44 | 3t x 3t
3840 | 8618 | metal loss corrosion | 1:37 | 19618.04 | -26.82 | 32.01 |  | -26.82 | 32.01 | 16 | int | 0.188 | 60000 | 788 | 0.41 | 0.71 | 10 | [10 empty] | 1074 |  | -97.7153034 | 33.14793667 | 788.44 | 3t x 3t
3840 | 8619 | metal loss corrosion | 1:28 | 19618.16 | -26.94 | 31.89 |  | -26.94 | 31.89 | 16 | int | 0.188 | 60000 | 788 | 0.37 | 0.59 | 10 | [12 empty] | -97.71530375 | 33.14793684 | 788.44
3840 | 8620 | metal loss corrosion | 10:06 | 19618.2 | -26.98 | 31.85 |  | -26.98 | 31.85 | 16 | int | 0.188 | 60000 | 788 | 0.34 | 0.59 | 12 | [12 empty] | -97.71530386 | 33.1479369 | 788.43
3840 | 8621 | metal loss corrosion | 9:53 | 19618.31 | -27.09 | 31.74 |  | -27.09 | 31.74 | 16 | int | 0.188 | 60000 | 788 | 0.4 | 0.59 | 12 | [12 empty] | -97.71530417 | 33.14793705 | 788.43
3840 | 8622 | metal loss corrosion | 1:31 | 19618.33 | -27.12 | 31.71 |  | -27.12 | 31.71 | 16 | int | 0.188 | 60000 | 788 | 0.34 | 0.59 | 12 | [12 empty] | -97.71530424 | 33.14793708 | 788.43
3840 | 8623 | metal loss corrosion | 12:54 | 19618.34 | -27.12 | 31.71 |  | -27.12 | 31.71 | 16 | int | 0.188 | 60000 | 788 | 0.62 | 0.59 | 10 | [12 empty] | -97.71530426 | 33.14793709 | 788.43
3840 | 8624 | metal loss corrosion | 1:13 | 19618.35 | -27.13 | 31.7 |  | -27.13 | 31.7 | 16 | int | 0.188 | 60000 | 788 | 0.41 | 0.62 | 15 |  | 1547.1 |  | 1.96 |  |  |  | 928.26 | 0.85 |  |  |  | -97.71530429 | 33.1479371 | 788.43
3840 | 8625 | metal loss corrosion | 2:12 | 19618.38 | -27.17 | 31.66 |  | -27.17 | 31.66 | 16 | int | 0.188 | 60000 | 788 | 0.41 | 0.59 | 10 | [12 empty] | -97.71530438 | 33.14793715 | 788.43
3840 | 8626 | metal loss corrosion | 1:48 | 19618.49 | -27.27 | 31.56 |  | -27.27 | 31.56 | 16 | int | 0.188 | 60000 | 788 | 0.32 | 0.59 | 10 | [12 empty] | -97.71530469 | 33.1479373 | 788.43
3840 | 8627 | metal loss corrosion | 2:11 | 19618.56 | -27.34 | 31.49 |  | -27.34 | 31.49 | 16 | int | 0.188 | 60000 | 788 | 0.37 | 0.59 | 15 |  | 1547.92 |  | 1.96 |  |  |  | 928.75 | 0.85 |  |  |  | -97.71530488 | 33.14793739 | 788.43
3840 | 8628 | metal loss corrosion | 1:29 | 19618.58 | -27.36 | 31.47 |  | -27.36 | 31.47 | 16 | int | 0.188 | 60000 | 788 | 0.34 | 0.82 | 8 | [10 empty] | 1075 |  | -97.71530493 | 33.14793742 | 788.43 | 3t x 3t
3840 | 8629 | cluster | 1:28 | 19618.58 | -27.36 | 31.47 |  | -27.36 | 31.47 | 16 | int | 0.188 | 60000 | 788 | 1.06 | 0.92 | 17 |  | 1526.97 |  | 1.94 |  |  |  | 916.18 | 0.86 |  | 1075 |  | -97.71530493 | 33.14793742 | 788.43 | 3t x 3t
3840 | 8630 | metal loss corrosion | 10:54 | 19618.61 | -27.39 | 31.44 |  | -27.39 | 31.44 | 16 | int | 0.188 | 60000 | 788 | 1.23 | 0.59 | 12 | [12 empty] | -97.71530501 | 33.14793746 | 788.43
3840 | 8631 | metal loss corrosion | 1:01 | 19618.61 | -27.39 | 31.44 |  | -27.39 | 31.44 | 16 | int | 0.188 | 60000 | 788 | 0.36 | 0.59 | 12 | [12 empty] | -97.71530502 | 33.14793746 | 788.43
3840 | 8632 | metal loss corrosion | 1:28 | 19618.63 | -27.41 | 31.42 |  | -27.41 | 31.42 | 16 | int | 0.188 | 60000 | 788 | 0.45 | 0.59 | 17 | [10 empty] | 1075 |  | -97.71530507 | 33.14793749 | 788.43 | 3t x 3t
3840 | 8633 | metal loss corrosion | 12:07 | 19618.64 | -27.42 | 31.41 |  | -27.42 | 31.41 | 16 | int | 0.188 | 60000 | 788 | 0.94 | 0.59 | 12 | [12 empty] | -97.7153051 | 33.1479375 | 788.43
3840 | 8634 | metal loss corrosion | 11:18 | 19618.66 | -27.44 | 31.39 |  | -27.44 | 31.39 | 16 | int | 0.188 | 60000 | 788 | 0.94 | 0.59 | 12 | [10 empty] | 1076 |  | -97.71530516 | 33.14793753 | 788.43 | 3t x 3t
3840 | 8635 | cluster | 11:15 | 19618.66 | -27.44 | 31.39 |  | -27.44 | 31.39 | 16 | int | 0.188 | 60000 | 788 | 1.46 | 1.56 | 12 | [10 empty] | 1076 |  | -97.71530516 | 33.14793753 | 788.43 | 3t x 3t
3840 | 8636 | cluster | 2:01 | 19618.66 | -27.45 | 31.38 |  | -27.45 | 31.38 | 16 | int | 0.188 | 60000 | 788 | 1.39 | 1.2 | 10 | [10 empty] | 1077 |  | -97.71530517 | 33.14793754 | 788.43 | 3t x 3t
3840 | 8637 | metal loss corrosion | 2:01 | 19618.66 | -27.45 | 31.38 |  | -27.45 | 31.38 | 16 | int | 0.188 | 60000 | 788 | 0.33 | 1.04 | 6 | [10 empty] | 1077 |  | -97.71530517 | 33.14793754 | 788.43 | 3t x 3t
3840 | 8638 | cluster | 9:50 | 19618.67 | -27.45 | 31.38 |  | -27.45 | 31.38 | 16 | int | 0.188 | 60000 | 788 | 2.24 | 3.39 | 12 | [10 empty] | 1078 |  | -97.71530519 | 33.14793755 | 788.43 | 3t x 3t
3840 | 8639 | metal loss corrosion | 10:29 | 19618.67 | -27.45 | 31.38 |  | -27.45 | 31.38 | 16 | int | 0.188 | 60000 | 788 | 0.46 | 0.59 | 10 | [10 empty] | 1078 |  | -97.71530519 | 33.14793755 | 788.43 | 3t x 3t
3840 | 8640 | metal loss corrosion | 11:15 | 19618.69 | -27.47 | 31.36 |  | -27.47 | 31.36 | 16 | int | 0.188 | 60000 | 788 | 1.05 | 0.59 | 10 | [10 empty] | 1076 |  | -97.71530525 | 33.14793758 | 788.42 | 3t x 3t
3840 | 8641 | metal loss corrosion | 11:25 | 19618.7 | -27.48 | 31.35 |  | -27.48 | 31.35 | 16 | int | 0.188 | 60000 | 788 | 0.81 | 0.81 | 8 | [10 empty] | 1076 |  | -97.71530527 | 33.14793759 | 788.42 | 3t x 3t
3840 | 8642 | metal loss corrosion | 10:16 | 19618.72 | -27.5 | 31.33 |  | -27.5 | 31.33 | 16 | int | 0.188 | 60000 | 788 | 0.9 | 0.59 | 10 | [10 empty] | 1078 |  | -97.71530533 | 33.14793762 | 788.42 | 3t x 3t
3840 | 8643 | metal loss corrosion | 2:10 | 19618.72 | -27.51 | 31.32 |  | -27.51 | 31.32 | 16 | int | 0.188 | 60000 | 788 | 0.64 | 0.59 | 10 | [10 empty] | 1077 |  | -97.71530535 | 33.14793763 | 788.42 | 3t x 3t
3840 | 8644 | metal loss corrosion | 9:50 | 19618.76 | -27.55 | 31.28 |  | -27.55 | 31.28 | 16 | int | 0.188 | 60000 | 788 | 0.94 | 0.85 | 10 | [10 empty] | 1078 |  | -97.71530546 | 33.14793768 | 788.42 | 3t x 3t
3840 | 8645 | metal loss corrosion | 10:30 | 19618.77 | -27.55 | 31.28 |  | -27.55 | 31.28 | 16 | int | 0.188 | 60000 | 788 | 0.5 | 0.59 | 10 | [10 empty] | 1078 |  | -97.71530547 | 33.14793769 | 788.42 | 3t x 3t
3840 | 8646 | metal loss corrosion | 10:06 | 19618.78 | -27.56 | 31.27 |  | -27.56 | 31.27 | 16 | int | 0.188 | 60000 | 788 | 0.89 | 0.59 | 12 | [10 empty] | 1078 |  | -97.71530551 | 33.1479377 | 788.42 | 3t x 3t
3840 | 8647 | metal loss corrosion | 2:13 | 19618.83 | -27.62 | 31.21 |  | -27.62 | 31.21 | 16 | int | 0.188 | 60000 | 788 | 0.75 | 0.59 | 10 | [12 empty] | -97.71530565 | 33.14793777 | 788.42
3840 | 8648 | metal loss corrosion | 12:54 | 19618.84 | -27.62 | 31.21 |  | -27.62 | 31.21 | 16 | int | 0.188 | 60000 | 788 | 0.69 | 0.59 | 10 | [12 empty] | -97.71530567 | 33.14793778 | 788.42
3840 | 8649 | metal loss corrosion | 1:14 | 19618.85 | -27.64 | 31.19 |  | -27.64 | 31.19 | 16 | int | 0.188 | 60000 | 788 | 0.34 | 0.59 | 13 | [10 empty] | 1079 |  | -97.71530571 | 33.1479378 | 788.42 | 3t x 3t
3840 | 8650 | cluster | 1:14 | 19618.85 | -27.64 | 31.19 |  | -27.64 | 31.19 | 16 | int | 0.188 | 60000 | 788 | 0.36 | 1.37 | 15 |  | 1548.2 |  | 1.96 |  |  |  | 928.92 | 0.85 |  | 1079 |  | -97.71530571 | 33.1479378 | 788.42 | 3t x 3t
3840 | 8651 | metal loss corrosion | 1:26 | 19618.85 | -27.64 | 31.19 |  | -27.64 | 31.19 | 16 | int | 0.188 | 60000 | 788 | 0.36 | 0.59 | 15 | [10 empty] | 1079 |  | -97.71530571 | 33.1479378 | 788.42 | 3t x 3t
3840 | 8652 | metal loss corrosion | 9:47 | 19618.98 | -27.76 | 31.07 |  | -27.76 | 31.07 | 16 | int | 0.188 | 60000 | 788 | 0.58 | 0.59 | 10 | [12 empty] | -97.71530606 | 33.14793798 | 788.42
3840 | 8653 | cluster | 2:25 | 19619.07 | -27.86 | 30.97 |  | -27.86 | 30.97 | 16 | int | 0.188 | 60000 | 788 | 0.54 | 1.75 | 13 |  | 1545.41 |  | 1.96 |  |  |  | 927.25 | 0.85 |  | 1080 |  | -97.71530633 | 33.14793811 | 788.42 | 3t x 3t
3840 | 8654 | metal loss corrosion | 2:41 | 19619.07 | -27.86 | 30.97 |  | -27.86 | 30.97 | 16 | int | 0.188 | 60000 | 788 | 0.37 | 0.59 | 13 | [10 empty] | 1080 |  | -97.71530633 | 33.14793811 | 788.42 | 3t x 3t
3840 | 8655 | metal loss corrosion | 2:25 | 19619.08 | -27.86 | 30.97 |  | -27.86 | 30.97 | 16 | int | 0.188 | 60000 | 788 | 0.48 | 0.59 | 10 | [10 empty] | 1080 |  | -97.71530634 | 33.14793811 | 788.42 | 3t x 3t
3840 | 8656 | metal loss corrosion | 1:44 | 19619.09 | -27.87 | 30.96 |  | -27.87 | 30.96 | 16 | int | 0.188 | 60000 | 788 | 0.44 | 0.8 | 12 | [12 empty] | -97.71530637 | 33.14793813 | 788.42
3840 | 8657 | metal loss corrosion | 10:26 | 19619.1 | -27.89 | 30.94 |  | -27.89 | 30.94 | 16 | int | 0.188 | 60000 | 788 | 0.45 | 0.59 | 10 | [10 empty] | 1081 |  | -97.71530641 | 33.14793815 | 788.42 | 3t x 3t
3840 | 8658 | cluster | 10:26 | 19619.1 | -27.89 | 30.94 |  | -27.89 | 30.94 | 16 | int | 0.188 | 60000 | 788 | 0.73 | 1.3 | 10 | [10 empty] | 1081 |  | -97.71530641 | 33.14793815 | 788.42 | 3t x 3t
3840 | 8659 | metal loss corrosion | 10:36 | 19619.14 | -27.92 | 30.91 |  | -27.92 | 30.91 | 16 | int | 0.188 | 60000 | 788 | 0.32 | 0.59 | 10 | [10 empty] | 1081 |  | -97.71530651 | 33.1479382 | 788.42 | 3t x 3t
3840 | 8660 | metal loss corrosion | 2:12 | 19619.17 | -27.95 | 30.88 |  | -27.95 | 30.88 | 16 | int | 0.188 | 60000 | 788 | 0.42 | 1.03 | 10 | [12 empty] | -97.71530659 | 33.14793824 | 788.42
3840 | 8661 | metal loss corrosion | 1:42 | 19619.19 | -27.97 | 30.86 |  | -27.97 | 30.86 | 16 | int | 0.188 | 60000 | 788 | 0.36 | 0.59 | 13 |  | 1548.53 |  | 1.97 |  |  |  | 929.12 | 0.85 |  |  |  | -97.71530666 | 33.14793827 | 788.41
3840 | 8662 | metal loss corrosion | 9:43 | 19619.22 | -28.01 | 30.82 |  | -28.01 | 30.82 | 16 | int | 0.188 | 60000 | 788 | 0.55 | 0.59 | 12 | [12 empty] | -97.71530675 | 33.14793831 | 788.41
3840 | 8663 | cluster | 1:26 | 19619.31 | -28.09 | 30.74 |  | -28.09 | 30.74 | 16 | int | 0.188 | 60000 | 788 | 0.98 | 2.18 | 13 |  | 1535.22 |  | 1.95 |  |  |  | 921.13 | 0.86 |  | 1082 |  | -97.71530699 | 33.14793843 | 788.41 | 3t x 3t
3840 | 8664 | metal loss corrosion | 1:48 | 19619.31 | -28.09 | 30.74 |  | -28.09 | 30.74 | 16 | int | 0.188 | 60000 | 788 | 0.59 | 0.59 | 10 | [10 empty] | 1082 |  | -97.71530699 | 33.14793843 | 788.41 | 3t x 3t
3840 | 8665 | metal loss corrosion | 1:26 | 19619.31 | -28.09 | 30.74 |  | -28.09 | 30.74 | 16 | int | 0.188 | 60000 | 788 | 0.37 | 0.59 | 13 | [10 empty] | 1082 |  | -97.715307 | 33.14793844 | 788.41 | 3t x 3t
3840 | 8666 | metal loss corrosion | 1:42 | 19619.34 | -28.13 | 30.7 |  | -28.13 | 30.7 | 16 | int | 0.188 | 60000 | 788 | 0.55 | 0.59 | 12 | [10 empty] | 1082 |  | -97.71530709 | 33.14793848 | 788.41 | 3t x 3t
3840 | 8667 | metal loss corrosion | 2:27 | 19619.35 | -28.13 | 30.7 |  | -28.13 | 30.7 | 16 | int | 0.188 | 60000 | 788 | 0.51 | 0.59 | 13 | [10 empty] | 1083 |  | -97.71530711 | 33.14793849 | 788.41 | 3t x 3t
3840 | 8668 | cluster | 2:10 | 19619.35 | -28.13 | 30.7 |  | -28.13 | 30.7 | 16 | int | 0.188 | 60000 | 788 | 1.19 | 1.76 | 13 |  | 1529.81 |  | 1.94 |  |  |  | 917.89 | 0.86 |  | 1083 |  | -97.71530711 | 33.14793849 | 788.41 | 3t x 3t
3840 | 8669 | metal loss corrosion | 10:11 | 19619.36 | -28.14 | 30.69 |  | -28.14 | 30.69 | 16 | int | 0.188 | 60000 | 788 | 0.4 | 0.59 | 10 | [12 empty] | -97.71530713 | 33.1479385 | 788.41
3840 | 8670 | metal loss corrosion | 10:28 | 19619.36 | -28.14 | 30.69 |  | -28.14 | 30.69 | 16 | int | 0.188 | 60000 | 788 | 0.4 | 0.7 | 15 |  | 1547.52 |  | 1.96 |  |  |  | 928.51 | 0.85 |  |  |  | -97.71530713 | 33.1479385 | 788.41
3840 | 8671 | metal loss corrosion | 2:10 | 19619.4 | -28.18 | 30.65 |  | -28.18 | 30.65 | 16 | int | 0.188 | 60000 | 788 | 0.61 | 0.59 | 12 | [10 empty] | 1083 |  | -97.71530725 | 33.14793856 | 788.41 | 3t x 3t
3840 | 8672 | metal loss corrosion | 2:16 | 19619.55 | -28.33 | 30.5 |  | -28.33 | 30.5 | 16 | int | 0.188 | 60000 | 788 | 0.49 | 0.63 | 12 | [12 empty] | -97.71530766 | 33.14793876 | 788.41
3840 | 8673 | metal loss corrosion | 1:38 | 19619.6 | -28.39 | 30.44 |  | -28.39 | 30.44 | 16 | int | 0.188 | 60000 | 788 | 0.41 | 0.59 | 10 | [12 empty] | -97.71530783 | 33.14793884 | 788.41
3840 | 8674 | metal loss corrosion | 10:02 | 19619.66 | -28.44 | 30.39 |  | -28.44 | 30.39 | 16 | int | 0.188 | 60000 | 788 | 0.39 | 0.59 | 15 |  | 1547.52 |  | 1.96 |  |  |  | 928.51 | 0.85 |  |  |  | -97.71530799 | 33.14793892 | 788.41
3840 | 8675 | metal loss corrosion | 10:12 | 19619.75 | -28.54 | 30.29 |  | -28.54 | 30.29 | 16 | int | 0.188 | 60000 | 788 | 0.43 | 0.59 | 12 | [12 empty] | -97.71530825 | 33.14793905 | 788.4
3840 | 8676 | metal loss corrosion | 1:48 | 19619.81 | -28.59 | 30.24 |  | -28.59 | 30.24 | 16 | int | 0.188 | 60000 | 788 | 0.4 | 0.59 | 12 | [12 empty] | -97.7153084 | 33.14793912 | 788.4
3840 | 8677 | metal loss corrosion | 1:46 | 19619.9 | -28.68 | 30.15 |  | -28.68 | 30.15 | 16 | int | 0.188 | 60000 | 788 | 0.64 | 0.59 | 10 | [12 empty] | -97.71530866 | 33.14793925 | 788.4
3840 | 8678 | metal loss corrosion | 2:09 | 19619.92 | -28.7 | 30.13 |  | -28.7 | 30.13 | 16 | int | 0.188 | 60000 | 788 | 0.51 | 0.7 | 15 | [10 empty] | 1084 |  | -97.71530871 | 33.14793927 | 788.4 | 3t x 3t
3840 | 8679 | cluster | 2:09 | 19619.92 | -28.7 | 30.13 |  | -28.7 | 30.13 | 16 | int | 0.188 | 60000 | 788 | 1.39 | 1.08 | 15 |  | 1519.78 |  | 1.93 |  |  |  | 911.87 | 0.86 |  | 1084 |  | -97.71530871 | 33.14793927 | 788.4 | 3t x 3t
3840 | 8680 | metal loss corrosion | 2:40 | 19619.92 | -28.71 | 30.12 |  | -28.71 | 30.12 | 16 | int | 0.188 | 60000 | 788 | 0.62 | 0.75 | 10 | [12 empty] | -97.71530873 | 33.14793929 | 788.4
3840 | 8681 | metal loss corrosion | 2:15 | 19619.99 | -28.78 | 30.05 |  | -28.78 | 30.05 | 16 | int | 0.188 | 60000 | 788 | 0.44 | 0.68 | 12 | [10 empty] | 1084 |  | -97.71530893 | 33.14793938 | 788.4 | 3t x 3t
3840 | 8682 | metal loss corrosion | 1:54 | 19620.02 | -28.81 | 30.02 |  | -28.81 | 30.02 | 16 | int | 0.188 | 60000 | 788 | 0.32 | 0.59 | 10 | [12 empty] | -97.71530901 | 33.14793942 | 788.4
3840 | 8683 | metal loss corrosion | 10:30 | 19620.03 | -28.82 | 30.01 |  | -28.82 | 30.01 | 16 | int | 0.188 | 60000 | 788 | 0.38 | 0.59 | 10 | [12 empty] | -97.71530904 | 33.14793944 | 788.4
3840 | 8684 | metal loss corrosion | 1:36 | 19620.08 | -28.86 | 29.97 |  | -28.86 | 29.97 | 16 | int | 0.188 | 60000 | 788 | 0.46 | 0.59 | 12 | [12 empty] | -97.71530916 | 33.1479395 | 788.4
3840 | 8685 | metal loss corrosion | 12:14 | 19620.08 | -28.86 | 29.97 |  | -28.86 | 29.97 | 16 | int | 0.188 | 60000 | 788 | 0.59 | 0.81 | 10 | [12 empty] | -97.71530916 | 33.1479395 | 788.4
3840 | 8686 | metal loss corrosion | 9:22 | 19620.14 | -28.92 | 29.91 |  | -28.92 | 29.91 | 16 | int | 0.188 | 60000 | 788 | 0.45 | 0.59 | 10 | [12 empty] | -97.71530934 | 33.14793958 | 788.4
3840 | 8687 | metal loss corrosion | 2:15 | 19620.25 | -29.03 | 29.8 |  | -29.03 | 29.8 | 16 | int | 0.188 | 60000 | 788 | 0.38 | 1.16 | 10 | [12 empty] | -97.71530965 | 33.14793974 | 788.39
3840 | 8688 | metal loss corrosion | 10:07 | 19620.27 | -29.06 | 29.77 |  | -29.06 | 29.77 | 16 | int | 0.188 | 60000 | 788 | 0.37 | 0.64 | 12 | [12 empty] | -97.71530971 | 33.14793977 | 788.39
3840 | 8689 | metal loss corrosion | 1:47 | 19620.33 | -29.12 | 29.71 |  | -29.12 | 29.71 | 16 | int | 0.188 | 60000 | 788 | 0.4 | 0.59 | 12 | [12 empty] | -97.71530989 | 33.14793985 | 788.39
3840 | 8690 | metal loss corrosion | 1:20 | 19620.34 | -29.13 | 29.7 |  | -29.13 | 29.7 | 16 | int | 0.188 | 60000 | 788 | 0.33 | 0.59 | 12 | [12 empty] | -97.71530991 | 33.14793987 | 788.39
3840 | 8691 | metal loss corrosion | 2:19 | 19620.4 | -29.18 | 29.65 |  | -29.18 | 29.65 | 16 | int | 0.188 | 60000 | 788 | 0.32 | 0.59 | 13 |  | 1548.99 |  | 1.97 |  |  |  | 929.39 | 0.85 |  |  |  | -97.71531007 | 33.14793994 | 788.39
3840 | 8692 | metal loss corrosion | 9:46 | 19620.42 | -29.2 | 29.63 |  | -29.2 | 29.63 | 16 | int | 0.188 | 60000 | 788 | 0.37 | 0.59 | 10 | [12 empty] | -97.71531012 | 33.14793997 | 788.39
3840 | 8693 | metal loss corrosion | 1:28 | 19620.45 | -29.23 | 29.6 |  | -29.23 | 29.6 | 16 | int | 0.188 | 60000 | 788 | 0.32 | 0.71 | 10 | [12 empty] | -97.71531022 | 33.14794002 | 788.39
3840 | 8694 | metal loss corrosion | 2:39 | 19620.46 | -29.24 | 29.59 |  | -29.24 | 29.59 | 16 | int | 0.188 | 60000 | 788 | 0.39 | 0.59 | 10 | [12 empty] | -97.71531024 | 33.14794002 | 788.39
3840 | 8695 | metal loss corrosion | 9:27 | 19620.52 | -29.3 | 29.53 |  | -29.3 | 29.53 | 16 | int | 0.188 | 60000 | 788 | 0.42 | 0.84 | 10 | [12 empty] | -97.71531041 | 33.14794011 | 788.39
3840 | 8696 | metal loss corrosion | 2:10 | 19620.55 | -29.33 | 29.5 |  | -29.33 | 29.5 | 16 | int | 0.188 | 60000 | 788 | 0.37 | 0.59 | 13 |  | 1548.37 |  | 1.96 |  |  |  | 929.02 | 0.85 |  |  |  | -97.71531049 | 33.14794015 | 788.39
3840 | 8697 | metal loss corrosion | 1:12 | 19620.63 | -29.42 | 29.41 |  | -29.42 | 29.41 | 16 | int | 0.188 | 60000 | 788 | 0.36 | 0.59 | 13 |  | 1548.53 |  | 1.97 |  |  |  | 929.12 | 0.85 |  |  |  | -97.71531073 | 33.14794027 | 788.39
3840 | 8698 | metal loss corrosion | 12:34 | 19620.65 | -29.44 | 29.39 |  | -29.44 | 29.39 | 16 | int | 0.188 | 60000 | 788 | 0.32 | 0.59 | 10 | [12 empty] | -97.71531079 | 33.14794029 | 788.39
3840 | 8699 | metal loss corrosion | 2:16 | 19620.77 | -29.56 | 29.27 |  | -29.56 | 29.27 | 16 | int | 0.188 | 60000 | 788 | 0.34 | 0.59 | 13 |  | 1548.69 |  | 1.97 |  |  |  | 929.21 | 0.85 |  |  |  | -97.71531113 | 33.14794046 | 788.38
3840 | 8700 | metal loss corrosion | 2:38 | 19620.79 | -29.57 | 29.26 |  | -29.57 | 29.26 | 16 | int | 0.188 | 60000 | 788 | 0.45 | 0.85 | 10 | [12 empty] | -97.71531117 | 33.14794048 | 788.38
3840 | 8701 | metal loss corrosion | 11:04 | 19620.87 | -29.65 | 29.18 |  | -29.65 | 29.18 | 16 | int | 0.188 | 60000 | 788 | 0.51 | 0.59 | 13 |  | 1546.07 |  | 1.96 |  |  |  | 927.64 | 0.85 |  |  |  | -97.71531139 | 33.14794059 | 788.38
3840 | 8702 | metal loss corrosion | 2:54 | 19620.92 | -29.7 | 29.13 |  | -29.7 | 29.13 | 16 | int | 0.188 | 60000 | 788 | 0.33 | 0.87 | 10 | [12 empty] | -97.71531154 | 33.14794066 | 788.38
3840 | 8703 | metal loss corrosion | 12:26 | 19620.97 | -29.75 | 29.08 |  | -29.75 | 29.08 | 16 | int | 0.188 | 60000 | 788 | 0.32 | 0.68 | 10 | [12 empty] | -97.71531167 | 33.14794073 | 788.38
3840 | 8704 | metal loss corrosion | 10:14 | 19620.99 | -29.77 | 29.06 |  | -29.77 | 29.06 | 16 | int | 0.188 | 60000 | 788 | 0.35 | 0.62 | 12 | [12 empty] | -97.71531173 | 33.14794076 | 788.38
3840 | 8705 | metal loss corrosion | 10:34 | 19621 | -29.78 | 29.05 |  | -29.78 | 29.05 | 16 | int | 0.188 | 60000 | 788 | 0.33 | 0.59 | 10 | [12 empty] | -97.71531177 | 33.14794078 | 788.38
3840 | 8706 | metal loss corrosion | 1:51 | 19621.11 | -29.9 | 28.93 |  | -29.9 | 28.93 | 16 | int | 0.188 | 60000 | 788 | 0.42 | 0.59 | 10 | [12 empty] | -97.71531208 | 33.14794093 | 788.38
3840 | 8707 | metal loss corrosion | 10:32 | 19621.22 | -30 | 28.83 |  | -30 | 28.83 | 16 | int | 0.188 | 60000 | 788 | 0.32 | 0.59 | 10 | [12 empty] | -97.71531239 | 33.14794108 | 788.37
3840 | 8708 | metal loss corrosion | 2:10 | 19621.22 | -30 | 28.83 |  | -30 | 28.83 | 16 | int | 0.188 | 60000 | 788 | 0.33 | 0.59 | 12 | [12 empty] | -97.71531239 | 33.14794108 | 788.37
3840 | 8709 | metal loss corrosion | 1:52 | 19621.22 | -30.01 | 28.82 |  | -30.01 | 28.82 | 16 | int | 0.188 | 60000 | 788 | 0.33 | 0.65 | 13 |  | 1548.99 |  | 1.97 |  |  |  | 929.39 | 0.85 |  |  |  | -97.71531239 | 33.14794108 | 788.37
3840 | 8710 | metal loss corrosion | 10:25 | 19621.37 | -30.15 | 28.68 |  | -30.15 | 28.68 | 16 | int | 0.188 | 60000 | 788 | 0.51 | 0.66 | 10 | [12 empty] | -97.71531281 | 33.14794129 | 788.37
3840 | 8711 | metal loss corrosion | 2:35 | 19621.43 | -30.22 | 28.61 |  | -30.22 | 28.61 | 16 | int | 0.188 | 60000 | 788 | 0.32 | 0.59 | 10 | [12 empty] | -97.71531299 | 33.14794138 | 788.37
3840 | 8712 | metal loss corrosion | 9:39 | 19621.43 | -30.22 | 28.61 |  | -30.22 | 28.61 | 16 | int | 0.188 | 60000 | 788 | 0.51 | 0.71 | 10 | [12 empty] | -97.71531299 | 33.14794138 | 788.37
3840 | 8713 | metal loss corrosion | 1:29 | 19621.81 | -30.59 | 28.24 |  | -30.59 | 28.24 | 16 | int | 0.188 | 60000 | 788 | 0.81 | 0.59 | 10 | [12 empty] | -97.71531404 | 33.14794189 | 788.36
3840 | 8714 | metal loss corrosion | 1:46 | 19621.84 | -30.62 | 28.21 |  | -30.62 | 28.21 | 16 | int | 0.188 | 60000 | 788 | 0.45 | 0.59 | 12 | [12 empty] | -97.71531413 | 33.14794194 | 788.36
3840 | 8715 | metal loss corrosion | 12:58 | 19621.96 | -30.75 | 28.08 |  | -30.75 | 28.08 | 16 | int | 0.188 | 60000 | 788 | 0.69 | 0.59 | 10 | [12 empty] | -97.71531449 | 33.14794211 | 788.36
3840 | 8716 | metal loss corrosion | 1:40 | 19622.11 | -30.89 | 27.94 |  | -30.89 | 27.94 | 16 | int | 0.188 | 60000 | 788 | 0.41 | 0.66 | 12 | [12 empty] | -97.7153149 | 33.14794232 | 788.36
3840 | 8717 | metal loss corrosion | 10:27 | 19622.13 | -30.91 | 27.92 |  | -30.91 | 27.92 | 16 | int | 0.188 | 60000 | 788 | 0.32 | 0.59 | 10 | [12 empty] | -97.71531495 | 33.14794234 | 788.36
3840 | 8718 | metal loss corrosion | 2:29 | 19622.13 | -30.92 | 27.91 |  | -30.92 | 27.91 | 16 | int | 0.188 | 60000 | 788 | 0.36 | 0.59 | 10 | [12 empty] | -97.71531496 | 33.14794235 | 788.36
3840 | 8719 | metal loss corrosion | 9:50 | 19622.16 | -30.94 | 27.89 |  | -30.94 | 27.89 | 16 | int | 0.188 | 60000 | 788 | 0.32 | 0.59 | 10 | [12 empty] | -97.71531504 | 33.14794238 | 788.36
3840 | 8720 | metal loss corrosion | 10:08 | 19622.22 | -31.01 | 27.82 |  | -31.01 | 27.82 | 16 | int | 0.188 | 60000 | 788 | 0.49 | 0.59 | 12 | [12 empty] | -97.71531523 | 33.14794247 | 788.35
3840 | 8721 | metal loss corrosion | 10:30 | 19622.23 | -31.01 | 27.82 |  | -31.01 | 27.82 | 16 | int | 0.188 | 60000 | 788 | 0.51 | 0.59 | 13 |  | 1546.07 |  | 1.96 |  |  |  | 927.64 | 0.85 |  |  |  | -97.71531524 | 33.14794248 | 788.35
3840 | 8722 | metal loss corrosion | 1:29 | 19622.33 | -31.12 | 27.71 |  | -31.12 | 27.71 | 16 | int | 0.188 | 60000 | 788 | 0.82 | 0.59 | 10 | [10 empty] | 1085 |  | -97.71531553 | 33.14794262 | 788.35 | 3t x 3t
3840 | 8723 | cluster | 1:21 | 19622.33 | -31.12 | 27.71 |  | -31.12 | 27.71 | 16 | int | 0.188 | 60000 | 788 | 1.38 | 2.31 | 12 | [10 empty] | 1085 |  | -97.71531553 | 33.14794262 | 788.35 | 3t x 3t
3840 | 8724 | metal loss corrosion | 1:46 | 19622.33 | -31.12 | 27.71 |  | -31.12 | 27.71 | 16 | int | 0.188 | 60000 | 788 | 0.37 | 0.59 | 12 | [10 empty] | 1085 |  | -97.71531553 | 33.14794262 | 788.35 | 3t x 3t
3840 | 8725 | metal loss corrosion | 2:13 | 19622.33 | -31.12 | 27.71 |  | -31.12 | 27.71 | 16 | int | 0.188 | 60000 | 788 | 0.36 | 0.59 | 10 | [12 empty] | -97.71531553 | 33.14794262 | 788.35
3840 | 8726 | metal loss corrosion | 1:22 | 19622.36 | -31.15 | 27.68 |  | -31.15 | 27.68 | 16 | int | 0.188 | 60000 | 788 | 0.51 | 0.59 | 10 | [10 empty] | 1085 |  | -97.71531562 | 33.14794267 | 788.35 | 3t x 3t
3840 | 8727 | metal loss corrosion | 1:42 | 19622.37 | -31.16 | 27.67 |  | -31.16 | 27.67 | 16 | int | 0.188 | 60000 | 788 | 0.88 | 0.59 | 12 | [10 empty] | 1085 |  | -97.71531565 | 33.14794268 | 788.35 | 3t x 3t
3840 | 8728 | metal loss corrosion | 2:30 | 19622.58 | -31.36 | 27.47 |  | -31.36 | 27.47 | 16 | int | 0.188 | 60000 | 788 | 0.43 | 0.59 | 12 | [12 empty] | -97.71531622 | 33.14794296 | 788.35
3840 | 8729 | cluster | 10:22 | 19622.67 | -31.46 | 27.37 |  | -31.46 | 27.37 | 16 | int | 0.188 | 60000 | 788 | 1.42 | 1.08 | 13 |  | 1523.15 |  | 1.93 |  |  |  | 913.89 | 0.86 |  | 1086 |  | -97.71531649 | 33.14794309 | 788.35 | 3t x 3t
3840 | 8730 | metal loss corrosion | 11:01 | 19622.67 | -31.46 | 27.37 |  | -31.46 | 27.37 | 16 | int | 0.188 | 60000 | 788 | 0.35 | 0.59 | 10 | [12 empty] | -97.71531649 | 33.14794309 | 788.35
3840 | 8731 | metal loss corrosion | 10:22 | 19622.67 | -31.46 | 27.37 |  | -31.46 | 27.37 | 16 | int | 0.188 | 60000 | 788 | 0.5 | 0.66 | 13 | [10 empty] | 1086 |  | -97.71531649 | 33.14794309 | 788.35 | 3t x 3t
3840 | 8732 | metal loss corrosion | 9:45 | 19622.7 | -31.48 | 27.35 |  | -31.48 | 27.35 | 16 | int | 0.188 | 60000 | 788 | 0.73 | 0.59 | 10 | [12 empty] | -97.71531656 | 33.14794313 | 788.34
3840 | 8733 | metal loss corrosion | 10:04 | 19622.7 | -31.48 | 27.35 |  | -31.48 | 27.35 | 16 | int | 0.188 | 60000 | 788 | 0.84 | 0.59 | 12 | [12 empty] | -97.71531656 | 33.14794313 | 788.34
3840 | 8734 | metal loss corrosion | 10:29 | 19622.71 | -31.49 | 27.34 |  | -31.49 | 27.34 | 16 | int | 0.188 | 60000 | 788 | 1.01 | 0.59 | 12 | [10 empty] | 1086 |  | -97.71531658 | 33.14794314 | 788.34 | 3t x 3t
3840 | 8735 | metal loss corrosion | 2:11 | 19622.72 | -31.5 | 27.33 |  | -31.5 | 27.33 | 16 | int | 0.188 | 60000 | 788 | 0.33 | 0.59 | 12 | [12 empty] | -97.71531662 | 33.14794316 | 788.34
3840 | 8736 | metal loss corrosion | 12:02 | 19622.73 | -31.51 | 27.32 |  | -31.51 | 27.32 | 16 | int | 0.188 | 60000 | 788 | 0.63 | 0.59 | 10 | [12 empty] | -97.71531664 | 33.14794317 | 788.34
3840 | 8737 | metal loss corrosion | 1:02 | 19622.79 | -31.57 | 27.26 |  | -31.57 | 27.26 | 16 | int | 0.188 | 60000 | 788 | 0.46 | 0.59 | 17 |  | 1545.49 |  | 1.96 |  |  |  | 927.29 | 0.85 |  |  |  | -97.71531682 | 33.14794326 | 788.34
3840 | 8738 | metal loss corrosion | 12:32 | 19622.8 | -31.59 | 27.24 |  | -31.59 | 27.24 | 16 | int | 0.188 | 60000 | 788 | 0.81 | 0.74 | 10 | [12 empty] | -97.71531686 | 33.14794327 | 788.34
3840 | 8739 | metal loss corrosion | 1:45 | 19622.85 | -31.63 | 27.2 |  | -31.63 | 27.2 | 16 | int | 0.188 | 60000 | 788 | 0.33 | 0.59 | 10 | [10 empty] | 1087 |  | -97.71531698 | 33.14794333 | 788.34 | 3t x 3t
3840 | 8740 | cluster | 1:28 | 19622.85 | -31.63 | 27.2 |  | -31.63 | 27.2 | 16 | int | 0.188 | 60000 | 788 | 0.38 | 1.76 | 17 |  | 1547.05 |  | 1.96 |  |  |  | 928.23 | 0.85 |  | 1087 |  | -97.71531698 | 33.14794333 | 788.34 | 3t x 3t
3840 | 8741 | metal loss corrosion | 1:28 | 19622.85 | -31.63 | 27.2 |  | -31.63 | 27.2 | 16 | int | 0.188 | 60000 | 788 | 0.39 | 0.59 | 17 | [10 empty] | 1087 |  | -97.71531698 | 33.14794333 | 788.34 | 3t x 3t
3840 | 8742 | metal loss corrosion | 2:08 | 19623 | -31.78 | 27.05 |  | -31.78 | 27.05 | 16 | int | 0.188 | 60000 | 788 | 0.99 | 0.59 | 10 | [12 empty] | -97.71531741 | 33.14794355 | 788.34
3840 | 8743 | metal loss corrosion | 10:29 | 19623.29 | -32.07 | 26.76 |  | -32.07 | 26.76 | 16 | int | 0.188 | 60000 | 788 | 0.49 | 0.59 | 10 | [12 empty] | -97.71531823 | 33.14794395 | 788.33
3840 | 8744 | metal loss corrosion | 10:07 | 19623.48 | -32.27 | 26.56 |  | -32.27 | 26.56 | 16 | int | 0.188 | 60000 | 788 | 0.34 | 0.59 | 10 | [12 empty] | -97.71531877 | 33.14794422 | 788.33
3840 | 8745 | metal loss corrosion | 2:07 | 19623.49 | -32.27 | 26.56 |  | -32.27 | 26.56 | 16 | int | 0.188 | 60000 | 788 | 0.71 | 0.59 | 10 | [12 empty] | -97.7153188 | 33.14794423 | 788.33
3840 | 8746 | metal loss corrosion | 10:27 | 19623.5 | -32.29 | 26.54 |  | -32.29 | 26.54 | 16 | int | 0.188 | 60000 | 788 | 0.41 | 0.59 | 12 | [12 empty] | -97.71531883 | 33.14794424 | 788.33
3840 | 8747 | metal loss corrosion | 2:25 | 19623.51 | -32.29 | 26.54 |  | -32.29 | 26.54 | 16 | int | 0.188 | 60000 | 788 | 0.44 | 0.65 | 12 | [12 empty] | -97.71531884 | 33.14794425 | 788.33
3840 | 8748 | metal loss corrosion | 1:49 | 19623.6 | -32.38 | 26.45 |  | -32.38 | 26.45 | 16 | int | 0.188 | 60000 | 788 | 0.32 | 0.59 | 10 | [12 empty] | -97.7153191 | 33.14794437 | 788.33
3840 | 8749 | metal loss corrosion | 1:00 | 19623.67 | -32.45 | 26.38 |  | -32.45 | 26.38 | 16 | int | 0.188 | 60000 | 788 | 0.32 | 0.59 | 10 | [12 empty] | -97.7153193 | 33.14794447 | 788.33
3840 | 8750 | metal loss corrosion | 1:25 | 19623.71 | -32.5 | 26.33 |  | -32.5 | 26.33 | 16 | int | 0.188 | 60000 | 788 | 0.42 | 0.59 | 10 | [12 empty] | -97.71531943 | 33.14794454 | 788.32
3840 | 8751 | metal loss corrosion | 10:36 | 19623.75 | -32.54 | 26.29 |  | -32.54 | 26.29 | 16 | int | 0.188 | 60000 | 788 | 0.36 | 0.85 | 10 | [12 empty] | -97.71531954 | 33.14794459 | 788.32
3840 | 8752 | metal loss corrosion | 10:57 | 19623.75 | -32.54 | 26.29 |  | -32.54 | 26.29 | 16 | int | 0.188 | 60000 | 788 | 0.35 | 0.59 | 12 | [12 empty] | -97.71531954 | 33.14794459 | 788.32
3840 | 8753 | metal loss corrosion | 9:46 | 19623.77 | -32.55 | 26.28 |  | -32.55 | 26.28 | 16 | int | 0.188 | 60000 | 788 | 0.5 | 0.59 | 10 | [12 empty] | -97.71531959 | 33.14794461 | 788.32
3840 | 8754 | metal loss corrosion | 1:52 | 19623.8 | -32.58 | 26.25 |  | -32.58 | 26.25 | 16 | int | 0.188 | 60000 | 788 | 0.55 | 0.59 | 17 |  | 1543.46 |  | 1.96 |  |  |  | 926.08 | 0.85 |  |  |  | -97.71531967 | 33.14794465 | 788.32
3840 | 8755 | metal loss corrosion | 1:01 | 19623.8 | -32.58 | 26.25 |  | -32.58 | 26.25 | 16 | int | 0.188 | 60000 | 788 | 0.4 | 0.59 | 12 | [12 empty] | -97.71531967 | 33.14794466 | 788.32
3840 | 8756 | metal loss corrosion | 1:28 | 19623.81 | -32.59 | 26.24 |  | -32.59 | 26.24 | 16 | int | 0.188 | 60000 | 788 | 0.45 | 0.59 | 19 |  | 1545.05 |  | 1.96 |  |  |  | 927.03 | 0.85 |  |  |  | -97.71531969 | 33.14794466 | 788.32
3840 | 8757 | metal loss corrosion | 2:10 | 19623.81 | -32.59 | 26.24 |  | -32.59 | 26.24 | 16 | int | 0.188 | 60000 | 788 | 0.57 | 0.59 | 15 |  | 1543.9 |  | 1.96 |  |  |  | 926.34 | 0.85 |  |  |  | -97.7153197 | 33.14794467 | 788.32
3840 | 8758 | metal loss corrosion | 2:33 | 19623.83 | -32.61 | 26.22 |  | -32.61 | 26.22 | 16 | int | 0.188 | 60000 | 788 | 0.4 | 0.59 | 10 | [12 empty] | -97.71531975 | 33.14794469 | 788.32
3840 | 8759 | metal loss corrosion | 2:13 | 19624.01 | -32.79 | 26.04 |  | -32.79 | 26.04 | 16 | int | 0.188 | 60000 | 788 | 0.32 | 0.59 | 10 | [12 empty] | -97.71532025 | 33.14794494 | 788.32
3840 | 8760 | metal loss corrosion | 10:40 | 19624.03 | -32.81 | 26.02 |  | -32.81 | 26.02 | 16 | int | 0.188 | 60000 | 788 | 0.85 | 0.59 | 12 | [10 empty] | 1088 |  | -97.71532031 | 33.14794497 | 788.32 | 3t x 3t
3840 | 8761 | cluster | 10:28 | 19624.03 | -32.81 | 26.02 |  | -32.81 | 26.02 | 16 | int | 0.188 | 60000 | 788 | 1.32 | 2.68 | 15 |  | 1521.08 |  | 1.93 |  |  |  | 912.65 | 0.86 |  | 1088 |  | -97.71532031 | 33.14794497 | 788.32 | 3t x 3t
3840 | 8762 | metal loss corrosion | 10:57 | 19624.03 | -32.82 | 26.01 |  | -32.82 | 26.01 | 16 | int | 0.188 | 60000 | 788 | 0.55 | 0.59 | 10 | [10 empty] | 1088 |  | -97.71532033 | 33.14794498 | 788.32 | 3t x 3t
3840 | 8763 | metal loss corrosion | 10:27 | 19624.05 | -32.84 | 25.99 |  | -32.84 | 25.99 | 16 | int | 0.188 | 60000 | 788 | 0.46 | 0.59 | 15 | [10 empty] | 1088 |  | -97.71532038 | 33.147945 | 788.32 | 3t x 3t
3840 | 8764 | metal loss corrosion | 10:56 | 19624.1 | -32.89 | 25.94 |  | -32.89 | 25.94 | 16 | int | 0.188 | 60000 | 788 | 0.4 | 0.59 | 12 | [10 empty] | 1088 |  | -97.71532052 | 33.14794507 | 788.32 | 3t x 3t
3840 | 8765 | metal loss corrosion | 10:02 | 19624.13 | -32.91 | 25.92 |  | -32.91 | 25.92 | 16 | int | 0.188 | 60000 | 788 | 0.32 | 0.83 | 10 | [12 empty] | -97.71532059 | 33.14794511 | 788.32
3840 | 8766 | metal loss corrosion | 9:45 | 19624.13 | -32.91 | 25.92 |  | -32.91 | 25.92 | 16 | int | 0.188 | 60000 | 788 | 0.45 | 0.59 | 10 | [12 empty] | -97.7153206 | 33.14794511 | 788.32
3840 | 8767 | metal loss corrosion | 2:09 | 19624.27 | -33.05 | 25.78 |  | -33.05 | 25.78 | 16 | int | 0.188 | 60000 | 788 | 0.33 | 0.59 | 12 | [10 empty] | 1089 |  | -97.71532099 | 33.1479453 | 788.31 | 3t x 3t
3840 | 8768 | cluster | 2:04 | 19624.27 | -33.05 | 25.78 |  | -33.05 | 25.78 | 16 | int | 0.188 | 60000 | 788 | 0.96 | 0.96 | 12 | [10 empty] | 1089 |  | -97.71532099 | 33.1479453 | 788.31 | 3t x 3t
3840 | 8769 | metal loss corrosion | 12:47 | 19624.28 | -33.07 | 25.76 |  | -33.07 | 25.76 | 16 | int | 0.188 | 60000 | 788 | 0.51 | 0.59 | 12 | [12 empty] | -97.71532103 | 33.14794532 | 788.31
3840 | 8770 | metal loss corrosion | 10:29 | 19624.29 | -33.07 | 25.76 |  | -33.07 | 25.76 | 16 | int | 0.188 | 60000 | 788 | 0.36 | 0.59 | 15 |  | 1548.11 |  | 1.96 |  |  |  | 928.87 | 0.85 |  |  |  | -97.71532106 | 33.14794534 | 788.31
3840 | 8771 | metal loss corrosion | 2:27 | 19624.29 | -33.08 | 25.75 |  | -33.08 | 25.75 | 16 | int | 0.188 | 60000 | 788 | 0.4 | 0.59 | 15 |  | 1547.52 |  | 1.96 |  |  |  | 928.51 | 0.85 |  |  |  | -97.71532106 | 33.14794534 | 788.31
3840 | 8772 | metal loss corrosion | 1:05 | 19624.3 | -33.08 | 25.75 |  | -33.08 | 25.75 | 16 | int | 0.188 | 60000 | 788 | 0.33 | 0.69 | 13 |  | 1548.99 |  | 1.97 |  |  |  | 929.39 | 0.85 |  |  |  | -97.71532108 | 33.14794535 | 788.31
3840 | 8773 | metal loss corrosion | 2:04 | 19624.3 | -33.08 | 25.75 |  | -33.08 | 25.75 | 16 | int | 0.188 | 60000 | 788 | 0.55 | 0.81 | 10 | [10 empty] | 1089 |  | -97.71532109 | 33.14794535 | 788.31 | 3t x 3t
3840 | 8774 | metal loss corrosion | 10:53 | 19624.4 | -33.18 | 25.65 |  | -33.18 | 25.65 | 16 | int | 0.188 | 60000 | 788 | 0.59 | 0.59 | 12 | [12 empty] | -97.71532136 | 33.14794549 | 788.31
3840 | 8775 | metal loss corrosion | 1:17 | 19624.45 | -33.23 | 25.6 |  | -33.23 | 25.6 | 16 | int | 0.188 | 60000 | 788 | 0.41 | 0.59 | 10 | [12 empty] | -97.71532149 | 33.14794555 | 788.31
3840 | 8776 | metal loss corrosion | 2:08 | 19624.47 | -33.25 | 25.58 |  | -33.25 | 25.58 | 16 | int | 0.188 | 60000 | 788 | 0.69 | 0.59 | 10 | [12 empty] | -97.71532155 | 33.14794558 | 788.31
3840 | 8777 | metal loss corrosion | 12:38 | 19624.47 | -33.26 | 25.57 |  | -33.26 | 25.57 | 16 | int | 0.188 | 60000 | 788 | 0.34 | 0.59 | 13 |  | 1548.69 |  | 1.97 |  |  |  | 929.21 | 0.85 |  |  |  | -97.71532157 | 33.14794559 | 788.31
3840 | 8778 | metal loss corrosion | 10:57 | 19624.51 | -33.29 | 25.54 |  | -33.29 | 25.54 | 16 | int | 0.188 | 60000 | 788 | 0.4 | 0.59 | 12 | [12 empty] | -97.71532168 | 33.14794564 | 788.31
3840 | 8779 | metal loss corrosion | 2:25 | 19624.52 | -33.3 | 25.53 |  | -33.3 | 25.53 | 16 | int | 0.188 | 60000 | 788 | 0.58 | 0.64 | 10 | [12 empty] | -97.71532169 | 33.14794565 | 788.31
3840 | 8780 | metal loss corrosion | 10:09 | 19624.61 | -33.4 | 25.43 |  | -33.4 | 25.43 | 16 | int | 0.188 | 60000 | 788 | 0.39 | 0.59 | 10 | [12 empty] | -97.71532197 | 33.14794578 | 788.31
3840 | 8781 | metal loss corrosion | 1:00 | 19624.71 | -33.49 | 25.34 |  | -33.49 | 25.34 | 16 | int | 0.188 | 60000 | 788 | 0.49 | 0.59 | 12 | [12 empty] | -97.71532224 | 33.14794591 | 788.3
3840 | 8782 | metal loss corrosion | 9:38 | 19624.83 | -33.61 | 25.22 |  | -33.61 | 25.22 | 16 | int | 0.188 | 60000 | 788 | 0.37 | 0.59 | 12 | [12 empty] | -97.71532258 | 33.14794608 | 788.3
3840 | 8783 | metal loss corrosion | 10:08 | 19624.84 | -33.63 | 25.2 |  | -33.63 | 25.2 | 16 | int | 0.188 | 60000 | 788 | 0.39 | 0.59 | 10 | [12 empty] | -97.71532262 | 33.1479461 | 788.3
3840 | 8784 | metal loss corrosion | 2:05 | 19624.9 | -33.69 | 25.14 |  | -33.69 | 25.14 | 16 | int | 0.188 | 60000 | 788 | 0.64 | 0.59 | 13 |  | 1543.7 |  | 1.96 |  |  |  | 926.22 | 0.85 |  |  |  | -97.71532279 | 33.14794618 | 788.3
3840 | 8785 | metal loss corrosion | 1:45 | 19624.94 | -33.72 | 25.11 |  | -33.72 | 25.11 | 16 | int | 0.188 | 60000 | 788 | 0.7 | 0.59 | 10 | [12 empty] | -97.71532289 | 33.14794623 | 788.3
3840 | 8786 | cluster | 10:26 | 19624.98 | -33.76 | 25.07 |  | -33.76 | 25.07 | 16 | int | 0.188 | 60000 | 788 | 1.42 | 3.32 | 12 | [10 empty] | 1090 |  | -97.715323 | 33.14794629 | 788.3 | 3t x 3t
3840 | 8787 | metal loss corrosion | 10:26 | 19624.98 | -33.76 | 25.07 |  | -33.76 | 25.07 | 16 | int | 0.188 | 60000 | 788 | 0.39 | 0.59 | 10 | [10 empty] | 1090 |  | -97.715323 | 33.14794629 | 788.3 | 3t x 3t
3840 | 8788 | metal loss corrosion | 2:30 | 19625.03 | -33.81 | 25.02 |  | -33.81 | 25.02 | 16 | int | 0.188 | 60000 | 788 | 0.38 | 0.66 | 10 | [12 empty] | -97.71532314 | 33.14794636 | 788.3
3840 | 8789 | metal loss corrosion | 11:05 | 19625.03 | -33.82 | 25.01 |  | -33.82 | 25.01 | 16 | int | 0.188 | 60000 | 788 | 0.76 | 0.59 | 12 | [10 empty] | 1090 |  | -97.71532315 | 33.14794636 | 788.3 | 3t x 3t
3840 | 8790 | metal loss corrosion | 10:39 | 19625.03 | -33.82 | 25.01 |  | -33.82 | 25.01 | 16 | int | 0.188 | 60000 | 788 | 0.57 | 1.3 | 10 | [10 empty] | 1090 |  | -97.71532315 | 33.14794636 | 788.3 | 3t x 3t
3840 | 8791 | metal loss corrosion | 2:07 | 19625.06 | -33.84 | 24.99 |  | -33.84 | 24.99 | 16 | int | 0.188 | 60000 | 788 | 0.33 | 0.59 | 12 | [12 empty] | -97.71532323 | 33.1479464 | 788.3
3840 | 8792 | metal loss corrosion | 10:03 | 19625.18 | -33.97 | 24.86 |  | -33.97 | 24.86 | 16 | int | 0.188 | 60000 | 788 | 0.4 | 0.59 | 13 |  | 1548.03 |  | 1.96 |  |  |  | 928.82 | 0.85 |  |  |  | -97.71532357 | 33.14794657 | 788.29
3840 | 8793 | metal loss corrosion | 10:33 | 19625.29 | -34.07 | 24.76 |  | -34.07 | 24.76 | 16 | int | 0.188 | 60000 | 788 | 0.32 | 0.59 | 13 |  | 1549.13 |  | 1.97 |  |  |  | 929.48 | 0.85 |  |  |  | -97.71532387 | 33.14794672 | 788.29
3840 | 8794 | metal loss corrosion | 10:56 | 19625.31 | -34.09 | 24.74 |  | -34.09 | 24.74 | 16 | int | 0.188 | 60000 | 788 | 0.55 | 0.59 | 10 | [12 empty] | -97.71532393 | 33.14794674 | 788.29
3840 | 8795 | metal loss corrosion | 1:49 | 19625.32 | -34.11 | 24.72 |  | -34.11 | 24.72 | 16 | int | 0.188 | 60000 | 788 | 0.41 | 0.62 | 12 | [12 empty] | -97.71532397 | 33.14794677 | 788.29
3840 | 8796 | metal loss corrosion | 1:52 | 19625.57 | -34.36 | 24.47 |  | -34.36 | 24.47 | 16 | int | 0.188 | 60000 | 788 | 0.42 | 0.59 | 12 | [12 empty] | -97.71532468 | 33.14794711 | 788.28
3840 | 8797 | cluster | 10:31 | 19625.63 | -34.41 | 24.42 |  | -34.41 | 24.42 | 16 | int | 0.188 | 60000 | 788 | 2.16 | 2.17 | 13 |  | 1503.51 |  | 1.91 |  |  |  | 902.1 | 0.87 |  | 1091 |  | -97.71532484 | 33.14794719 | 788.28 | 3t x 3t
3840 | 8798 | metal loss corrosion | 10:54 | 19625.63 | -34.41 | 24.42 |  | -34.41 | 24.42 | 16 | int | 0.188 | 60000 | 788 | 0.45 | 0.59 | 12 | [10 empty] | 1091 |  | -97.71532484 | 33.14794719 | 788.28 | 3t x 3t
3840 | 8799 | metal loss corrosion | 12:25 | 19625.64 | -34.42 | 24.41 |  | -34.42 | 24.41 | 16 | int | 0.188 | 60000 | 788 | 0.45 | 0.59 | 13 |  | 1547.1 |  | 1.96 |  |  |  | 928.26 | 0.85 |  |  |  | -97.71532486 | 33.1479472 | 788.28
3840 | 8800 | metal loss corrosion | 10:34 | 19625.64 | -34.42 | 24.41 |  | -34.42 | 24.41 | 16 | int | 0.188 | 60000 | 788 | 0.79 | 0.59 | 8 | [10 empty] | 1091 |  | -97.71532486 | 33.1479472 | 788.28 | 3t x 3t
3840 | 8801 | metal loss corrosion | 12:06 | 19625.64 | -34.43 | 24.4 |  | -34.43 | 24.4 | 16 | int | 0.188 | 60000 | 788 | 0.34 | 0.59 | 10 | [12 empty] | -97.71532487 | 33.14794721 | 788.28
3840 | 8802 | metal loss corrosion | 10:37 | 19625.67 | -34.45 | 24.38 |  | -34.45 | 24.38 | 16 | int | 0.188 | 60000 | 788 | 0.88 | 0.59 | 10 | [10 empty] | 1091 |  | -97.71532495 | 33.14794725 | 788.28 | 3t x 3t
3840 | 8803 | metal loss corrosion | 10:51 | 19625.69 | -34.47 | 24.36 |  | -34.47 | 24.36 | 16 | int | 0.188 | 60000 | 788 | 0.56 | 0.78 | 8 | [10 empty] | 1091 |  | -97.715325 | 33.14794727 | 788.28 | 3t x 3t
3840 | 8804 | metal loss corrosion | 11:37 | 19625.7 | -34.49 | 24.34 |  | -34.49 | 24.34 | 16 | int | 0.188 | 60000 | 788 | 0.42 | 0.59 | 10 | [12 empty] | -97.71532505 | 33.14794729 | 788.28
3840 | 8805 | metal loss corrosion | 10:53 | 19625.78 | -34.56 | 24.27 |  | -34.56 | 24.27 | 16 | int | 0.188 | 60000 | 788 | 0.42 | 0.59 | 13 | [10 empty] | 1091 |  | -97.71532525 | 33.14794739 | 788.28 | 3t x 3t
3840 | 8806 | metal loss corrosion | 10:31 | 19625.78 | -34.56 | 24.27 |  | -34.56 | 24.27 | 16 | int | 0.188 | 60000 | 788 | 0.34 | 0.59 | 10 | [10 empty] | 1091 |  | -97.71532525 | 33.14794739 | 788.28 | 3t x 3t
3840 | 8807 | cluster | 10:11 | 19625.96 | -34.74 | 24.09 |  | -34.74 | 24.09 | 16 | int | 0.188 | 60000 | 788 | 1.3 | 2 | 10 | [10 empty] | 1092 |  | -97.71532576 | 33.14794764 | 788.27 | 3t x 3t
3840 | 8808 | metal loss corrosion | 10:27 | 19625.96 | -34.74 | 24.09 |  | -34.74 | 24.09 | 16 | int | 0.188 | 60000 | 788 | 0.49 | 0.85 | 10 | [10 empty] | 1092 |  | -97.71532576 | 33.14794764 | 788.27 | 3t x 3t
3840 | 8809 | metal loss corrosion | 9:46 | 19625.97 | -34.76 | 24.07 |  | -34.76 | 24.07 | 16 | int | 0.188 | 60000 | 788 | 0.35 | 0.59 | 10 | [12 empty] | -97.71532581 | 33.14794767 | 788.27
3840 | 8810 | metal loss corrosion | 10:11 | 19626.04 | -34.82 | 24.01 |  | -34.82 | 24.01 | 16 | int | 0.188 | 60000 | 788 | 0.32 | 0.59 | 10 | [10 empty] | 1092 |  | -97.71532599 | 33.14794776 | 788.27 | 3t x 3t
3840 | 8811 | metal loss corrosion | 1:24 | 19626.04 | -34.82 | 24.01 |  | -34.82 | 24.01 | 16 | int | 0.188 | 60000 | 788 | 0.41 | 1.13 | 10 | [12 empty] | -97.71532599 | 33.14794776 | 788.27
3840 | 8812 | metal loss corrosion | 10:33 | 19626.06 | -34.84 | 23.99 |  | -34.84 | 23.99 | 16 | int | 0.188 | 60000 | 788 | 0.43 | 0.59 | 10 | [12 empty] | -97.71532604 | 33.14794778 | 788.27
3840 | 8813 | metal loss corrosion | 10:07 | 19626.15 | -34.93 | 23.9 |  | -34.93 | 23.9 | 16 | int | 0.188 | 60000 | 788 | 0.42 | 0.67 | 12 | [12 empty] | -97.7153263 | 33.14794791 | 788.27
3840 | 8814 | metal loss corrosion | 10:28 | 19626.15 | -34.94 | 23.89 |  | -34.94 | 23.89 | 16 | int | 0.188 | 60000 | 788 | 0.59 | 0.59 | 10 | [12 empty] | -97.71532631 | 33.14794791 | 788.27
3840 | 8815 | metal loss corrosion | 10:26 | 19626.41 | -35.2 | 23.63 |  | -35.2 | 23.63 | 16 | int | 0.188 | 60000 | 788 | 0.33 | 0.59 | 13 |  | 1548.99 |  | 1.97 |  |  |  | 929.39 | 0.85 |  |  |  | -97.71532705 | 33.14794828 | 788.26
3840 | 8816 | metal loss corrosion | 10:09 | 19626.43 | -35.21 | 23.62 |  | -35.21 | 23.62 | 16 | int | 0.188 | 60000 | 788 | 0.38 | 0.59 | 12 | [12 empty] | -97.71532708 | 33.14794829 | 788.26
3840 | 8817 | cluster | 10:05 | 19626.54 | -35.32 | 23.51 |  | -35.32 | 23.51 | 16 | int | 0.188 | 60000 | 788 | 1.06 | 0.66 | 12 | [10 empty] | 1093 |  | -97.7153274 | 33.14794845 | 788.26 | 3t x 3t
3840 | 8818 | metal loss corrosion | 10:05 | 19626.54 | -35.32 | 23.51 |  | -35.32 | 23.51 | 16 | int | 0.188 | 60000 | 788 | 0.32 | 0.59 | 10 | [10 empty] | 1093 |  | -97.7153274 | 33.14794845 | 788.26 | 3t x 3t
3840 | 8819 | metal loss corrosion | 1:42 | 19626.54 | -35.32 | 23.51 |  | -35.32 | 23.51 | 16 | int | 0.188 | 60000 | 788 | 0.36 | 0.59 | 12 | [12 empty] | -97.71532741 | 33.14794845 | 788.26
3840 | 8820 | metal loss corrosion | 10:06 | 19626.59 | -35.38 | 23.45 |  | -35.38 | 23.45 | 16 | int | 0.188 | 60000 | 788 | 0.39 | 0.59 | 12 | [10 empty] | 1093 |  | -97.71532756 | 33.14794853 | 788.26 | 3t x 3t
3840 | 8821 | metal loss corrosion | 1:40 | 19626.83 | -35.61 | 23.22 |  | -35.61 | 23.22 | 16 | int | 0.188 | 60000 | 788 | 0.45 | 0.76 | 10 | [12 empty] | -97.71532822 | 33.14794885 | 788.25
3840 | 8822 | metal loss corrosion | 1:00 | 19626.89 | -35.67 | 23.16 |  | -35.67 | 23.16 | 16 | int | 0.188 | 60000 | 788 | 0.37 | 0.59 | 13 |  | 1548.37 |  | 1.96 |  |  |  | 929.02 | 0.85 |  |  |  | -97.7153284 | 33.14794894 | 788.25
3840 | 8823 | metal loss corrosion | 10:11 | 19626.92 | -35.71 | 23.12 |  | -35.71 | 23.12 | 16 | int | 0.188 | 60000 | 788 | 0.39 | 0.59 | 12 | [12 empty] | -97.71532848 | 33.14794898 | 788.25
3840 | 8824 | metal loss corrosion | 12:00 | 19626.95 | -35.73 | 23.1 |  | -35.73 | 23.1 | 16 | int | 0.188 | 60000 | 788 | 0.41 | 0.59 | 13 |  | 1547.85 |  | 1.96 |  |  |  | 928.71 | 0.85 |  |  |  | -97.71532855 | 33.14794901 | 788.25
3840 | 8825 | cluster | 1:19 | 19626.97 | -35.76 | 23.07 |  | -35.76 | 23.07 | 16 | int | 0.188 | 60000 | 788 | 0.74 | 1.43 | 10 | [10 empty] | 1094 |  | -97.71532863 | 33.14794905 | 788.25 | 3t x 3t
3840 | 8826 | metal loss corrosion | 1:31 | 19626.97 | -35.76 | 23.07 |  | -35.76 | 23.07 | 16 | int | 0.188 | 60000 | 788 | 0.74 | 0.59 | 10 | [10 empty] | 1094 |  | -97.71532863 | 33.14794905 | 788.25 | 3t x 3t
3840 | 8827 | metal loss corrosion | 1:19 | 19626.99 | -35.77 | 23.06 |  | -35.77 | 23.06 | 16 | int | 0.188 | 60000 | 788 | 0.35 | 0.59 | 10 | [10 empty] | 1094 |  | -97.71532867 | 33.14794907 | 788.25 | 3t x 3t
3840 | 8828 | cluster | 10:48 | 19626.99 | -35.78 | 23.05 |  | -35.78 | 23.05 | 16 | int | 0.188 | 60000 | 788 | 0.94 | 1.05 | 15 |  | 1533.78 |  | 1.95 |  |  |  | 920.27 | 0.86 |  | 1095 |  | -97.71532868 | 33.14794908 | 788.25 | 3t x 3t
3840 | 8829 | metal loss corrosion | 10:48 | 19626.99 | -35.78 | 23.05 |  | -35.78 | 23.05 | 16 | int | 0.188 | 60000 | 788 | 0.35 | 0.59 | 10 | [10 empty] | 1095 |  | -97.71532868 | 33.14794908 | 788.25 | 3t x 3t
3840 | 8830 | metal loss corrosion | 12:53 | 19627 | -35.78 | 23.05 |  | -35.78 | 23.05 | 16 | int | 0.188 | 60000 | 788 | 0.32 | 0.59 | 10 | [12 empty] | -97.71532871 | 33.14794909 | 788.25
3840 | 8831 | metal loss corrosion | 10:54 | 19627.04 | -35.83 | 23 |  | -35.83 | 23 | 16 | int | 0.188 | 60000 | 788 | 0.34 | 0.59 | 15 | [10 empty] | 1095 |  | -97.71532882 | 33.14794915 | 788.25 | 3t x 3t
3840 | 8832 | metal loss corrosion | 12:26 | 19627.05 | -35.84 | 22.99 |  | -35.84 | 22.99 | 16 | int | 0.188 | 60000 | 788 | 0.33 | 0.63 | 10 | [12 empty] | -97.71532885 | 33.14794916 | 788.25
3840 | 8833 | metal loss corrosion | 2:10 | 19627.06 | -35.85 | 22.98 |  | -35.85 | 22.98 | 16 | int | 0.188 | 60000 | 788 | 0.49 | 0.59 | 10 | [12 empty] | -97.71532888 | 33.14794917 | 788.25
3840 | 8834 | metal loss corrosion | 11:07 | 19627.13 | -35.92 | 22.91 |  | -35.92 | 22.91 | 16 | int | 0.188 | 60000 | 788 | 0.47 | 0.59 | 10 | [12 empty] | -97.71532908 | 33.14794927 | 788.24
3840 | 8835 | metal loss corrosion | 10:11 | 19627.14 | -35.92 | 22.91 |  | -35.92 | 22.91 | 16 | int | 0.188 | 60000 | 788 | 0.33 | 0.59 | 12 | [12 empty] | -97.71532909 | 33.14794928 | 788.24
3840 | 8836 | cluster | 10:25 | 19627.55 | -36.33 | 22.5 |  | -36.33 | 22.5 | 16 | int | 0.188 | 60000 | 788 | 3 | 1.27 | 15 |  | 1476.18 |  | 1.87 |  |  |  | 885.71 | 0.89 |  | 1096 |  | -97.71533024 | 33.14794984 | 788.23 | 3t x 3t
3840 | 8837 | metal loss corrosion | 10:25 | 19627.55 | -36.33 | 22.5 |  | -36.33 | 22.5 | 16 | int | 0.188 | 60000 | 788 | 0.38 | 1.27 | 8 | [10 empty] | 1096 |  | -97.71533024 | 33.14794984 | 788.23 | 3t x 3t
3840 | 8838 | metal loss corrosion | 10:29 | 19627.62 | -36.4 | 22.43 |  | -36.4 | 22.43 | 16 | int | 0.188 | 60000 | 788 | 0.34 | 0.59 | 15 | [10 empty] | 1096 |  | -97.71533044 | 33.14794994 | 788.23 | 3t x 3t
3840 | 8839 | cluster | 11:18 | 19627.68 | -36.46 | 22.37 |  | -36.46 | 22.37 | 16 | int | 0.188 | 60000 | 788 | 0.86 | 1.3 | 12 | [10 empty] | 1097 |  | -97.71533062 | 33.14795003 | 788.23 | 3t x 3t
3840 | 8840 | metal loss corrosion | 11:18 | 19627.68 | -36.46 | 22.37 |  | -36.46 | 22.37 | 16 | int | 0.188 | 60000 | 788 | 0.87 | 0.59 | 12 | [10 empty] | 1097 |  | -97.71533062 | 33.14795003 | 788.23 | 3t x 3t
3840 | 8841 | metal loss corrosion | 10:31 | 19627.69 | -36.47 | 22.36 |  | -36.47 | 22.36 | 16 | int | 0.188 | 60000 | 788 | 0.39 | 0.59 | 12 | [10 empty] | 1096 |  | -97.71533065 | 33.14795004 | 788.23 | 3t x 3t
3840 | 8842 | metal loss corrosion | 11:28 | 19627.7 | -36.48 | 22.35 |  | -36.48 | 22.35 | 16 | int | 0.188 | 60000 | 788 | 0.53 | 0.59 | 10 | [10 empty] | 1097 |  | -97.71533066 | 33.14795005 | 788.23 | 3t x 3t
3840 | 8843 | metal loss corrosion | 10:09 | 19627.76 | -36.54 | 22.29 |  | -36.54 | 22.29 | 16 | int | 0.188 | 60000 | 788 | 0.49 | 0.59 | 12 | [12 empty] | -97.71533085 | 33.14795014 | 788.23
3840 | 8844 | metal loss corrosion | 10:27 | 19627.76 | -36.55 | 22.28 |  | -36.55 | 22.28 | 16 | int | 0.188 | 60000 | 788 | 0.38 | 0.59 | 15 | [10 empty] | 1096 |  | -97.71533086 | 33.14795015 | 788.23 | 3t x 3t
3840 | 8845 | metal loss corrosion | 12:56 | 19627.81 | -36.59 | 22.24 |  | -36.59 | 22.24 | 16 | int | 0.188 | 60000 | 788 | 0.43 | 0.59 | 12 | [12 empty] | -97.71533099 | 33.14795021 | 788.23
3840 | 8846 | metal loss corrosion | 10:13 | 19628.02 | -36.8 | 22.03 |  | -36.8 | 22.03 | 16 | int | 0.188 | 60000 | 788 | 0.32 | 0.8 | 10 | [12 empty] | -97.71533158 | 33.1479505 | 788.22
3840 | 8847 | cluster | 10:56 | 19628.04 | -36.83 | 22 |  | -36.83 | 22 | 16 | int | 0.188 | 60000 | 788 | 1.03 | 0.64 | 10 | [10 empty] | 1098 |  | -97.71533165 | 33.14795054 | 788.22 | 3t x 3t
3840 | 8848 | metal loss corrosion | 10:56 | 19628.04 | -36.83 | 22 |  | -36.83 | 22 | 16 | int | 0.188 | 60000 | 788 | 0.33 | 0.59 | 10 | [10 empty] | 1098 |  | -97.71533165 | 33.14795054 | 788.22 | 3t x 3t
3840 | 8849 | metal loss corrosion | 10:37 | 19628.05 | -36.83 | 22 |  | -36.83 | 22 | 16 | int | 0.188 | 60000 | 788 | 0.33 | 0.59 | 10 | [12 empty] | -97.71533166 | 33.14795054 | 788.22
3840 | 8850 | metal loss corrosion | 10:56 | 19628.1 | -36.89 | 21.94 |  | -36.89 | 21.94 | 16 | int | 0.188 | 60000 | 788 | 0.34 | 0.59 | 10 | [10 empty] | 1098 |  | -97.71533182 | 33.14795062 | 788.22 | 3t x 3t
3840 | 8851 | metal loss corrosion | 1:25 | 19628.11 | -36.9 | 21.93 |  | -36.9 | 21.93 | 16 | int | 0.188 | 60000 | 788 | 0.36 | 0.59 | 15 |  | 1548.11 |  | 1.96 |  |  |  | 928.87 | 0.85 |  |  |  | -97.71533184 | 33.14795063 | 788.22
3840 | 8852 | metal loss corrosion | 10:49 | 19628.52 | -37.31 | 21.52 |  | -37.31 | 21.52 | 16 | int | 0.188 | 60000 | 788 | 0.36 | 0.62 | 10 | [12 empty] | -97.715333 | 33.1479512 | 788.21
3840 | 8853 | metal loss corrosion | 10:28 | 19629.36 | -38.14 | 20.69 |  | -38.14 | 20.69 | 16 | int | 0.188 | 60000 | 788 | 0.32 | 0.59 | 12 | [12 empty] | -97.71533535 | 33.14795235 | 788.19
3850 |  | Girth Weld |  | 19650.05 |  |  | 58.92 |  |  | 16 |  | 0.188 | 60000 | 788 | [15 empty] | -97.71539379 | 33.14798097 | 788.07
3850 | 8854 | metal loss corrosion | 10:08 | 19686.61 | -36.57 | 22.35 |  | -36.57 | 22.35 | 16 | int | 0.188 | 60000 | 788 | 0.32 | 0.59 | 12 | [12 empty] | -97.71549706 | 33.14803156 | 788.45
3850 | 8855 | metal loss corrosion | 1:20 | 19687.74 | -37.7 | 21.22 |  | -37.7 | 21.22 | 16 | int | 0.188 | 60000 | 788 | 0.34 | 0.59 | 13 |  | 1548.84 |  | 1.97 |  |  |  | 929.31 | 0.85 |  |  |  | -97.71550024 | 33.14803313 | 788.45
3850 | 8856 | metal loss corrosion | 2:05 | 19687.79 | -37.75 | 21.17 |  | -37.75 | 21.17 | 16 | int | 0.188 | 60000 | 788 | 0.32 | 0.59 | 12 | [12 empty] | -97.71550039 | 33.1480332 | 788.45
3850 | 8857 | metal loss corrosion | 1:20 | 19687.94 | -37.89 | 21.03 |  | -37.89 | 21.03 | 16 | int | 0.188 | 60000 | 788 | 0.49 | 0.59 | 10 | [12 empty] | -97.71550079 | 33.1480334 | 788.45
3850 | 8858 | metal loss corrosion | 1:44 | 19687.94 | -37.89 | 21.03 |  | -37.89 | 21.03 | 16 | int | 0.188 | 60000 | 788 | 0.37 | 0.59 | 10 | [12 empty] | -97.71550079 | 33.1480334 | 788.45
3850 | 8859 | cluster | 12:54 | 19688.26 | -38.22 | 20.7 |  | -38.22 | 20.7 | 16 | int | 0.188 | 60000 | 788 | 0.96 | 1.38 | 12 | [10 empty] | 1099 |  | -97.71550172 | 33.14803386 | 788.45 | 3t x 3t
3850 | 8860 | metal loss corrosion | 12:54 | 19688.26 | -38.22 | 20.7 |  | -38.22 | 20.7 | 16 | int | 0.188 | 60000 | 788 | 0.96 | 0.59 | 10 | [10 empty] | 1099 |  | -97.71550172 | 33.14803386 | 788.45 | 3t x 3t
3850 | 8861 | metal loss corrosion | 1:49 | 19688.27 | -38.22 | 20.69 |  | -38.22 | 20.69 | 16 | int | 0.188 | 60000 | 788 | 0.32 | 0.59 | 12 | [12 empty] | -97.71550173 | 33.14803386 | 788.45
3850 | 8862 | metal loss corrosion | 1:05 | 19688.28 | -38.24 | 20.68 |  | -38.24 | 20.68 | 16 | int | 0.188 | 60000 | 788 | 0.48 | 0.59 | 12 | [10 empty] | 1099 |  | -97.71550177 | 33.14803389 | 788.45 | 3t x 3t
3850 | 8863 | metal loss corrosion | 10:02 | 19689.78 | -39.73 | 19.18 |  | -39.73 | 19.18 | 16 | int | 0.188 | 60000 | 788 | 0.45 | 0.59 | 12 | [12 empty] | -97.71550599 | 33.14803596 | 788.45
3850 | 8864 | metal loss corrosion | 10:03 | 19690.57 | -40.52 | 18.39 |  | -40.52 | 18.39 | 16 | int | 0.188 | 60000 | 788 | 0.42 | 0.59 | 13 |  | 1547.67 |  | 1.96 |  |  |  | 928.6 | 0.85 |  |  |  | -97.71550821 | 33.14803706 | 788.45
3850 | 8865 | metal loss corrosion | 10:55 | 19690.67 | -40.62 | 18.29 |  | -40.62 | 18.29 | 16 | int | 0.188 | 60000 | 788 | 0.39 | 0.59 | 13 |  | 1548.03 |  | 1.96 |  |  |  | 928.82 | 0.85 |  |  |  | -97.71550849 | 33.1480372 | 788.45
3850 | 8866 | cluster | 10:08 | 19690.7 | -40.66 | 18.26 |  | -40.66 | 18.26 | 16 | int | 0.188 | 60000 | 788 | 1.45 | 1.22 | 10 | [10 empty] | 1100 |  | -97.7155086 | 33.14803725 | 788.45 | 3t x 3t
3850 | 8867 | metal loss corrosion | 10:14 | 19690.7 | -40.66 | 18.26 |  | -40.66 | 18.26 | 16 | int | 0.188 | 60000 | 788 | 0.5 | 0.78 | 10 | [10 empty] | 1100 |  | -97.7155086 | 33.14803725 | 788.45 | 3t x 3t
3850 | 8868 | metal loss corrosion | 10:08 | 19690.79 | -40.75 | 18.17 |  | -40.75 | 18.17 | 16 | int | 0.188 | 60000 | 788 | 0.4 | 0.62 | 10 | [10 empty] | 1100 |  | -97.71550884 | 33.14803737 | 788.44 | 3t x 3t
3850 | 8869 | metal loss corrosion | 12:00 | 19691.47 | -41.43 | 17.49 |  | -41.43 | 17.49 | 16 | int | 0.188 | 60000 | 788 | 0.62 | 0.59 | 10 | [12 empty] | -97.71551077 | 33.14803832 | 788.44
3850 | 8870 | metal loss corrosion | 1:13 | 19691.63 | -41.59 | 17.33 |  | -41.59 | 17.33 | 16 | int | 0.188 | 60000 | 788 | 0.32 | 0.65 | 10 | [12 empty] | -97.71551122 | 33.14803854 | 788.44
3850 | 8871 | metal loss corrosion | 1:51 | 19691.71 | -41.67 | 17.25 |  | -41.67 | 17.25 | 16 | int | 0.188 | 60000 | 788 | 0.64 | 0.69 | 12 | [12 empty] | -97.71551144 | 33.14803865 | 788.44
3850 | 8872 | metal loss corrosion | 2:06 | 19691.89 | -41.84 | 17.07 |  | -41.84 | 17.07 | 16 | int | 0.188 | 60000 | 788 | 0.34 | 0.59 | 10 | [12 empty] | -97.71551194 | 33.14803889 | 788.44
3850 | 8873 | metal loss corrosion | 10:23 | 19692.24 | -42.19 | 16.72 |  | -42.19 | 16.72 | 16 | int | 0.188 | 60000 | 788 | 0.32 | 0.59 | 10 | [12 empty] | -97.71551293 | 33.14803938 | 788.43
3850 | 8874 | metal loss corrosion | 9:45 | 19692.37 | -42.32 | 16.6 |  | -42.32 | 16.6 | 16 | int | 0.188 | 60000 | 788 | 0.32 | 0.59 | 13 |  | 1548.99 |  | 1.97 |  |  |  | 929.39 | 0.85 |  |  |  | -97.71551328 | 33.14803956 | 788.43
3850 | 8875 | metal loss corrosion | 10:02 | 19692.37 | -42.32 | 16.59 |  | -42.32 | 16.59 | 16 | int | 0.188 | 60000 | 788 | 0.32 | 0.69 | 12 | [12 empty] | -97.71551329 | 33.14803956 | 788.43
3850 | 8876 | metal loss corrosion | 11:22 | 19692.89 | -42.85 | 16.07 |  | -42.85 | 16.07 | 16 | int | 0.188 | 60000 | 788 | 0.32 | 0.59 | 10 | [12 empty] | -97.71551477 | 33.14804029 | 788.43
3850 | 8877 | metal loss corrosion | 10:52 | 19692.91 | -42.86 | 16.05 |  | -42.86 | 16.05 | 16 | int | 0.188 | 60000 | 788 | 0.33 | 0.59 | 10 | [12 empty] | -97.71551482 | 33.14804031 | 788.43
3850 | 8878 | metal loss corrosion | 12:00 | 19692.91 | -42.87 | 16.05 |  | -42.87 | 16.05 | 16 | int | 0.188 | 60000 | 788 | 0.67 | 0.59 | 10 | [12 empty] | -97.71551482 | 33.14804031 | 788.43
3850 | 8879 | cluster | 10:07 | 19693.11 | -43.06 | 15.86 |  | -43.06 | 15.86 | 16 | int | 0.188 | 60000 | 788 | 1.6 | 2.11 | 12 | [10 empty] | 1101 |  | -97.71551537 | 33.14804058 | 788.43 | 3t x 3t
3850 | 8880 | metal loss corrosion | 10:12 | 19693.11 | -43.06 | 15.86 |  | -43.06 | 15.86 | 16 | int | 0.188 | 60000 | 788 | 0.8 | 0.59 | 12 | [10 empty] | 1101 |  | -97.71551537 | 33.14804058 | 788.43 | 3t x 3t
3850 | 8881 | metal loss corrosion | 10:07 | 19693.15 | -43.1 | 15.82 |  | -43.1 | 15.82 | 16 | int | 0.188 | 60000 | 788 | 0.53 | 0.59 | 12 | [10 empty] | 1101 |  | -97.71551548 | 33.14804064 | 788.43 | 3t x 3t
3850 | 8882 | metal loss corrosion | 1:52 | 19693.18 | -43.13 | 15.78 |  | -43.13 | 15.78 | 16 | int | 0.188 | 60000 | 788 | 0.45 | 0.59 | 12 | [12 empty] | -97.71551558 | 33.14804069 | 788.43
3850 | 8883 | metal loss corrosion | 10:27 | 19693.2 | -43.15 | 15.76 |  | -43.15 | 15.76 | 16 | int | 0.188 | 60000 | 788 | 0.49 | 0.73 | 8 | [10 empty] | 1101 |  | -97.71551563 | 33.14804071 | 788.43 | 3t x 3t
3850 | 8884 | cluster | 10:23 | 19693.58 | -43.54 | 15.38 |  | -43.54 | 15.38 | 16 | int | 0.188 | 60000 | 788 | 0.74 | 1.16 | 12 | [10 empty] | 1102 |  | -97.71551671 | 33.14804125 | 788.42 | 3t x 3t
3850 | 8885 | metal loss corrosion | 10:31 | 19693.58 | -43.54 | 15.38 |  | -43.54 | 15.38 | 16 | int | 0.188 | 60000 | 788 | 0.34 | 0.59 | 12 | [10 empty] | 1102 |  | -97.71551671 | 33.14804125 | 788.42 | 3t x 3t
3850 | 8886 | metal loss corrosion | 10:23 | 19693.62 | -43.57 | 15.34 |  | -43.57 | 15.34 | 16 | int | 0.188 | 60000 | 788 | 0.33 | 0.59 | 12 | [10 empty] | 1102 |  | -97.71551681 | 33.14804129 | 788.42 | 3t x 3t
3850 | 8887 | metal loss corrosion | 10:27 | 19693.8 | -43.75 | 15.16 |  | -43.75 | 15.16 | 16 | int | 0.188 | 60000 | 788 | 0.41 | 0.59 | 12 | [12 empty] | -97.71551732 | 33.14804155 | 788.42
3850 | 8888 | metal loss corrosion | 10:05 | 19693.86 | -43.82 | 15.1 |  | -43.82 | 15.1 | 16 | int | 0.188 | 60000 | 788 | 0.37 | 0.59 | 10 | [12 empty] | -97.71551751 | 33.14804164 | 788.42
3850 | 8889 | metal loss corrosion | 10:13 | 19693.95 | -43.9 | 15.01 |  | -43.9 | 15.01 | 16 | int | 0.188 | 60000 | 788 | 0.5 | 0.59 | 12 | [12 empty] | -97.71551775 | 33.14804176 | 788.42
3850 | 8890 | metal loss corrosion | 1:48 | 19693.97 | -43.93 | 14.99 |  | -43.93 | 14.99 | 16 | int | 0.188 | 60000 | 788 | 0.36 | 0.59 | 10 | [12 empty] | -97.71551781 | 33.14804179 | 788.42
3850 | 8891 | metal loss corrosion | 10:54 | 19694.21 | -44.16 | 14.75 |  | -44.16 | 14.75 | 16 | int | 0.188 | 60000 | 788 | 0.32 | 0.59 | 13 |  | 1548.99 |  | 1.97 |  |  |  | 929.39 | 0.85 |  |  |  | -97.71551848 | 33.14804212 | 788.42
3850 | 8892 | metal loss corrosion | 9:58 | 19694.25 | -44.21 | 14.71 |  | -44.21 | 14.71 | 16 | int | 0.188 | 60000 | 788 | 0.4 | 0.77 | 13 |  | 1548.03 |  | 1.96 |  |  |  | 928.82 | 0.85 |  |  |  | -97.71551861 | 33.14804218 | 788.42
3850 | 8893 | metal loss corrosion | 11:17 | 19694.32 | -44.28 | 14.64 |  | -44.28 | 14.64 | 16 | int | 0.188 | 60000 | 788 | 0.35 | 0.59 | 12 | [12 empty] | -97.71551881 | 33.14804228 | 788.42
3850 | 8894 | metal loss corrosion | 10:34 | 19694.35 | -44.3 | 14.62 |  | -44.3 | 14.62 | 16 | int | 0.188 | 60000 | 788 | 0.34 | 0.75 | 10 | [12 empty] | -97.71551887 | 33.14804231 | 788.42
3850 | 8895 | metal loss corrosion | 10:02 | 19694.35 | -44.3 | 14.62 |  | -44.3 | 14.62 | 16 | int | 0.188 | 60000 | 788 | 0.44 | 0.67 | 10 | [12 empty] | -97.71551887 | 33.14804231 | 788.42
3850 | 8896 | metal loss corrosion | 10:54 | 19694.42 | -44.37 | 14.54 |  | -44.37 | 14.54 | 16 | int | 0.188 | 60000 | 788 | 0.33 | 0.59 | 10 | [10 empty] | 1103 |  | -97.71551907 | 33.14804241 | 788.42 | 3t x 3t
3850 | 8897 | cluster | 10:54 | 19694.42 | -44.37 | 14.54 |  | -44.37 | 14.54 | 16 | int | 0.188 | 60000 | 788 | 1.21 | 0.94 | 10 | [10 empty] | 1103 |  | -97.71551907 | 33.14804241 | 788.42 | 3t x 3t
3850 | 8898 | metal loss corrosion | 10:13 | 19694.44 | -44.39 | 14.53 |  | -44.39 | 14.53 | 16 | int | 0.188 | 60000 | 788 | 0.32 | 0.59 | 12 | [12 empty] | -97.71551912 | 33.14804243 | 788.42
3850 | 8899 | metal loss corrosion | 9:44 | 19694.44 | -44.39 | 14.52 |  | -44.39 | 14.52 | 16 | int | 0.188 | 60000 | 788 | 0.32 | 0.59 | 10 | [12 empty] | -97.71551913 | 33.14804244 | 788.42
3850 | 8900 | metal loss corrosion | 1:49 | 19694.45 | -44.41 | 14.51 |  | -44.41 | 14.51 | 16 | int | 0.188 | 60000 | 788 | 0.36 | 0.7 | 10 | [12 empty] | -97.71551917 | 33.14804246 | 788.42
3850 | 8901 | metal loss corrosion | 10:59 | 19694.49 | -44.44 | 14.47 |  | -44.44 | 14.47 | 16 | int | 0.188 | 60000 | 788 | 0.37 | 0.59 | 10 | [10 empty] | 1103 |  | -97.71551927 | 33.1480425 | 788.42 | 3t x 3t
3850 | 8902 | metal loss corrosion | 10:12 | 19694.54 | -44.49 | 14.42 |  | -44.49 | 14.42 | 16 | int | 0.188 | 60000 | 788 | 0.36 | 0.59 | 12 | [12 empty] | -97.71551941 | 33.14804257 | 788.42
3850 | 8903 | metal loss corrosion | 1:47 | 19694.55 | -44.5 | 14.41 |  | -44.5 | 14.41 | 16 | int | 0.188 | 60000 | 788 | 0.33 | 0.87 | 10 | [12 empty] | -97.71551943 | 33.14804259 | 788.42
3850 | 8904 | metal loss corrosion | 9:46 | 19694.82 | -44.77 | 14.14 |  | -44.77 | 14.14 | 16 | int | 0.188 | 60000 | 788 | 0.47 | 0.59 | 10 | [12 empty] | -97.7155202 | 33.14804297 | 788.41
3850 | 8905 | cluster | 10:22 | 19694.9 | -44.85 | 14.07 |  | -44.85 | 14.07 | 16 | int | 0.188 | 60000 | 788 | 0.68 | 1.44 | 12 | [10 empty] | 1104 |  | -97.71552042 | 33.14804307 | 788.41 | 3t x 3t
3850 | 8906 | metal loss corrosion | 10:22 | 19694.9 | -44.85 | 14.07 |  | -44.85 | 14.07 | 16 | int | 0.188 | 60000 | 788 | 0.63 | 0.59 | 10 | [10 empty] | 1104 |  | -97.71552042 | 33.14804307 | 788.41 | 3t x 3t
3850 | 8907 | metal loss corrosion | 10:34 | 19694.91 | -44.87 | 14.05 |  | -44.87 | 14.05 | 16 | int | 0.188 | 60000 | 788 | 0.46 | 0.59 | 12 | [10 empty] | 1104 |  | -97.71552047 | 33.1480431 | 788.41 | 3t x 3t
3850 | 8908 | metal loss corrosion | 9:42 | 19694.94 | -44.89 | 14.03 |  | -44.89 | 14.03 | 16 | int | 0.188 | 60000 | 788 | 0.44 | 0.59 | 10 | [12 empty] | -97.71552053 | 33.14804313 | 788.41
3850 | 8909 | metal loss corrosion | 10:56 | 19694.95 | -44.9 | 14.01 |  | -44.9 | 14.01 | 16 | int | 0.188 | 60000 | 788 | 0.35 | 0.59 | 10 | [12 empty] | -97.71552057 | 33.14804315 | 788.41
3850 | 8910 | metal loss corrosion | 10:08 | 19695.01 | -44.96 | 13.95 |  | -44.96 | 13.95 | 16 | int | 0.188 | 60000 | 788 | 0.38 | 0.59 | 12 | [12 empty] | -97.71552074 | 33.14804323 | 788.41
3850 | 8911 | metal loss corrosion | 10:56 | 19695.03 | -44.99 | 13.93 |  | -44.99 | 13.93 | 16 | int | 0.188 | 60000 | 788 | 0.32 | 0.59 | 13 | [10 empty] | 1105 |  | -97.7155208 | 33.14804326 | 788.41 | 3t x 3t
3850 | 8912 | cluster | 10:56 | 19695.03 | -44.99 | 13.93 |  | -44.99 | 13.93 | 16 | int | 0.188 | 60000 | 788 | 0.36 | 1.12 | 13 |  | 1548.61 |  | 1.97 |  |  |  | 929.16 | 0.85 |  | 1105 |  | -97.7155208 | 33.14804326 | 788.41 | 3t x 3t
3850 | 8913 | metal loss corrosion | 11:03 | 19695.04 | -44.99 | 13.93 |  | -44.99 | 13.93 | 16 | int | 0.188 | 60000 | 788 | 0.32 | 0.59 | 10 | [10 empty] | 1105 |  | -97.71552081 | 33.14804327 | 788.41 | 3t x 3t
3850 | 8914 | metal loss corrosion | 12:27 | 19695.04 | -45 | 13.92 |  | -45 | 13.92 | 16 | int | 0.188 | 60000 | 788 | 0.48 | 0.7 | 12 | [12 empty] | -97.71552083 | 33.14804328 | 788.41
3850 | 8915 | metal loss corrosion | 12:52 | 19695.05 | -45 | 13.91 |  | -45 | 13.91 | 16 | int | 0.188 | 60000 | 788 | 0.36 | 0.59 | 10 | [12 empty] | -97.71552084 | 33.14804328 | 788.41
3850 | 8916 | metal loss corrosion | 1:20 | 19695.29 | -45.25 | 13.67 |  | -45.25 | 13.67 | 16 | int | 0.188 | 60000 | 788 | 0.32 | 0.59 | 13 |  | 1549.13 |  | 1.97 |  |  |  | 929.48 | 0.85 |  |  |  | -97.71552154 | 33.14804363 | 788.41
3850 | 8917 | metal loss corrosion | 11:12 | 19695.3 | -45.25 | 13.67 |  | -45.25 | 13.67 | 16 | int | 0.188 | 60000 | 788 | 0.33 | 0.59 | 12 | [12 empty] | -97.71552155 | 33.14804363 | 788.41
3850 | 8918 | metal loss corrosion | 1:02 | 19695.3 | -45.26 | 13.66 |  | -45.26 | 13.66 | 16 | int | 0.188 | 60000 | 788 | 0.32 | 0.59 | 10 | [12 empty] | -97.71552157 | 33.14804364 | 788.41
3850 | 8919 | metal loss corrosion | 10:29 | 19695.3 | -45.26 | 13.66 |  | -45.26 | 13.66 | 16 | int | 0.188 | 60000 | 788 | 0.4 | 0.66 | 12 | [12 empty] | -97.71552157 | 33.14804364 | 788.41
3850 | 8920 | metal loss corrosion | 1:42 | 19695.33 | -45.28 | 13.63 |  | -45.28 | 13.63 | 16 | int | 0.188 | 60000 | 788 | 0.32 | 0.59 | 12 | [12 empty] | -97.71552164 | 33.14804367 | 788.41
3850 | 8921 | cluster | 9:54 | 19695.37 | -45.32 | 13.59 |  | -45.32 | 13.59 | 16 | int | 0.188 | 60000 | 788 | 0.68 | 1.66 | 12 | [10 empty] | 1106 |  | -97.71552175 | 33.14804373 | 788.41 | 3t x 3t
3850 | 8922 | metal loss corrosion | 9:54 | 19695.37 | -45.32 | 13.59 |  | -45.32 | 13.59 | 16 | int | 0.188 | 60000 | 788 | 0.46 | 0.59 | 12 | [10 empty] | 1106 |  | -97.71552175 | 33.14804373 | 788.41 | 3t x 3t
3850 | 8923 | metal loss corrosion | 10:09 | 19695.4 | -45.35 | 13.57 |  | -45.35 | 13.57 | 16 | int | 0.188 | 60000 | 788 | 0.38 | 0.59 | 10 | [10 empty] | 1106 |  | -97.71552183 | 33.14804376 | 788.41 | 3t x 3t
3850 | 8924 | metal loss corrosion | 10:55 | 19695.44 | -45.39 | 13.52 |  | -45.39 | 13.52 | 16 | int | 0.188 | 60000 | 788 | 0.79 | 0.59 | 10 | [10 empty] | 1107 |  | -97.71552194 | 33.14804382 | 788.41 | 3t x 3t
3850 | 8925 | cluster | 10:08 | 19695.44 | -45.39 | 13.52 |  | -45.39 | 13.52 | 16 | int | 0.188 | 60000 | 788 | 3.88 | 3.9 | 15 |  | 1461.53 |  | 1.85 |  |  |  | 876.92 | 0.9 |  | 1107 |  | -97.71552194 | 33.14804382 | 788.41 | 3t x 3t
3850 | 8926 | metal loss corrosion | 10:03 | 19695.5 | -45.46 | 13.46 |  | -45.46 | 13.46 | 16 | int | 0.188 | 60000 | 788 | 0.32 | 0.59 | 12 | [12 empty] | -97.71552213 | 33.14804391 | 788.41
3850 | 8927 | cluster | 11:21 | 19695.52 | -45.47 | 13.44 |  | -45.47 | 13.44 | 16 | int | 0.188 | 60000 | 788 | 0.44 | 1.98 | 12 | [10 empty] | 1108 |  | -97.71552218 | 33.14804394 | 788.41 | 3t x 3t
3850 | 8928 | metal loss corrosion | 11:36 | 19695.52 | -45.47 | 13.44 |  | -45.47 | 13.44 | 16 | int | 0.188 | 60000 | 788 | 0.44 | 0.9 | 12 | [10 empty] | 1108 |  | -97.71552218 | 33.14804394 | 788.41 | 3t x 3t
3850 | 8929 | metal loss corrosion | 11:21 | 19695.52 | -45.48 | 13.44 |  | -45.48 | 13.44 | 16 | int | 0.188 | 60000 | 788 | 0.37 | 0.59 | 12 | [10 empty] | 1108 |  | -97.71552219 | 33.14804394 | 788.41 | 3t x 3t
3850 | 8930 | metal loss corrosion | 10:41 | 19695.55 | -45.5 | 13.42 |  | -45.5 | 13.42 | 16 | int | 0.188 | 60000 | 788 | 0.4 | 0.64 | 12 | [10 empty] | 1107 |  | -97.71552225 | 33.14804397 | 788.41 | 3t x 3t
3850 | 8931 | metal loss corrosion | 2:12 | 19695.55 | -45.5 | 13.42 |  | -45.5 | 13.42 | 16 | int | 0.188 | 60000 | 788 | 0.85 | 0.69 | 10 | [12 empty] | -97.71552225 | 33.14804397 | 788.41
3850 | 8932 | cluster | 1:21 | 19695.57 | -45.52 | 13.4 |  | -45.52 | 13.4 | 16 | int | 0.188 | 60000 | 788 | 1.09 | 0.82 | 10 | [10 empty] | 1109 |  | -97.71552231 | 33.148044 | 788.41 | 3t x 3t
3850 | 8933 | metal loss corrosion | 1:20 | 19695.57 | -45.52 | 13.4 |  | -45.52 | 13.4 | 16 | int | 0.188 | 60000 | 788 | 0.32 | 0.59 | 10 | [10 empty] | 1109 |  | -97.71552231 | 33.148044 | 788.41 | 3t x 3t
3850 | 8934 | metal loss corrosion | 10:24 | 19695.59 | -45.55 | 13.37 |  | -45.55 | 13.37 | 16 | int | 0.188 | 60000 | 788 | 0.43 | 0.59 | 15 | [10 empty] | 1107 |  | -97.71552239 | 33.14804404 | 788.41 | 3t x 3t
3850 | 8935 | metal loss corrosion | 1:46 | 19695.6 | -45.55 | 13.36 |  | -45.55 | 13.36 | 16 | int | 0.188 | 60000 | 788 | 0.68 | 0.59 | 13 |  | 1542.66 |  | 1.96 |  |  |  | 925.6 | 0.85 |  |  |  | -97.7155224 | 33.14804405 | 788.41
3850 | 8936 | metal loss corrosion | 1:24 | 19695.61 | -45.56 | 13.35 |  | -45.56 | 13.35 | 16 | int | 0.188 | 60000 | 788 | 0.6 | 0.59 | 10 | [10 empty] | 1109 |  | -97.71552242 | 33.14804406 | 788.41 | 3t x 3t
3850 | 8937 | metal loss corrosion | 11:04 | 19695.64 | -45.59 | 13.32 |  | -45.59 | 13.32 | 16 | int | 0.188 | 60000 | 788 | 0.34 | 0.59 | 10 | [12 empty] | -97.71552252 | 33.1480441 | 788.41
3850 | 8938 | metal loss corrosion | 10:08 | 19695.66 | -45.62 | 13.3 |  | -45.62 | 13.3 | 16 | int | 0.188 | 60000 | 788 | 0.86 | 0.59 | 10 | [10 empty] | 1107 |  | -97.71552258 | 33.14804414 | 788.41 | 3t x 3t
3850 | 8939 | metal loss corrosion | 10:32 | 19695.66 | -45.62 | 13.3 |  | -45.62 | 13.3 | 16 | int | 0.188 | 60000 | 788 | 0.32 | 0.59 | 13 | [10 empty] | 1107 |  | -97.71552258 | 33.14804414 | 788.41 | 3t x 3t
3850 | 8940 | metal loss corrosion | 2:02 | 19695.71 | -45.67 | 13.25 |  | -45.67 | 13.25 | 16 | int | 0.188 | 60000 | 788 | 0.33 | 0.59 | 13 |  | 1548.99 |  | 1.97 |  |  |  | 929.39 | 0.85 |  |  |  | -97.71552272 | 33.14804421 | 788.41
3850 | 8941 | metal loss corrosion | 10:29 | 19695.72 | -45.68 | 13.24 |  | -45.68 | 13.24 | 16 | int | 0.188 | 60000 | 788 | 0.46 | 0.75 | 12 | [10 empty] | 1107 |  | -97.71552275 | 33.14804422 | 788.41 | 3t x 3t
3850 | 8942 | cluster | 11:05 | 19695.78 | -45.74 | 13.18 |  | -45.74 | 13.18 | 16 | int | 0.188 | 60000 | 788 | 1.39 | 1.3 | 15 |  | 1519.78 |  | 1.93 |  |  |  | 911.87 | 0.86 |  | 1110 |  | -97.71552292 | 33.1480443 | 788.41 | 3t x 3t
3850 | 8943 | metal loss corrosion | 11:15 | 19695.78 | -45.74 | 13.18 |  | -45.74 | 13.18 | 16 | int | 0.188 | 60000 | 788 | 0.34 | 0.59 | 10 | [10 empty] | 1110 |  | -97.71552292 | 33.1480443 | 788.41 | 3t x 3t
3850 | 8944 | metal loss corrosion | 11:37 | 19695.81 | -45.76 | 13.15 |  | -45.76 | 13.15 | 16 | int | 0.188 | 60000 | 788 | 0.45 | 0.67 | 12 | [12 empty] | -97.715523 | 33.14804434 | 788.41
3850 | 8945 | metal loss corrosion | 11:05 | 19695.86 | -45.81 | 13.11 |  | -45.81 | 13.11 | 16 | int | 0.188 | 60000 | 788 | 0.5 | 0.59 | 15 | [10 empty] | 1110 |  | -97.71552313 | 33.1480444 | 788.4 | 3t x 3t
3850 | 8946 | metal loss corrosion | 10:48 | 19695.88 | -45.84 | 13.08 |  | -45.84 | 13.08 | 16 | int | 0.188 | 60000 | 788 | 0.39 | 0.59 | 12 | [12 empty] | -97.7155232 | 33.14804444 | 788.4
3850 | 8947 | metal loss corrosion | 12:37 | 19695.9 | -45.86 | 13.06 |  | -45.86 | 13.06 | 16 | int | 0.188 | 60000 | 788 | 0.34 | 0.59 | 12 | [10 empty] | 1111 |  | -97.71552326 | 33.14804447 | 788.4 | 3t x 3t
3850 | 8948 | cluster | 12:28 | 19695.9 | -45.86 | 13.06 |  | -45.86 | 13.06 | 16 | int | 0.188 | 60000 | 788 | 0.5 | 1.19 | 12 | [10 empty] | 1111 |  | -97.71552326 | 33.14804447 | 788.4 | 3t x 3t
3850 | 8949 | metal loss corrosion | 11:23 | 19695.9 | -45.86 | 13.06 |  | -45.86 | 13.06 | 16 | int | 0.188 | 60000 | 788 | 0.33 | 0.59 | 10 | [12 empty] | -97.71552326 | 33.14804447 | 788.4
3850 | 8950 | metal loss corrosion | 1:41 | 19695.91 | -45.87 | 13.05 |  | -45.87 | 13.05 | 16 | int | 0.188 | 60000 | 788 | 0.41 | 0.59 | 12 | [12 empty] | -97.71552329 | 33.14804448 | 788.4
3850 | 8951 | metal loss corrosion | 12:28 | 19695.92 | -45.87 | 13.04 |  | -45.87 | 13.04 | 16 | int | 0.188 | 60000 | 788 | 0.33 | 0.59 | 12 | [10 empty] | 1111 |  | -97.7155233 | 33.14804449 | 788.4 | 3t x 3t
3850 | 8952 | metal loss corrosion | 10:23 | 19695.95 | -45.9 | 13.01 |  | -45.9 | 13.01 | 16 | int | 0.188 | 60000 | 788 | 0.34 | 0.59 | 10 | [12 empty] | -97.71552338 | 33.14804453 | 788.4
3850 | 8953 | metal loss corrosion | 11:18 | 19696 | -45.95 | 12.96 |  | -45.95 | 12.96 | 16 | int | 0.188 | 60000 | 788 | 0.33 | 0.59 | 12 | [12 empty] | -97.71552353 | 33.1480446 | 788.4
3850 | 8954 | metal loss corrosion | 1:16 | 19696.03 | -45.98 | 12.93 |  | -45.98 | 12.93 | 16 | int | 0.188 | 60000 | 788 | 0.32 | 0.59 | 12 | [12 empty] | -97.71552362 | 33.14804465 | 788.4
3850 | 8955 | cluster | 10:52 | 19696.34 | -46.29 | 12.62 |  | -46.29 | 12.62 | 16 | int | 0.188 | 60000 | 788 | 1.51 | 2.02 | 13 |  | 1520.94 |  | 1.93 |  |  |  | 912.57 | 0.86 |  | 1112 |  | -97.71552449 | 33.14804508 | 788.4 | 3t x 3t
3850 | 8956 | metal loss corrosion | 10:52 | 19696.34 | -46.29 | 12.62 |  | -46.29 | 12.62 | 16 | int | 0.188 | 60000 | 788 | 0.5 | 0.59 | 13 | [10 empty] | 1112 |  | -97.71552449 | 33.14804508 | 788.4 | 3t x 3t
3850 | 8957 | metal loss corrosion | 11:04 | 19696.34 | -46.29 | 12.62 |  | -46.29 | 12.62 | 16 | int | 0.188 | 60000 | 788 | 0.61 | 0.59 | 10 | [10 empty] | 1112 |  | -97.71552449 | 33.14804508 | 788.4 | 3t x 3t
3850 | 8958 | metal loss corrosion | 12:00 | 19696.35 | -46.31 | 12.61 |  | -46.31 | 12.61 | 16 | int | 0.188 | 60000 | 788 | 0.38 | 0.75 | 12 | [12 empty] | -97.71552453 | 33.1480451 | 788.4
3850 | 8959 | metal loss corrosion | 1:23 | 19696.39 | -46.35 | 12.57 |  | -46.35 | 12.57 | 16 | int | 0.188 | 60000 | 788 | 0.45 | 0.59 | 13 |  | 1547.1 |  | 1.96 |  |  |  | 928.26 | 0.85 |  |  |  | -97.71552464 | 33.14804515 | 788.4
3850 | 8960 | metal loss corrosion | 11:13 | 19696.43 | -46.39 | 12.53 |  | -46.39 | 12.53 | 16 | int | 0.188 | 60000 | 788 | 0.38 | 0.59 | 13 | [10 empty] | 1112 |  | -97.71552476 | 33.14804521 | 788.4 | 3t x 3t
3850 | 8961 | metal loss corrosion | 12:36 | 19696.49 | -46.44 | 12.47 |  | -46.44 | 12.47 | 16 | int | 0.188 | 60000 | 788 | 0.39 | 0.59 | 10 | [12 empty] | -97.71552491 | 33.14804528 | 788.4
3850 | 8962 | metal loss corrosion | 12:59 | 19696.52 | -46.47 | 12.44 |  | -46.47 | 12.44 | 16 | int | 0.188 | 60000 | 788 | 0.36 | 0.59 | 12 | [12 empty] | -97.71552499 | 33.14804532 | 788.4
3850 | 8963 | metal loss corrosion | 11:40 | 19696.64 | -46.59 | 12.32 |  | -46.59 | 12.32 | 16 | int | 0.188 | 60000 | 788 | 0.32 | 0.59 | 13 |  | 1549.13 |  | 1.97 |  |  |  | 929.48 | 0.85 |  |  |  | -97.71552534 | 33.14804549 | 788.4
3850 | 8964 | metal loss corrosion | 1:29 | 19696.65 | -46.61 | 12.31 |  | -46.61 | 12.31 | 16 | int | 0.188 | 60000 | 788 | 0.49 | 0.59 | 10 | [12 empty] | -97.71552538 | 33.14804551 | 788.4
3850 | 8965 | metal loss corrosion | 12:58 | 19696.68 | -46.63 | 12.28 |  | -46.63 | 12.28 | 16 | int | 0.188 | 60000 | 788 | 0.39 | 0.59 | 13 |  | 1548.03 |  | 1.96 |  |  |  | 928.82 | 0.85 |  |  |  | -97.71552545 | 33.14804555 | 788.4
3850 | 8966 | metal loss corrosion | 12:37 | 19696.7 | -46.65 | 12.26 |  | -46.65 | 12.26 | 16 | int | 0.188 | 60000 | 788 | 0.41 | 0.59 | 13 |  | 1547.67 |  | 1.96 |  |  |  | 928.6 | 0.85 |  |  |  | -97.7155255 | 33.14804557 | 788.4
3850 | 8967 | metal loss corrosion | 11:13 | 19696.84 | -46.8 | 12.12 |  | -46.8 | 12.12 | 16 | int | 0.188 | 60000 | 788 | 0.39 | 0.59 | 12 | [12 empty] | -97.71552591 | 33.14804578 | 788.4
3850 | 8968 | metal loss corrosion | 12:59 | 19696.85 | -46.8 | 12.11 |  | -46.8 | 12.11 | 16 | int | 0.188 | 60000 | 788 | 0.35 | 0.59 | 12 | [12 empty] | -97.71552592 | 33.14804578 | 788.4
3850 | 8969 | cluster | 11:00 | 19697.01 | -46.97 | 11.95 |  | -46.97 | 11.95 | 16 | int | 0.188 | 60000 | 788 | 0.73 | 1.72 | 12 | [10 empty] | 1113 |  | -97.7155264 | 33.14804601 | 788.39 | 3t x 3t
3850 | 8970 | metal loss corrosion | 11:00 | 19697.01 | -46.97 | 11.95 |  | -46.97 | 11.95 | 16 | int | 0.188 | 60000 | 788 | 0.36 | 0.59 | 12 | [10 empty] | 1113 |  | -97.7155264 | 33.14804601 | 788.39 | 3t x 3t
3850 | 8971 | metal loss corrosion | 11:16 | 19697.05 | -47 | 11.91 |  | -47 | 11.91 | 16 | int | 0.188 | 60000 | 788 | 0.34 | 0.59 | 10 | [10 empty] | 1113 |  | -97.71552649 | 33.14804606 | 788.39 | 3t x 3t
3850 | 8972 | metal loss corrosion | 12:31 | 19697.09 | -47.04 | 11.87 |  | -47.04 | 11.87 | 16 | int | 0.188 | 60000 | 788 | 0.37 | 0.59 | 13 |  | 1548.37 |  | 1.96 |  |  |  | 929.02 | 0.85 |  |  |  | -97.71552661 | 33.14804612 | 788.39
3850 | 8973 | metal loss corrosion | 1:04 | 19697.23 | -47.18 | 11.73 |  | -47.18 | 11.73 | 16 | int | 0.188 | 60000 | 788 | 0.77 | 0.59 | 12 | [12 empty] | -97.71552701 | 33.14804631 | 788.39
3850 | 8974 | metal loss corrosion | 1:50 | 19697.25 | -47.2 | 11.72 |  | -47.2 | 11.72 | 16 | int | 0.188 | 60000 | 788 | 0.43 | 0.66 | 13 |  | 1547.49 |  | 1.96 |  |  |  | 928.49 | 0.85 |  |  |  | -97.71552705 | 33.14804633 | 788.39
3850 | 8975 | metal loss corrosion | 12:31 | 19697.44 | -47.39 | 11.52 |  | -47.39 | 11.52 | 16 | int | 0.188 | 60000 | 788 | 0.37 | 0.59 | 12 | [12 empty] | -97.71552759 | 33.1480466 | 788.39
3850 | 8976 | cluster | 1:49 | 19697.54 | -47.49 | 11.43 |  | -47.49 | 11.43 | 16 | int | 0.188 | 60000 | 788 | 1.27 | 1.01 | 12 | [10 empty] | 1114 |  | -97.71552787 | 33.14804674 | 788.39 | 3t x 3t
3850 | 8977 | metal loss corrosion | 1:55 | 19697.54 | -47.49 | 11.43 |  | -47.49 | 11.43 | 16 | int | 0.188 | 60000 | 788 | 0.33 | 0.59 | 12 | [10 empty] | 1114 |  | -97.71552787 | 33.14804674 | 788.39 | 3t x 3t
3850 | 8978 | metal loss corrosion | 11:06 | 19697.55 | -47.5 | 11.41 |  | -47.5 | 11.41 | 16 | int | 0.188 | 60000 | 788 | 0.41 | 0.59 | 12 | [12 empty] | -97.71552791 | 33.14804676 | 788.39
3850 | 8979 | metal loss corrosion | 1:49 | 19697.58 | -47.53 | 11.39 |  | -47.53 | 11.39 | 16 | int | 0.188 | 60000 | 788 | 0.79 | 0.59 | 12 | [10 empty] | 1114 |  | -97.71552798 | 33.14804679 | 788.39 | 3t x 3t
3850 | 8980 | cluster | 12:52 | 19697.69 | -47.65 | 11.27 |  | -47.65 | 11.27 | 16 | int | 0.188 | 60000 | 788 | 0.94 | 0.66 | 12 | [10 empty] | 1115 |  | -97.71552831 | 33.14804696 | 788.39 | 3t x 3t
3850 | 8981 | metal loss corrosion | 12:53 | 19697.69 | -47.65 | 11.27 |  | -47.65 | 11.27 | 16 | int | 0.188 | 60000 | 788 | 0.32 | 0.59 | 10 | [10 empty] | 1115 |  | -97.71552831 | 33.14804696 | 788.39 | 3t x 3t
3850 | 8982 | cluster | 10:29 | 19697.7 | -47.65 | 11.26 |  | -47.65 | 11.26 | 16 | int | 0.188 | 60000 | 788 | 0.96 | 0.92 | 13 |  | 1536.27 |  | 1.95 |  |  |  | 921.76 | 0.85 |  | 1116 |  | -97.71552833 | 33.14804696 | 788.39 | 3t x 3t
3850 | 8983 | metal loss corrosion | 10:29 | 19697.7 | -47.65 | 11.26 |  | -47.65 | 11.26 | 16 | int | 0.188 | 60000 | 788 | 0.32 | 0.59 | 13 | [10 empty] | 1116 |  | -97.71552833 | 33.14804696 | 788.39 | 3t x 3t
3850 | 8984 | cluster | 11:59 | 19697.72 | -47.68 | 11.24 |  | -47.68 | 11.24 | 16 | int | 0.188 | 60000 | 788 | 1.97 | 3.1 | 12 | [10 empty] | 1117 |  | -97.7155284 | 33.148047 | 788.39 | 3t x 3t
3850 | 8985 | metal loss corrosion | 12:32 | 19697.72 | -47.68 | 11.24 |  | -47.68 | 11.24 | 16 | int | 0.188 | 60000 | 788 | 0.35 | 0.59 | 12 | [10 empty] | 1117 |  | -97.7155284 | 33.148047 | 788.39 | 3t x 3t
3850 | 8986 | metal loss corrosion | 11:59 | 19697.74 | -47.69 | 11.22 |  | -47.69 | 11.22 | 16 | int | 0.188 | 60000 | 788 | 0.51 | 1.08 | 12 | [10 empty] | 1117 |  | -97.71552843 | 33.14804702 | 788.39 | 3t x 3t
3850 | 8987 | metal loss corrosion | 12:52 | 19697.74 | -47.69 | 11.22 |  | -47.69 | 11.22 | 16 | int | 0.188 | 60000 | 788 | 0.37 | 0.66 | 12 | [10 empty] | 1115 |  | -97.71552844 | 33.14804702 | 788.39 | 3t x 3t
3850 | 8988 | metal loss corrosion | 10:34 | 19697.75 | -47.7 | 11.21 |  | -47.7 | 11.21 | 16 | int | 0.188 | 60000 | 788 | 0.38 | 0.59 | 13 | [10 empty] | 1116 |  | -97.71552846 | 33.14804703 | 788.39 | 3t x 3t
3850 | 8989 | metal loss corrosion | 12:29 | 19697.76 | -47.71 | 11.2 |  | -47.71 | 11.2 | 16 | int | 0.188 | 60000 | 788 | 0.57 | 0.59 | 12 | [10 empty] | 1117 |  | -97.7155285 | 33.14804705 | 788.39 | 3t x 3t
3850 | 8990 | metal loss corrosion | 12:17 | 19697.83 | -47.78 | 11.14 |  | -47.78 | 11.14 | 16 | int | 0.188 | 60000 | 788 | 0.41 | 0.82 | 8 | [10 empty] | 1117 |  | -97.71552868 | 33.14804714 | 788.38 | 3t x 3t
3850 | 8991 | metal loss corrosion | 12:35 | 19697.86 | -47.81 | 11.11 |  | -47.81 | 11.11 | 16 | int | 0.188 | 60000 | 788 | 0.4 | 0.59 | 10 | [10 empty] | 1117 |  | -97.71552877 | 33.14804718 | 788.38 | 3t x 3t
3850 | 8992 | metal loss corrosion | 11:12 | 19697.87 | -47.83 | 11.09 |  | -47.83 | 11.09 | 16 | int | 0.188 | 60000 | 788 | 0.58 | 0.59 | 15 |  | 1543.62 |  | 1.96 |  |  |  | 926.17 | 0.85 |  |  |  | -97.71552881 | 33.1480472 | 788.38
3850 | 8993 | metal loss corrosion | 1:05 | 19697.94 | -47.89 | 11.02 |  | -47.89 | 11.02 | 16 | int | 0.188 | 60000 | 788 | 0.41 | 0.81 | 13 |  | 1547.85 |  | 1.96 |  |  |  | 928.71 | 0.85 |  |  |  | -97.715529 | 33.14804729 | 788.38
3850 | 8994 | metal loss corrosion | 10:46 | 19698.26 | -48.21 | 10.7 |  | -48.21 | 10.7 | 16 | int | 0.188 | 60000 | 788 | 0.32 | 0.59 | 10 | [12 empty] | -97.71552991 | 33.14804774 | 788.38
3850 | 8995 | metal loss corrosion | 12:30 | 19698.32 | -48.27 | 10.64 |  | -48.27 | 10.64 | 16 | int | 0.188 | 60000 | 788 | 0.91 | 0.59 | 10 | [12 empty] | -97.71553007 | 33.14804782 | 788.38
3850 | 8996 | metal loss corrosion | 11:10 | 19698.35 | -48.3 | 10.62 |  | -48.3 | 10.62 | 16 | int | 0.188 | 60000 | 788 | 0.35 | 0.92 | 10 | [12 empty] | -97.71553015 | 33.14804786 | 788.38
3850 | 8997 | metal loss corrosion | 12:10 | 19698.53 | -48.48 | 10.43 |  | -48.48 | 10.43 | 16 | int | 0.188 | 60000 | 788 | 0.46 | 0.59 | 12 | [12 empty] | -97.71553066 | 33.14804811 | 788.38
3850 | 8998 | metal loss corrosion | 12:31 | 19698.69 | -48.64 | 10.27 |  | -48.64 | 10.27 | 16 | int | 0.188 | 60000 | 788 | 0.35 | 0.59 | 10 | [12 empty] | -97.71553112 | 33.14804834 | 788.37
3850 | 8999 | metal loss corrosion | 10:53 | 19698.77 | -48.72 | 10.2 |  | -48.72 | 10.2 | 16 | int | 0.188 | 60000 | 788 | 0.34 | 0.59 | 12 | [12 empty] | -97.71553134 | 33.14804844 | 788.37
3850 | 9000 | cluster | 12:03 | 19698.79 | -48.74 | 10.18 |  | -48.74 | 10.18 | 16 | int | 0.188 | 60000 | 788 | 0.66 | 1.59 | 10 | [10 empty] | 1118 |  | -97.71553139 | 33.14804847 | 788.37 | 3t x 3t
3850 | 9001 | metal loss corrosion | 12:17 | 19698.79 | -48.74 | 10.18 |  | -48.74 | 10.18 | 16 | int | 0.188 | 60000 | 788 | 0.47 | 0.63 | 10 | [10 empty] | 1118 |  | -97.71553139 | 33.14804847 | 788.37 | 3t x 3t
3850 | 9002 | metal loss corrosion | 12:54 | 19698.79 | -48.75 | 10.17 |  | -48.75 | 10.17 | 16 | int | 0.188 | 60000 | 788 | 0.38 | 0.59 | 17 |  | 1547.23 |  | 1.96 |  |  |  | 928.34 | 0.85 |  |  |  | -97.71553142 | 33.14804848 | 788.37
3850 | 9003 | metal loss corrosion | 12:03 | 19698.8 | -48.76 | 10.16 |  | -48.76 | 10.16 | 16 | int | 0.188 | 60000 | 788 | 0.44 | 0.59 | 10 | [10 empty] | 1118 |  | -97.71553144 | 33.1480485 | 788.37 | 3t x 3t
3850 | 9004 | metal loss corrosion | 1:30 | 19698.85 | -48.8 | 10.11 |  | -48.8 | 10.11 | 16 | int | 0.188 | 60000 | 788 | 0.39 | 0.59 | 10 | [12 empty] | -97.71553156 | 33.14804856 | 788.37
3850 | 9005 | metal loss corrosion | 10:06 | 19698.95 | -48.91 | 10.01 |  | -48.91 | 10.01 | 16 | int | 0.188 | 60000 | 788 | 0.43 | 0.59 | 10 | [12 empty] | -97.71553187 | 33.1480487 | 788.37
3850 | 9006 | metal loss corrosion | 10:53 | 19698.96 | -48.91 | 10 |  | -48.91 | 10 | 16 | int | 0.188 | 60000 | 788 | 0.45 | 0.59 | 12 | [10 empty] | 1119 |  | -97.71553189 | 33.14804871 | 788.37 | 3t x 3t
3850 | 9007 | cluster | 10:36 | 19698.96 | -48.91 | 10 |  | -48.91 | 10 | 16 | int | 0.188 | 60000 | 788 | 0.86 | 1.76 | 12 | [10 empty] | 1119 |  | -97.71553189 | 33.14804871 | 788.37 | 3t x 3t
3850 | 9008 | metal loss corrosion | 10:36 | 19698.96 | -48.92 | 10 |  | -48.92 | 10 | 16 | int | 0.188 | 60000 | 788 | 0.84 | 0.59 | 12 | [10 empty] | 1119 |  | -97.71553189 | 33.14804872 | 788.37 | 3t x 3t
3850 | 9009 | metal loss corrosion | 12:34 | 19699.05 | -49.01 | 9.91 |  | -49.01 | 9.91 | 16 | int | 0.188 | 60000 | 788 | 0.37 | 0.68 | 17 |  | 1547.46 |  | 1.96 |  |  |  | 928.47 | 0.85 |  |  |  | -97.71553215 | 33.14804884 | 788.37
3850 | 9010 | metal loss corrosion | 10:53 | 19699.06 | -49.01 | 9.91 |  | -49.01 | 9.91 | 16 | int | 0.188 | 60000 | 788 | 0.34 | 0.59 | 12 | [12 empty] | -97.71553215 | 33.14804885 | 788.37
3850 | 9011 | metal loss corrosion | 11:20 | 19699.11 | -49.06 | 9.85 |  | -49.06 | 9.85 | 16 | int | 0.188 | 60000 | 788 | 0.57 | 0.63 | 13 |  | 1544.93 |  | 1.96 |  |  |  | 926.96 | 0.85 |  |  |  | -97.71553231 | 33.14804892 | 788.37
3850 | 9012 | metal loss corrosion | 11:41 | 19699.13 | -49.08 | 9.83 |  | -49.08 | 9.83 | 16 | int | 0.188 | 60000 | 788 | 0.67 | 0.59 | 13 |  | 1542.93 |  | 1.96 |  |  |  | 925.76 | 0.85 |  |  |  | -97.71553236 | 33.14804895 | 788.37
3850 | 9013 | metal loss corrosion | 10:03 | 19699.15 | -49.11 | 9.81 |  | -49.11 | 9.81 | 16 | int | 0.188 | 60000 | 788 | 0.37 | 0.59 | 12 | [12 empty] | -97.71553242 | 33.14804898 | 788.37
3850 | 9014 | metal loss corrosion | 12:10 | 19699.18 | -49.13 | 9.78 |  | -49.13 | 9.78 | 16 | int | 0.188 | 60000 | 788 | 0.34 | 0.59 | 13 |  | 1548.69 |  | 1.97 |  |  |  | 929.21 | 0.85 |  |  |  | -97.71553251 | 33.14804902 | 788.37
3850 | 9015 | metal loss corrosion | 12:32 | 19699.23 | -49.19 | 9.73 |  | -49.19 | 9.73 | 16 | int | 0.188 | 60000 | 788 | 0.49 | 0.67 | 12 | [12 empty] | -97.71553265 | 33.14804909 | 788.37
3850 | 9016 | metal loss corrosion | 10:57 | 19699.24 | -49.19 | 9.72 |  | -49.19 | 9.72 | 16 | int | 0.188 | 60000 | 788 | 0.33 | 0.59 | 13 |  | 1548.84 |  | 1.97 |  |  |  | 929.31 | 0.85 |  |  |  | -97.71553267 | 33.1480491 | 788.37
3850 | 9017 | metal loss corrosion | 1:02 | 19699.31 | -49.27 | 9.65 |  | -49.27 | 9.65 | 16 | int | 0.188 | 60000 | 788 | 0.36 | 0.59 | 17 |  | 1547.68 |  | 1.96 |  |  |  | 928.61 | 0.85 |  |  |  | -97.71553288 | 33.14804921 | 788.37
3850 | 9018 | metal loss corrosion | 10:53 | 19699.42 | -49.37 | 9.54 |  | -49.37 | 9.54 | 16 | int | 0.188 | 60000 | 788 | 0.38 | 0.59 | 12 | [12 empty] | -97.71553318 | 33.14804935 | 788.36
3850 | 9019 | cluster | 2:28 | 19699.43 | -49.38 | 9.53 |  | -49.38 | 9.53 | 16 | int | 0.188 | 60000 | 788 | 0.98 | 0.6 | 10 | [10 empty] | 1120 |  | -97.7155332 | 33.14804936 | 788.36 | 3t x 3t
3850 | 9020 | metal loss corrosion | 2:28 | 19699.43 | -49.38 | 9.53 |  | -49.38 | 9.53 | 16 | int | 0.188 | 60000 | 788 | 0.32 | 0.59 | 10 | [10 empty] | 1120 |  | -97.7155332 | 33.14804936 | 788.36 | 3t x 3t
3850 | 9021 | metal loss corrosion | 1:34 | 19699.45 | -49.4 | 9.52 |  | -49.4 | 9.52 | 16 | int | 0.188 | 60000 | 788 | 0.57 | 0.59 | 12 | [12 empty] | -97.71553325 | 33.14804939 | 788.36
3850 | 9022 | metal loss corrosion | 2:08 | 19699.45 | -49.4 | 9.51 |  | -49.4 | 9.51 | 16 | int | 0.188 | 60000 | 788 | 0.65 | 0.59 | 10 | [10 empty] | 1121 |  | -97.71553326 | 33.14804939 | 788.36 | 3t x 3t
3850 | 9023 | cluster | 1:51 | 19699.45 | -49.4 | 9.51 |  | -49.4 | 9.51 | 16 | int | 0.188 | 60000 | 788 | 2.08 | 1.77 | 15 |  | 1497.86 |  | 1.9 |  |  |  | 898.72 | 0.88 |  | 1121 |  | -97.71553326 | 33.14804939 | 788.36 | 3t x 3t
3850 | 9024 | metal loss corrosion | 2:28 | 19699.48 | -49.44 | 9.48 |  | -49.44 | 9.48 | 16 | int | 0.188 | 60000 | 788 | 0.32 | 0.59 | 10 | [10 empty] | 1120 |  | -97.71553336 | 33.14804944 | 788.36 | 3t x 3t
3850 | 9025 | metal loss corrosion | 1:51 | 19699.49 | -49.44 | 9.47 |  | -49.44 | 9.47 | 16 | int | 0.188 | 60000 | 788 | 0.49 | 0.61 | 15 | [10 empty] | 1121 |  | -97.71553338 | 33.14804945 | 788.36 | 3t x 3t
3850 | 9026 | metal loss corrosion | 2:28 | 19699.57 | -49.53 | 9.39 |  | -49.53 | 9.39 | 16 | int | 0.188 | 60000 | 788 | 0.32 | 0.59 | 17 |  | 1548.29 |  | 1.96 |  |  |  | 928.98 | 0.85 |  |  |  | -97.71553361 | 33.14804956 | 788.36
3850 | 9027 | metal loss corrosion | 2:08 | 19699.58 | -49.53 | 9.38 |  | -49.53 | 9.38 | 16 | int | 0.188 | 60000 | 788 | 0.52 | 0.59 | 10 | [10 empty] | 1121 |  | -97.71553362 | 33.14804957 | 788.36 | 3t x 3t
3850 | 9028 | metal loss corrosion | 12:36 | 19699.6 | -49.55 | 9.36 |  | -49.55 | 9.36 | 16 | int | 0.188 | 60000 | 788 | 0.34 | 0.59 | 10 | [10 empty] | 1122 |  | -97.71553369 | 33.1480496 | 788.36 | 3t x 3t
3850 | 9029 | cluster | 12:22 | 19699.6 | -49.55 | 9.36 |  | -49.55 | 9.36 | 16 | int | 0.188 | 60000 | 788 | 0.96 | 1.69 | 15 |  | 1533.78 |  | 1.95 |  |  |  | 920.27 | 0.86 |  | 1122 |  | -97.71553369 | 33.1480496 | 788.36 | 3t x 3t
3850 | 9030 | metal loss corrosion | 12:22 | 19699.61 | -49.57 | 9.35 |  | -49.57 | 9.35 | 16 | int | 0.188 | 60000 | 788 | 0.53 | 0.59 | 13 | [10 empty] | 1122 |  | -97.71553372 | 33.14804962 | 788.36 | 3t x 3t
3850 | 9031 | metal loss corrosion | 12:37 | 19699.65 | -49.6 | 9.31 |  | -49.6 | 9.31 | 16 | int | 0.188 | 60000 | 788 | 0.39 | 0.59 | 15 | [10 empty] | 1122 |  | -97.71553382 | 33.14804967 | 788.36 | 3t x 3t
3850 | 9032 | metal loss corrosion | 1:24 | 19699.74 | -49.7 | 9.22 |  | -49.7 | 9.22 | 16 | int | 0.188 | 60000 | 788 | 0.32 | 0.59 | 12 | [12 empty] | -97.71553409 | 33.1480498 | 788.36
3850 | 9033 | metal loss corrosion | 12:09 | 19699.79 | -49.75 | 9.17 |  | -49.75 | 9.17 | 16 | int | 0.188 | 60000 | 788 | 0.32 | 0.59 | 10 | [10 empty] | 1123 |  | -97.71553424 | 33.14804987 | 788.36 | 3t x 3t
3850 | 9034 | cluster | 12:09 | 19699.79 | -49.75 | 9.17 |  | -49.75 | 9.17 | 16 | int | 0.188 | 60000 | 788 | 1.58 | 0.78 | 12 | [10 empty] | 1123 |  | -97.71553424 | 33.14804987 | 788.36 | 3t x 3t
3850 | 9035 | metal loss corrosion | 11:04 | 19699.81 | -49.77 | 9.15 |  | -49.77 | 9.15 | 16 | int | 0.188 | 60000 | 788 | 0.36 | 0.59 | 12 | [12 empty] | -97.7155343 | 33.1480499 | 788.36
3850 | 9036 | metal loss corrosion | 12:52 | 19699.82 | -49.77 | 9.14 |  | -49.77 | 9.14 | 16 | int | 0.188 | 60000 | 788 | 0.52 | 0.59 | 10 | [12 empty] | -97.71553431 | 33.14804991 | 788.36
3850 | 9037 | metal loss corrosion | 12:33 | 19699.84 | -49.79 | 9.12 |  | -49.79 | 9.12 | 16 | int | 0.188 | 60000 | 788 | 0.32 | 0.59 | 12 | [12 empty] | -97.71553436 | 33.14804993 | 788.36
3850 | 9038 | metal loss corrosion | 12:12 | 19699.87 | -49.82 | 9.09 |  | -49.82 | 9.09 | 16 | int | 0.188 | 60000 | 788 | 0.72 | 0.59 | 12 | [10 empty] | 1123 |  | -97.71553444 | 33.14804997 | 788.36 | 3t x 3t
3850 | 9039 | metal loss corrosion | 1:30 | 19699.87 | -49.82 | 9.09 |  | -49.82 | 9.09 | 16 | int | 0.188 | 60000 | 788 | 0.32 | 0.59 | 13 | [10 empty] | 1124 |  | -97.71553445 | 33.14804998 | 788.36 | 3t x 3t
3850 | 9040 | cluster | 1:25 | 19699.87 | -49.82 | 9.09 |  | -49.82 | 9.09 | 16 | int | 0.188 | 60000 | 788 | 1.02 | 0.94 | 15 |  | 1531.32 |  | 1.94 |  |  |  | 918.79 | 0.86 |  | 1124 |  | -97.71553445 | 33.14804998 | 788.36 | 3t x 3t
3850 | 9041 | metal loss corrosion | 9:42 | 19699.88 | -49.83 | 9.08 |  | -49.83 | 9.08 | 16 | int | 0.188 | 60000 | 788 | 0.68 | 0.59 | 13 |  | 1542.66 |  | 1.96 |  |  |  | 925.6 | 0.85 |  |  |  | -97.71553448 | 33.14804999 | 788.36
3850 | 9042 | metal loss corrosion | 10:07 | 19699.92 | -49.87 | 9.05 |  | -49.87 | 9.05 | 16 | int | 0.188 | 60000 | 788 | 0.35 | 0.59 | 10 | [12 empty] | -97.71553458 | 33.14805004 | 788.36
3850 | 9043 | metal loss corrosion | 1:25 | 19699.93 | -49.88 | 9.03 |  | -49.88 | 9.03 | 16 | int | 0.188 | 60000 | 788 | 0.33 | 0.59 | 15 | [10 empty] | 1124 |  | -97.71553461 | 33.14805006 | 788.36 | 3t x 3t
3850 | 9044 | metal loss corrosion | 11:35 | 19699.93 | -49.89 | 9.03 |  | -49.89 | 9.03 | 16 | int | 0.188 | 60000 | 788 | 0.54 | 0.59 | 10 | [12 empty] | -97.71553463 | 33.14805006 | 788.36
3850 | 9045 | metal loss corrosion | 1:46 | 19700.09 | -50.04 | 8.88 |  | -50.04 | 8.88 | 16 | int | 0.188 | 60000 | 788 | 0.47 | 0.7 | 15 |  | 1546.2 |  | 1.96 |  |  |  | 927.72 | 0.85 |  |  |  | -97.71553506 | 33.14805028 | 788.36
3850 | 9046 | metal loss corrosion | 10:54 | 19700.17 | -50.13 | 8.79 |  | -50.13 | 8.79 | 16 | int | 0.188 | 60000 | 788 | 0.47 | 0.59 | 10 | [12 empty] | -97.7155353 | 33.1480504 | 788.36
3850 | 9047 | metal loss corrosion | 2:10 | 19700.24 | -50.2 | 8.72 |  | -50.2 | 8.72 | 16 | int | 0.188 | 60000 | 788 | 0.56 | 0.59 | 12 | [12 empty] | -97.7155355 | 33.14805049 | 788.35
3850 | 9048 | metal loss corrosion | 11:26 | 19700.59 | -50.54 | 8.37 |  | -50.54 | 8.37 | 16 | int | 0.188 | 60000 | 788 | 0.45 | 0.59 | 13 |  | 1547.1 |  | 1.96 |  |  |  | 928.26 | 0.85 |  |  |  | -97.71553647 | 33.14805097 | 788.35
3850 | 9049 | metal loss corrosion | 1:19 | 19700.63 | -50.59 | 8.33 |  | -50.59 | 8.33 | 16 | int | 0.188 | 60000 | 788 | 0.32 | 0.59 | 10 | [12 empty] | -97.7155366 | 33.14805103 | 788.35
3850 | 9050 | metal loss corrosion | 9:49 | 19700.68 | -50.64 | 8.28 |  | -50.64 | 8.28 | 16 | int | 0.188 | 60000 | 788 | 0.34 | 0.59 | 12 | [12 empty] | -97.71553674 | 33.1480511 | 788.35
3850 | 9051 | metal loss corrosion | 10:57 | 19700.71 | -50.67 | 8.25 |  | -50.67 | 8.25 | 16 | int | 0.188 | 60000 | 788 | 0.36 | 0.63 | 12 | [12 empty] | -97.71553683 | 33.14805114 | 788.35
3850 | 9052 | metal loss corrosion | 11:17 | 19700.73 | -50.69 | 8.23 |  | -50.69 | 8.23 | 16 | int | 0.188 | 60000 | 788 | 0.37 | 0.59 | 15 |  | 1547.92 |  | 1.96 |  |  |  | 928.75 | 0.85 |  |  |  | -97.71553689 | 33.14805118 | 788.35
3850 | 9053 | metal loss corrosion | 11:38 | 19700.74 | -50.7 | 8.22 |  | -50.7 | 8.22 | 16 | int | 0.188 | 60000 | 788 | 0.55 | 0.59 | 13 |  | 1545.4 |  | 1.96 |  |  |  | 927.24 | 0.85 |  |  |  | -97.71553691 | 33.14805119 | 788.35
3850 | 9054 | metal loss corrosion | 12:12 | 19700.75 | -50.7 | 8.21 |  | -50.7 | 8.21 | 16 | int | 0.188 | 60000 | 788 | 0.64 | 0.59 | 10 | [12 empty] | -97.71553693 | 33.14805119 | 788.35
3850 | 9055 | metal loss corrosion | 1:52 | 19700.77 | -50.72 | 8.19 |  | -50.72 | 8.19 | 16 | int | 0.188 | 60000 | 788 | 0.35 | 0.59 | 12 | [12 empty] | -97.71553698 | 33.14805122 | 788.35
3850 | 9056 | metal loss corrosion | 2:13 | 19700.78 | -50.74 | 8.18 |  | -50.74 | 8.18 | 16 | int | 0.188 | 60000 | 788 | 0.32 | 0.59 | 12 | [12 empty] | -97.71553703 | 33.14805124 | 788.35
3850 | 9057 | metal loss corrosion | 11:28 | 19700.96 | -50.91 | 8.01 |  | -50.91 | 8.01 | 16 | int | 0.188 | 60000 | 788 | 0.57 | 0.59 | 12 | [10 empty] | 1125 |  | -97.71553751 | 33.14805148 | 788.35 | 3t x 3t
3850 | 9058 | cluster | 11:13 | 19700.96 | -50.91 | 8.01 |  | -50.91 | 8.01 | 16 | int | 0.188 | 60000 | 788 | 0.58 | 1.61 | 20 |  | 1540.72 | 1633.52 | 1.96 | 2.07 |  | 980.11 | 924.43 | 0.85 | 9 | 1125 |  | -97.71553751 | 33.14805148 | 788.35 | 3t x 3t
3850 | 9059 | metal loss corrosion | 11:13 | 19700.96 | -50.91 | 8 |  | -50.91 | 8 | 16 | int | 0.188 | 60000 | 788 | 0.42 | 0.59 | 20 | [10 empty] | 1125 |  | -97.71553752 | 33.14805149 | 788.35 | 3t x 3t
3850 | 9060 | metal loss corrosion | 10:08 | 19701.03 | -50.98 | 7.93 |  | -50.98 | 7.93 | 16 | int | 0.188 | 60000 | 788 | 0.37 | 0.59 | 13 |  | 1548.37 |  | 1.96 |  |  |  | 929.02 | 0.85 |  |  |  | -97.71553772 | 33.14805158 | 788.35
3850 | 9061 | metal loss corrosion | 2:23 | 19701.23 | -51.18 | 7.73 |  | -51.18 | 7.73 | 16 | int | 0.188 | 60000 | 788 | 0.39 | 0.59 | 10 | [12 empty] | -97.71553829 | 33.14805186 | 788.34
3850 | 9062 | cluster | 12:11 | 19701.32 | -51.27 | 7.64 |  | -51.27 | 7.64 | 16 | int | 0.188 | 60000 | 788 | 1.3 | 1.69 | 12 | [10 empty] | 1126 |  | -97.71553854 | 33.14805199 | 788.34 | 3t x 3t
3850 | 9063 | metal loss corrosion | 12:11 | 19701.32 | -51.27 | 7.64 |  | -51.27 | 7.64 | 16 | int | 0.188 | 60000 | 788 | 0.46 | 0.59 | 10 | [10 empty] | 1126 |  | -97.71553854 | 33.14805199 | 788.34 | 3t x 3t
3850 | 9064 | metal loss corrosion | 12:27 | 19701.4 | -51.35 | 7.56 |  | -51.35 | 7.56 | 16 | int | 0.188 | 60000 | 788 | 0.33 | 0.59 | 12 | [10 empty] | 1126 |  | -97.71553876 | 33.1480521 | 788.34 | 3t x 3t
3850 | 9065 | metal loss corrosion | 11:10 | 19701.42 | -51.38 | 7.54 |  | -51.38 | 7.54 | 16 | int | 0.188 | 60000 | 788 | 0.56 | 0.8 | 12 | [12 empty] | -97.71553883 | 33.14805213 | 788.34
3850 | 9066 | cluster | 1:12 | 19701.48 | -51.43 | 7.48 |  | -51.43 | 7.48 | 16 | int | 0.188 | 60000 | 788 | 0.83 | 1.93 | 15 |  | 1537.31 |  | 1.95 |  |  |  | 922.39 | 0.85 |  | 1127 |  | -97.71553899 | 33.14805221 | 788.34 | 3t x 3t
3850 | 9067 | metal loss corrosion | 1:29 | 19701.48 | -51.43 | 7.48 |  | -51.43 | 7.48 | 16 | int | 0.188 | 60000 | 788 | 0.83 | 0.78 | 10 | [10 empty] | 1127 |  | -97.71553899 | 33.14805221 | 788.34 | 3t x 3t
3850 | 9068 | metal loss corrosion | 1:12 | 19701.49 | -51.44 | 7.47 |  | -51.44 | 7.47 | 16 | int | 0.188 | 60000 | 788 | 0.44 | 0.59 | 15 | [10 empty] | 1127 |  | -97.71553901 | 33.14805222 | 788.34 | 3t x 3t
3850 | 9069 | metal loss corrosion | 2:10 | 19701.57 | -51.53 | 7.39 |  | -51.53 | 7.39 | 16 | int | 0.188 | 60000 | 788 | 0.37 | 0.59 | 10 | [12 empty] | -97.71553925 | 33.14805234 | 788.34
3850 | 9070 | metal loss corrosion | 9:46 | 19701.72 | -51.68 | 7.24 |  | -51.68 | 7.24 | 16 | int | 0.188 | 60000 | 788 | 0.32 | 0.59 | 10 | [12 empty] | -97.71553968 | 33.14805255 | 788.34
3850 | 9071 | metal loss corrosion | 2:06 | 19701.73 | -51.68 | 7.24 |  | -51.68 | 7.24 | 16 | int | 0.188 | 60000 | 788 | 0.81 | 0.59 | 10 | [10 empty] | 1128 |  | -97.71553969 | 33.14805255 | 788.34 | 3t x 3t
3850 | 9072 | cluster | 1:50 | 19701.73 | -51.68 | 7.24 |  | -51.68 | 7.24 | 16 | int | 0.188 | 60000 | 788 | 1.62 | 3.25 | 12 | [10 empty] | 1128 |  | -97.71553969 | 33.14805255 | 788.34 | 3t x 3t
3850 | 9073 | cluster | 1:13 | 19701.73 | -51.68 | 7.23 |  | -51.68 | 7.23 | 16 | int | 0.188 | 60000 | 788 | 1.85 | 2.51 | 12 | [10 empty] | 1129 |  | -97.71553969 | 33.14805255 | 788.34 | 3t x 3t
3850 | 9074 | metal loss corrosion | 1:41 | 19701.73 | -51.68 | 7.23 |  | -51.68 | 7.23 | 16 | int | 0.188 | 60000 | 788 | 0.35 | 0.59 | 10 | [10 empty] | 1129 |  | -97.71553969 | 33.14805255 | 788.34 | 3t x 3t
3850 | 9075 | metal loss corrosion | 2:13 | 19701.74 | -51.7 | 7.22 |  | -51.7 | 7.22 | 16 | int | 0.188 | 60000 | 788 | 0.76 | 0.59 | 12 | [10 empty] | 1128 |  | -97.71553973 | 33.14805257 | 788.34 | 3t x 3t
3850 | 9076 | metal loss corrosion | 2:29 | 19701.76 | -51.71 | 7.2 |  | -51.71 | 7.2 | 16 | int | 0.188 | 60000 | 788 | 0.61 | 0.59 | 10 | [10 empty] | 1128 |  | -97.71553978 | 33.1480526 | 788.34 | 3t x 3t
3850 | 9077 | metal loss corrosion | 1:28 | 19701.77 | -51.72 | 7.19 |  | -51.72 | 7.19 | 16 | int | 0.188 | 60000 | 788 | 0.32 | 0.59 | 12 | [10 empty] | 1129 |  | -97.7155398 | 33.14805261 | 788.34 | 3t x 3t
3850 | 9078 | metal loss corrosion | 10:06 | 19701.8 | -51.75 | 7.16 |  | -51.75 | 7.16 | 16 | int | 0.188 | 60000 | 788 | 0.32 | 0.59 | 15 |  | 1548.81 |  | 1.97 |  |  |  | 929.29 | 0.85 |  |  |  | -97.71553989 | 33.14805265 | 788.34
3850 | 9079 | metal loss corrosion | 1:13 | 19701.81 | -51.76 | 7.15 |  | -51.76 | 7.15 | 16 | int | 0.188 | 60000 | 788 | 0.89 | 0.59 | 10 | [10 empty] | 1129 |  | -97.71553992 | 33.14805267 | 788.34 | 3t x 3t
3850 | 9080 | metal loss corrosion | 1:50 | 19701.83 | -51.79 | 7.13 |  | -51.79 | 7.13 | 16 | int | 0.188 | 60000 | 788 | 0.32 | 0.59 | 12 | [10 empty] | 1128 |  | -97.71553999 | 33.1480527 | 788.34 | 3t x 3t
3850 | 9081 | metal loss corrosion | 10:38 | 19701.85 | -51.8 | 7.12 |  | -51.8 | 7.12 | 16 | int | 0.188 | 60000 | 788 | 0.94 | 0.76 | 10 | [12 empty] | -97.71554002 | 33.14805272 | 788.33
3850 | 9082 | metal loss corrosion | 12:38 | 19701.85 | -51.8 | 7.11 |  | -51.8 | 7.11 | 16 | int | 0.188 | 60000 | 788 | 0.38 | 0.66 | 12 | [12 empty] | -97.71554004 | 33.14805273 | 788.33
3850 | 9083 | metal loss corrosion | 11:15 | 19701.86 | -51.81 | 7.1 |  | -51.81 | 7.1 | 16 | int | 0.188 | 60000 | 788 | 0.48 | 0.92 | 10 | [12 empty] | -97.71554006 | 33.14805274 | 788.33
3850 | 9084 | metal loss corrosion | 11:52 | 19701.9 | -51.86 | 7.06 |  | -51.86 | 7.06 | 16 | int | 0.188 | 60000 | 788 | 0.38 | 0.59 | 13 |  | 1548.2 |  | 1.96 |  |  |  | 928.92 | 0.85 |  |  |  | -97.71554018 | 33.1480528 | 788.33
3850 | 9085 | metal loss corrosion | 9:48 | 19701.95 | -51.91 | 7.01 |  | -51.91 | 7.01 | 16 | int | 0.188 | 60000 | 788 | 0.35 | 0.59 | 10 | [12 empty] | -97.71554033 | 33.14805287 | 788.33
3850 | 9086 | metal loss corrosion | 1:00 | 19701.96 | -51.91 | 7.01 |  | -51.91 | 7.01 | 16 | int | 0.188 | 60000 | 788 | 0.35 | 0.59 | 10 | [12 empty] | -97.71554033 | 33.14805287 | 788.33
3850 | 9087 | metal loss corrosion | 11:00 | 19701.99 | -51.95 | 6.97 |  | -51.95 | 6.97 | 16 | int | 0.188 | 60000 | 788 | 0.4 | 0.59 | 13 |  | 1548.03 |  | 1.96 |  |  |  | 928.82 | 0.85 |  |  |  | -97.71554044 | 33.14805292 | 788.33
3850 | 9088 | metal loss corrosion | 11:17 | 19702.01 | -51.96 | 6.96 |  | -51.96 | 6.96 | 16 | int | 0.188 | 60000 | 788 | 0.55 | 0.59 | 13 | [10 empty] | 1130 |  | -97.71554047 | 33.14805294 | 788.33 | 3t x 3t
3850 | 9089 | cluster | 11:15 | 19702.01 | -51.96 | 6.96 |  | -51.96 | 6.96 | 16 | int | 0.188 | 60000 | 788 | 1.99 | 0.73 | 13 |  | 1507.33 |  | 1.91 |  |  |  | 904.4 | 0.87 |  | 1130 |  | -97.71554047 | 33.14805294 | 788.33 | 3t x 3t
3850 | 9090 | metal loss corrosion | 12:36 | 19702.01 | -51.97 | 6.95 |  | -51.97 | 6.95 | 16 | int | 0.188 | 60000 | 788 | 0.49 | 0.59 | 10 | [12 empty] | -97.7155405 | 33.14805295 | 788.33
3850 | 9091 | metal loss corrosion | 11:15 | 19702.08 | -52.04 | 6.88 |  | -52.04 | 6.88 | 16 | int | 0.188 | 60000 | 788 | 0.32 | 0.59 | 12 | [10 empty] | 1130 |  | -97.7155407 | 33.14805305 | 788.33 | 3t x 3t
3850 | 9092 | metal loss corrosion | 11:17 | 19702.11 | -52.07 | 6.85 |  | -52.07 | 6.85 | 16 | int | 0.188 | 60000 | 788 | 0.7 | 0.59 | 10 | [10 empty] | 1130 |  | -97.71554078 | 33.14805309 | 788.33 | 3t x 3t
3850 | 9093 | metal loss corrosion | 10:09 | 19702.12 | -52.07 | 6.84 |  | -52.07 | 6.84 | 16 | int | 0.188 | 60000 | 788 | 0.94 | 0.59 | 10 | [10 empty] | 1131 |  | -97.7155408 | 33.1480531 | 788.33 | 3t x 3t
3850 | 9094 | cluster | 10:00 | 19702.12 | -52.07 | 6.84 |  | -52.07 | 6.84 | 16 | int | 0.188 | 60000 | 788 | 1.07 | 2.37 | 15 |  | 1530.07 |  | 1.94 |  |  |  | 918.04 | 0.86 |  | 1131 |  | -97.7155408 | 33.1480531 | 788.33 | 3t x 3t
3850 | 9095 | metal loss corrosion | 10:25 | 19702.14 | -52.09 | 6.82 |  | -52.09 | 6.82 | 16 | int | 0.188 | 60000 | 788 | 0.5 | 0.61 | 15 | [10 empty] | 1131 |  | -97.71554085 | 33.14805313 | 788.33 | 3t x 3t
3850 | 9096 | metal loss corrosion | 10:00 | 19702.15 | -52.11 | 6.81 |  | -52.11 | 6.81 | 16 | int | 0.188 | 60000 | 788 | 0.68 | 0.59 | 10 | [10 empty] | 1131 |  | -97.71554089 | 33.14805315 | 788.33 | 3t x 3t
3850 | 9097 | metal loss corrosion | 1:30 | 19702.18 | -52.13 | 6.78 |  | -52.13 | 6.78 | 16 | int | 0.188 | 60000 | 788 | 0.32 | 0.59 | 10 | [12 empty] | -97.71554096 | 33.14805318 | 788.33
3850 | 9098 | metal loss corrosion | 11:41 | 19702.26 | -52.22 | 6.7 |  | -52.22 | 6.7 | 16 | int | 0.188 | 60000 | 788 | 0.32 | 0.59 | 10 | [12 empty] | -97.7155412 | 33.1480533 | 788.33
3850 | 9099 | metal loss corrosion | 12:54 | 19702.3 | -52.25 | 6.66 |  | -52.25 | 6.66 | 16 | int | 0.188 | 60000 | 788 | 0.32 | 0.59 | 12 | [12 empty] | -97.7155413 | 33.14805335 | 788.33
3850 | 9100 | metal loss corrosion | 10:37 | 19702.33 | -52.29 | 6.63 |  | -52.29 | 6.63 | 16 | int | 0.188 | 60000 | 788 | 0.36 | 0.59 | 12 | [12 empty] | -97.7155414 | 33.14805339 | 788.33
3850 | 9101 | metal loss corrosion | 11:18 | 19702.38 | -52.33 | 6.58 |  | -52.33 | 6.58 | 16 | int | 0.188 | 60000 | 788 | 0.33 | 0.59 | 17 | [10 empty] | 1132 |  | -97.71554153 | 33.14805346 | 788.33 | 3t x 3t
3850 | 9102 | cluster | 11:18 | 19702.38 | -52.33 | 6.58 |  | -52.33 | 6.58 | 16 | int | 0.188 | 60000 | 788 | 0.4 | 1.5 | 17 |  | 1547.05 |  | 1.96 |  |  |  | 928.23 | 0.85 |  | 1132 |  | -97.71554153 | 33.14805346 | 788.33 | 3t x 3t
3850 | 9103 | metal loss corrosion | 11:31 | 19702.38 | -52.34 | 6.58 |  | -52.34 | 6.58 | 16 | int | 0.188 | 60000 | 788 | 0.36 | 0.59 | 13 | [10 empty] | 1132 |  | -97.71554154 | 33.14805346 | 788.33 | 3t x 3t
3850 | 9104 | cluster | 12:33 | 19702.47 | -52.43 | 6.49 |  | -52.43 | 6.49 | 16 | int | 0.188 | 60000 | 788 | 0.59 | 1.7 | 15 |  | 1543.56 |  | 1.96 |  |  |  | 926.14 | 0.85 |  | 1133 |  | -97.7155418 | 33.14805359 | 788.33 | 3t x 3t
3850 | 9105 | metal loss corrosion | 12:49 | 19702.47 | -52.43 | 6.49 |  | -52.43 | 6.49 | 16 | int | 0.188 | 60000 | 788 | 0.46 | 0.59 | 15 | [10 empty] | 1133 |  | -97.7155418 | 33.14805359 | 788.33 | 3t x 3t
3850 | 9106 | metal loss corrosion | 12:33 | 19702.49 | -52.45 | 6.47 |  | -52.45 | 6.47 | 16 | int | 0.188 | 60000 | 788 | 0.36 | 0.59 | 12 | [10 empty] | 1133 |  | -97.71554185 | 33.14805362 | 788.33 | 3t x 3t
3850 | 9107 | metal loss corrosion | 1:21 | 19702.49 | -52.45 | 6.47 |  | -52.45 | 6.47 | 16 | int | 0.188 | 60000 | 788 | 0.43 | 0.59 | 10 | [12 empty] | -97.71554186 | 33.14805362 | 788.33
3850 | 9108 | metal loss corrosion | 10:36 | 19702.56 | -52.52 | 6.4 |  | -52.52 | 6.4 | 16 | int | 0.188 | 60000 | 788 | 0.65 | 0.59 | 10 | [10 empty] | 1134 |  | -97.71554205 | 33.14805372 | 788.33 | 3t x 3t
3850 | 9109 | cluster | 10:28 | 19702.56 | -52.52 | 6.4 |  | -52.52 | 6.4 | 16 | int | 0.188 | 60000 | 788 | 0.65 | 2.08 | 13 |  | 1543.83 |  | 1.96 |  |  |  | 926.3 | 0.85 |  | 1134 |  | -97.71554205 | 33.14805372 | 788.33 | 3t x 3t
3850 | 9110 | metal loss corrosion | 10:50 | 19702.58 | -52.53 | 6.39 |  | -52.53 | 6.39 | 16 | int | 0.188 | 60000 | 788 | 0.38 | 0.59 | 13 | [10 empty] | 1134 |  | -97.71554208 | 33.14805373 | 788.33 | 3t x 3t
3850 | 9111 | metal loss corrosion | 10:28 | 19702.58 | -52.53 | 6.38 |  | -52.53 | 6.38 | 16 | int | 0.188 | 60000 | 788 | 0.36 | 0.59 | 13 | [10 empty] | 1134 |  | -97.71554209 | 33.14805373 | 788.33 | 3t x 3t
3850 | 9112 | metal loss corrosion | 10:04 | 19702.6 | -52.55 | 6.37 |  | -52.55 | 6.37 | 16 | int | 0.188 | 60000 | 788 | 0.35 | 0.59 | 10 | [12 empty] | -97.71554214 | 33.14805376 | 788.33
3850 | 9113 | metal loss corrosion | 11:38 | 19702.78 | -52.73 | 6.18 |  | -52.73 | 6.18 | 16 | int | 0.188 | 60000 | 788 | 0.64 | 0.59 | 12 | [12 empty] | -97.71554266 | 33.14805401 | 788.32
3850 | 9114 | metal loss corrosion | 12:28 | 19702.79 | -52.74 | 6.17 |  | -52.74 | 6.17 | 16 | int | 0.188 | 60000 | 788 | 0.32 | 0.59 | 10 | [12 empty] | -97.71554268 | 33.14805402 | 788.32
3850 | 9115 | cluster | 12:45 | 19702.84 | -52.79 | 6.12 |  | -52.79 | 6.12 | 16 | int | 0.188 | 60000 | 788 | 1.12 | 3.39 | 13 |  | 1532.01 |  | 1.94 |  |  |  | 919.2 | 0.86 |  | 1135 |  | -97.71554283 | 33.1480541 | 788.32 | 3t x 3t
3850 | 9116 | metal loss corrosion | 1:14 | 19702.84 | -52.79 | 6.12 |  | -52.79 | 6.12 | 16 | int | 0.188 | 60000 | 788 | 0.32 | 0.59 | 12 | [10 empty] | 1135 |  | -97.71554283 | 33.1480541 | 788.32 | 3t x 3t
3850 | 9117 | metal loss corrosion | 10:36 | 19702.85 | -52.8 | 6.11 |  | -52.8 | 6.11 | 16 | int | 0.188 | 60000 | 788 | 0.72 | 0.59 | 12 | [12 empty] | -97.71554285 | 33.14805411 | 788.32
3850 | 9118 | metal loss corrosion | 1:25 | 19702.85 | -52.8 | 6.11 |  | -52.8 | 6.11 | 16 | int | 0.188 | 60000 | 788 | 0.4 | 0.59 | 10 | [10 empty] | 1135 |  | -97.71554285 | 33.14805411 | 788.32 | 3t x 3t
3850 | 9119 | metal loss corrosion | 10:54 | 19702.85 | -52.81 | 6.11 |  | -52.81 | 6.11 | 16 | int | 0.188 | 60000 | 788 | 0.8 | 0.59 | 15 |  | 1537.97 |  | 1.95 |  |  |  | 922.78 | 0.85 |  |  |  | -97.71554287 | 33.14805412 | 788.32
3850 | 9120 | metal loss corrosion | 10:07 | 19702.86 | -52.82 | 6.1 |  | -52.82 | 6.1 | 16 | int | 0.188 | 60000 | 788 | 0.33 | 0.59 | 13 |  | 1548.99 |  | 1.97 |  |  |  | 929.39 | 0.85 |  |  |  | -97.7155429 | 33.14805413 | 788.32
3850 | 9121 | cluster | 2:08 | 19702.87 | -52.83 | 6.09 |  | -52.83 | 6.09 | 16 | int | 0.188 | 60000 | 788 | 0.95 | 0.98 | 13 |  | 1536.27 |  | 1.95 |  |  |  | 921.76 | 0.85 |  | 1136 |  | -97.71554292 | 33.14805414 | 788.32 | 3t x 3t
3850 | 9122 | metal loss corrosion | 2:13 | 19702.87 | -52.83 | 6.09 |  | -52.83 | 6.09 | 16 | int | 0.188 | 60000 | 788 | 0.49 | 0.62 | 13 | [10 empty] | 1136 |  | -97.71554292 | 33.14805414 | 788.32 | 3t x 3t
3850 | 9123 | metal loss corrosion | 1:48 | 19702.88 | -52.83 | 6.08 |  | -52.83 | 6.08 | 16 | int | 0.188 | 60000 | 788 | 0.5 | 0.59 | 10 | [12 empty] | -97.71554293 | 33.14805415 | 788.32
3850 | 9124 | metal loss corrosion | 12:59 | 19702.89 | -52.84 | 6.07 |  | -52.84 | 6.07 | 16 | int | 0.188 | 60000 | 788 | 0.55 | 0.59 | 13 | [10 empty] | 1135 |  | -97.71554296 | 33.14805416 | 788.32 | 3t x 3t
3850 | 9125 | metal loss corrosion | 12:45 | 19702.89 | -52.85 | 6.07 |  | -52.85 | 6.07 | 16 | int | 0.188 | 60000 | 788 | 0.43 | 0.77 | 12 | [10 empty] | 1135 |  | -97.71554298 | 33.14805417 | 788.32 | 3t x 3t
3850 | 9126 | metal loss corrosion | 2:08 | 19702.92 | -52.88 | 6.04 |  | -52.88 | 6.04 | 16 | int | 0.188 | 60000 | 788 | 0.33 | 0.59 | 12 | [10 empty] | 1136 |  | -97.71554306 | 33.14805421 | 788.32 | 3t x 3t
3850 | 9127 | cluster | 1:08 | 19703.08 | -53.04 | 5.88 |  | -53.04 | 5.88 | 16 | int | 0.188 | 60000 | 788 | 1.31 | 1.94 | 12 | [10 empty] | 1137 |  | -97.71554351 | 33.14805443 | 788.32 | 3t x 3t
3850 | 9128 | metal loss corrosion | 1:28 | 19703.08 | -53.04 | 5.88 |  | -53.04 | 5.88 | 16 | int | 0.188 | 60000 | 788 | 0.33 | 0.59 | 12 | [10 empty] | 1137 |  | -97.71554351 | 33.14805443 | 788.32 | 3t x 3t
3850 | 9129 | metal loss corrosion | 2:10 | 19703.15 | -53.1 | 5.81 |  | -53.1 | 5.81 | 16 | int | 0.188 | 60000 | 788 | 0.36 | 0.59 | 12 | [12 empty] | -97.7155437 | 33.14805452 | 788.32
3850 | 9130 | metal loss corrosion | 1:28 | 19703.15 | -53.11 | 5.81 |  | -53.11 | 5.81 | 16 | int | 0.188 | 60000 | 788 | 0.46 | 0.59 | 12 | [10 empty] | 1137 |  | -97.71554371 | 33.14805453 | 788.32 | 3t x 3t
3850 | 9131 | metal loss corrosion | 10:50 | 19703.15 | -53.11 | 5.81 |  | -53.11 | 5.81 | 16 | int | 0.188 | 60000 | 788 | 0.45 | 0.59 | 12 | [12 empty] | -97.71554371 | 33.14805453 | 788.32
3850 | 9132 | metal loss corrosion | 1:08 | 19703.16 | -53.11 | 5.8 |  | -53.11 | 5.8 | 16 | int | 0.188 | 60000 | 788 | 0.34 | 1.01 | 10 | [10 empty] | 1137 |  | -97.71554373 | 33.14805454 | 788.32 | 3t x 3t
3850 | 9133 | metal loss corrosion | 1:06 | 19703.25 | -53.21 | 5.71 |  | -53.21 | 5.71 | 16 | int | 0.188 | 60000 | 788 | 0.37 | 0.59 | 10 | [10 empty] | 1138 |  | -97.71554399 | 33.14805467 | 788.32 | 3t x 3t
3850 | 9134 | cluster | 1:06 | 19703.25 | -53.21 | 5.71 |  | -53.21 | 5.71 | 16 | int | 0.188 | 60000 | 788 | 1.91 | 1.63 | 12 | [10 empty] | 1138 |  | -97.71554399 | 33.14805467 | 788.32 | 3t x 3t
3850 | 9135 | metal loss corrosion | 10:55 | 19703.3 | -53.25 | 5.66 |  | -53.25 | 5.66 | 16 | int | 0.188 | 60000 | 788 | 0.33 | 0.59 | 15 |  | 1548.65 |  | 1.97 |  |  |  | 929.19 | 0.85 |  |  |  | -97.71554413 | 33.14805474 | 788.32
3850 | 9136 | metal loss corrosion | 1:21 | 19703.32 | -53.28 | 5.64 |  | -53.28 | 5.64 | 16 | int | 0.188 | 60000 | 788 | 0.32 | 0.59 | 10 | [10 empty] | 1138 |  | -97.71554419 | 33.14805477 | 788.32 | 3t x 3t
3850 | 9137 | metal loss corrosion | 1:02 | 19703.33 | -53.29 | 5.63 |  | -53.29 | 5.63 | 16 | int | 0.188 | 60000 | 788 | 0.32 | 0.59 | 13 |  | 1548.99 |  | 1.97 |  |  |  | 929.39 | 0.85 |  |  |  | -97.71554422 | 33.14805478 | 788.32
3850 | 9138 | metal loss corrosion | 1:21 | 19703.38 | -53.34 | 5.58 |  | -53.34 | 5.58 | 16 | int | 0.188 | 60000 | 788 | 0.32 | 0.59 | 12 | [10 empty] | 1138 |  | -97.71554437 | 33.14805485 | 788.32 | 3t x 3t
3850 | 9139 | metal loss corrosion | 10:04 | 19703.4 | -53.35 | 5.56 |  | -53.35 | 5.56 | 16 | int | 0.188 | 60000 | 788 | 0.37 | 0.59 | 12 | [12 empty] | -97.7155444 | 33.14805487 | 788.32
3850 | 9140 | metal loss corrosion | 11:30 | 19703.47 | -53.42 | 5.49 |  | -53.42 | 5.49 | 16 | int | 0.188 | 60000 | 788 | 0.37 | 0.59 | 10 | [12 empty] | -97.71554461 | 33.14805497 | 788.31
3850 | 9141 | cluster | 2:09 | 19703.52 | -53.47 | 5.44 |  | -53.47 | 5.44 | 16 | int | 0.188 | 60000 | 788 | 1.38 | 0.74 | 13 |  | 1524.26 |  | 1.93 |  |  |  | 914.56 | 0.86 |  | 1139 |  | -97.71554475 | 33.14805504 | 788.31 | 3t x 3t
3850 | 9142 | metal loss corrosion | 2:11 | 19703.52 | -53.47 | 5.44 |  | -53.47 | 5.44 | 16 | int | 0.188 | 60000 | 788 | 0.39 | 0.59 | 13 | [10 empty] | 1139 |  | -97.71554475 | 33.14805504 | 788.31 | 3t x 3t
3850 | 9143 | metal loss corrosion | 1:01 | 19703.53 | -53.49 | 5.43 |  | -53.49 | 5.43 | 16 | int | 0.188 | 60000 | 788 | 0.33 | 0.59 | 12 | [12 empty] | -97.71554478 | 33.14805506 | 788.31
3850 | 9144 | metal loss corrosion | 2:09 | 19703.6 | -53.55 | 5.36 |  | -53.55 | 5.36 | 16 | int | 0.188 | 60000 | 788 | 0.45 | 0.59 | 13 | [10 empty] | 1139 |  | -97.71554497 | 33.14805515 | 788.31 | 3t x 3t
3850 | 9145 | metal loss corrosion | 1:49 | 19703.6 | -53.56 | 5.36 |  | -53.56 | 5.36 | 16 | int | 0.188 | 60000 | 788 | 0.41 | 0.59 | 12 | [12 empty] | -97.71554498 | 33.14805516 | 788.31
3850 | 9146 | metal loss corrosion | 12:39 | 19703.74 | -53.69 | 5.22 |  | -53.69 | 5.22 | 16 | int | 0.188 | 60000 | 788 | 0.38 | 0.59 | 12 | [12 empty] | -97.71554536 | 33.14805534 | 788.31
3850 | 9147 | metal loss corrosion | 1:29 | 19703.83 | -53.78 | 5.13 |  | -53.78 | 5.13 | 16 | int | 0.188 | 60000 | 788 | 0.84 | 0.59 | 12 | [12 empty] | -97.71554563 | 33.14805547 | 788.31
3850 | 9148 | metal loss corrosion | 11:24 | 19703.83 | -53.79 | 5.13 |  | -53.79 | 5.13 | 16 | int | 0.188 | 60000 | 788 | 0.32 | 0.59 | 10 | [12 empty] | -97.71554564 | 33.14805548 | 788.31
3850 | 9149 | metal loss corrosion | 10:52 | 19703.93 | -53.88 | 5.03 |  | -53.88 | 5.03 | 16 | int | 0.188 | 60000 | 788 | 0.33 | 0.59 | 12 | [12 empty] | -97.7155459 | 33.14805561 | 788.31
3850 | 9150 | cluster | 11:06 | 19703.94 | -53.89 | 5.02 |  | -53.89 | 5.02 | 16 | int | 0.188 | 60000 | 788 | 1.44 | 2.28 | 12 | [10 empty] | 1140 |  | -97.71554593 | 33.14805562 | 788.31 | 3t x 3t
3850 | 9151 | metal loss corrosion | 11:30 | 19703.94 | -53.89 | 5.02 |  | -53.89 | 5.02 | 16 | int | 0.188 | 60000 | 788 | 0.58 | 0.59 | 12 | [10 empty] | 1140 |  | -97.71554593 | 33.14805562 | 788.31 | 3t x 3t
3850 | 9152 | metal loss corrosion | 1:50 | 19703.94 | -53.9 | 5.02 |  | -53.9 | 5.02 | 16 | int | 0.188 | 60000 | 788 | 0.37 | 0.59 | 10 | [12 empty] | -97.71554594 | 33.14805563 | 788.31
3850 | 9153 | metal loss corrosion | 10:02 | 19703.95 | -53.9 | 5.01 |  | -53.9 | 5.01 | 16 | int | 0.188 | 60000 | 788 | 0.89 | 0.59 | 10 | [12 empty] | -97.71554596 | 33.14805564 | 788.31
3850 | 9154 | metal loss corrosion | 11:14 | 19703.95 | -53.91 | 5.01 |  | -53.91 | 5.01 | 16 | int | 0.188 | 60000 | 788 | 0.69 | 0.59 | 10 | [10 empty] | 1140 |  | -97.71554597 | 33.14805564 | 788.31 | 3t x 3t
3850 | 9155 | metal loss corrosion | 11:06 | 19704.01 | -53.96 | 4.96 |  | -53.96 | 4.96 | 16 | int | 0.188 | 60000 | 788 | 0.64 | 0.64 | 10 | [10 empty] | 1140 |  | -97.71554612 | 33.14805571 | 788.31 | 3t x 3t
3850 | 9156 | cluster | 1:29 | 19704.11 | -54.06 | 4.85 |  | -54.06 | 4.85 | 16 | int | 0.188 | 60000 | 788 | 1.04 | 1.72 | 13 |  | 1533.09 |  | 1.95 |  |  |  | 919.85 | 0.86 |  | 1141 |  | -97.71554641 | 33.14805586 | 788.31 | 3t x 3t
3850 | 9157 | metal loss corrosion | 1:29 | 19704.11 | -54.06 | 4.85 |  | -54.06 | 4.85 | 16 | int | 0.188 | 60000 | 788 | 0.38 | 0.59 | 13 | [10 empty] | 1141 |  | -97.71554641 | 33.14805586 | 788.31 | 3t x 3t
3850 | 9158 | metal loss corrosion | 1:45 | 19704.17 | -54.12 | 4.79 |  | -54.12 | 4.79 | 16 | int | 0.188 | 60000 | 788 | 0.32 | 0.59 | 12 | [10 empty] | 1141 |  | -97.71554658 | 33.14805594 | 788.31 | 3t x 3t
3850 | 9159 | cluster | 1:37 | 19704.43 | -54.38 | 4.53 |  | -54.38 | 4.53 | 16 | int | 0.188 | 60000 | 788 | 0.84 | 1.65 | 22 |  | 1529.93 | 1621.05 | 1.94 | 2.06 |  | 972.63 | 917.96 | 0.86 | 9 | 1142 |  | -97.71554731 | 33.1480563 | 788.3 | 3t x 3t
3850 | 9160 | metal loss corrosion | 1:52 | 19704.43 | -54.38 | 4.53 |  | -54.38 | 4.53 | 16 | int | 0.188 | 60000 | 788 | 0.84 | 0.59 | 13 | [10 empty] | 1142 |  | -97.71554731 | 33.1480563 | 788.3 | 3t x 3t
3850 | 9161 | metal loss corrosion | 2:11 | 19704.43 | -54.39 | 4.53 |  | -54.39 | 4.53 | 16 | int | 0.188 | 60000 | 788 | 0.84 | 0.59 | 12 | [12 empty] | -97.71554733 | 33.14805631 | 788.3
3850 | 9162 | metal loss corrosion | 1:37 | 19704.45 | -54.4 | 4.51 |  | -54.4 | 4.51 | 16 | int | 0.188 | 60000 | 788 | 0.45 | 0.59 | 22 | [10 empty] | 1142 |  | -97.71554737 | 33.14805633 | 788.3 | 3t x 3t
3850 | 9163 | metal loss corrosion | 1:19 | 19704.46 | -54.42 | 4.5 |  | -54.42 | 4.5 | 16 | int | 0.188 | 60000 | 788 | 0.56 | 0.59 | 12 | [12 empty] | -97.71554741 | 33.14805635 | 788.3
3850 | 9164 | metal loss corrosion | 10:58 | 19704.87 | -54.82 | 4.1 |  | -54.82 | 4.1 | 16 | int | 0.188 | 60000 | 788 | 0.32 | 0.59 | 10 | [12 empty] | -97.71554855 | 33.14805691 | 788.3
3850 | 9165 | cluster | 11:14 | 19704.99 | -54.95 | 3.97 |  | -54.95 | 3.97 | 16 | int | 0.188 | 60000 | 788 | 0.41 | 1.7 | 15 |  | 1547.56 |  | 1.96 |  |  |  | 928.54 | 0.85 |  | 1143 |  | -97.7155489 | 33.14805708 | 788.29 | 3t x 3t
3850 | 9166 | metal loss corrosion | 11:28 | 19704.99 | -54.95 | 3.97 |  | -54.95 | 3.97 | 16 | int | 0.188 | 60000 | 788 | 0.35 | 0.69 | 15 | [10 empty] | 1143 |  | -97.7155489 | 33.14805708 | 788.29 | 3t x 3t
3850 | 9167 | metal loss corrosion | 11:14 | 19705 | -54.95 | 3.96 |  | -54.95 | 3.96 | 16 | int | 0.188 | 60000 | 788 | 0.34 | 0.59 | 13 | [10 empty] | 1143 |  | -97.71554892 | 33.14805709 | 788.29 | 3t x 3t
3850 | 9168 | metal loss corrosion | 1:26 | 19705.09 | -55.05 | 3.87 |  | -55.05 | 3.87 | 16 | int | 0.188 | 60000 | 788 | 0.34 | 0.59 | 12 | [12 empty] | -97.71554919 | 33.14805723 | 788.29
3850 | 9169 | cluster | 10:53 | 19705.1 | -55.05 | 3.87 |  | -55.05 | 3.87 | 16 | int | 0.188 | 60000 | 788 | 1.19 | 2.29 | 12 | [10 empty] | 1144 |  | -97.71554919 | 33.14805723 | 788.29 | 3t x 3t
3850 | 9170 | metal loss corrosion | 11:18 | 19705.1 | -55.05 | 3.87 |  | -55.05 | 3.87 | 16 | int | 0.188 | 60000 | 788 | 0.32 | 0.59 | 12 | [10 empty] | 1144 |  | -97.71554919 | 33.14805723 | 788.29 | 3t x 3t
3850 | 9171 | metal loss corrosion | 1:48 | 19705.11 | -55.06 | 3.85 |  | -55.06 | 3.85 | 16 | int | 0.188 | 60000 | 788 | 0.34 | 0.59 | 19 |  | 1547.7 |  | 1.96 |  |  |  | 928.62 | 0.85 |  |  |  | -97.71554923 | 33.14805724 | 788.29
3850 | 9172 | metal loss corrosion | 2:10 | 19705.13 | -55.08 | 3.83 |  | -55.08 | 3.83 | 16 | int | 0.188 | 60000 | 788 | 0.32 | 0.59 | 12 | [12 empty] | -97.71554928 | 33.14805727 | 788.29
3850 | 9173 | metal loss corrosion | 10:53 | 19705.14 | -55.09 | 3.83 |  | -55.09 | 3.83 | 16 | int | 0.188 | 60000 | 788 | 0.32 | 0.59 | 10 | [10 empty] | 1144 |  | -97.71554931 | 33.14805728 | 788.29 | 3t x 3t
3850 | 9174 | metal loss corrosion | 11:06 | 19705.17 | -55.12 | 3.79 |  | -55.12 | 3.79 | 16 | int | 0.188 | 60000 | 788 | 0.32 | 0.59 | 12 | [10 empty] | 1144 |  | -97.71554939 | 33.14805733 | 788.29 | 3t x 3t
3850 | 9175 | metal loss corrosion | 2:09 | 19705.25 | -55.21 | 3.71 |  | -55.21 | 3.71 | 16 | int | 0.188 | 60000 | 788 | 0.71 | 0.59 | 12 | [12 empty] | -97.71554964 | 33.14805745 | 788.29
3850 | 9176 | metal loss corrosion | 10:35 | 19705.27 | -55.22 | 3.69 |  | -55.22 | 3.69 | 16 | int | 0.188 | 60000 | 788 | 0.56 | 0.59 | 13 |  | 1545.17 |  | 1.96 |  |  |  | 927.1 | 0.85 |  |  |  | -97.71554969 | 33.14805747 | 788.29
3850 | 9177 | metal loss corrosion | 11:05 | 19705.28 | -55.23 | 3.68 |  | -55.23 | 3.68 | 16 | int | 0.188 | 60000 | 788 | 0.51 | 0.59 | 13 |  | 1546.28 |  | 1.96 |  |  |  | 927.77 | 0.85 |  |  |  | -97.71554971 | 33.14805748 | 788.29
3850 | 9178 | metal loss corrosion | 12:14 | 19705.31 | -55.26 | 3.66 |  | -55.26 | 3.66 | 16 | int | 0.188 | 60000 | 788 | 0.85 | 0.59 | 10 | [12 empty] | -97.71554979 | 33.14805752 | 788.29
3850 | 9179 | metal loss corrosion | 12:55 | 19705.35 | -55.3 | 3.62 |  | -55.3 | 3.62 | 16 | int | 0.188 | 60000 | 788 | 0.39 | 0.59 | 17 |  | 1547.23 |  | 1.96 |  |  |  | 928.34 | 0.85 |  |  |  | -97.7155499 | 33.14805757 | 788.29
3850 | 9180 | metal loss corrosion | 12:17 | 19705.44 | -55.39 | 3.52 |  | -55.39 | 3.52 | 16 | int | 0.188 | 60000 | 788 | 0.61 | 0.59 | 10 | [12 empty] | -97.71555017 | 33.14805771 | 788.29
3850 | 9181 | cluster | 12:49 | 19705.47 | -55.42 | 3.49 |  | -55.42 | 3.49 | 16 | int | 0.188 | 60000 | 788 | 1.18 | 2.5 | 13 |  | 1529.81 |  | 1.94 |  |  |  | 917.89 | 0.86 |  | 1145 |  | -97.71555024 | 33.14805774 | 788.29 | 3t x 3t
3850 | 9182 | metal loss corrosion | 12:57 | 19705.47 | -55.42 | 3.49 |  | -55.42 | 3.49 | 16 | int | 0.188 | 60000 | 788 | 0.36 | 0.59 | 10 | [10 empty] | 1145 |  | -97.71555024 | 33.14805774 | 788.29 | 3t x 3t
3850 | 9183 | metal loss corrosion | 2:12 | 19705.51 | -55.47 | 3.45 |  | -55.47 | 3.45 | 16 | int | 0.188 | 60000 | 788 | 0.79 | 0.59 | 10 | [12 empty] | -97.71555037 | 33.1480578 | 788.29
3850 | 9184 | metal loss corrosion | 1:03 | 19705.52 | -55.47 | 3.44 |  | -55.47 | 3.44 | 16 | int | 0.188 | 60000 | 788 | 0.37 | 0.59 | 10 | [10 empty] | 1145 |  | -97.71555039 | 33.14805781 | 788.29 | 3t x 3t
3850 | 9185 | metal loss corrosion | 12:49 | 19705.53 | -55.48 | 3.43 |  | -55.48 | 3.43 | 16 | int | 0.188 | 60000 | 788 | 0.41 | 0.59 | 13 | [10 empty] | 1145 |  | -97.71555041 | 33.14805783 | 788.29 | 3t x 3t
3850 | 9186 | metal loss corrosion | 1:37 | 19705.53 | -55.49 | 3.43 |  | -55.49 | 3.43 | 16 | int | 0.188 | 60000 | 788 | 0.33 | 0.59 | 13 |  | 1548.99 |  | 1.97 |  |  |  | 929.39 | 0.85 |  |  |  | -97.71555042 | 33.14805783 | 788.29
3850 | 9187 | metal loss corrosion | 1:16 | 19705.54 | -55.49 | 3.42 |  | -55.49 | 3.42 | 16 | int | 0.188 | 60000 | 788 | 0.32 | 0.59 | 12 | [10 empty] | 1145 |  | -97.71555044 | 33.14805784 | 788.29 | 3t x 3t
3850 | 9188 | metal loss corrosion | 1:54 | 19705.55 | -55.5 | 3.41 |  | -55.5 | 3.41 | 16 | int | 0.188 | 60000 | 788 | 0.32 | 0.59 | 12 | [12 empty] | -97.71555047 | 33.14805786 | 788.29
3850 | 9189 | metal loss corrosion | 11:22 | 19705.68 | -55.63 | 3.28 |  | -55.63 | 3.28 | 16 | int | 0.188 | 60000 | 788 | 0.32 | 0.59 | 10 | [12 empty] | -97.71555084 | 33.14805804 | 788.28
3850 | 9190 | metal loss corrosion | 1:18 | 19705.72 | -55.67 | 3.24 |  | -55.67 | 3.24 | 16 | int | 0.188 | 60000 | 788 | 0.33 | 0.59 | 13 | [10 empty] | 1146 |  | -97.71555095 | 33.14805809 | 788.28 | 3t x 3t
3850 | 9191 | cluster | 1:18 | 19705.72 | -55.67 | 3.24 |  | -55.67 | 3.24 | 16 | int | 0.188 | 60000 | 788 | 0.47 | 1.48 | 13 |  | 1546.83 |  | 1.96 |  |  |  | 928.1 | 0.85 |  | 1146 |  | -97.71555095 | 33.14805809 | 788.28 | 3t x 3t
3850 | 9192 | metal loss corrosion | 1:31 | 19705.72 | -55.67 | 3.24 |  | -55.67 | 3.24 | 16 | int | 0.188 | 60000 | 788 | 0.46 | 0.59 | 10 | [10 empty] | 1146 |  | -97.71555096 | 33.14805809 | 788.28 | 3t x 3t
3850 | 9193 | metal loss corrosion | 11:25 | 19705.85 | -55.8 | 3.12 |  | -55.8 | 3.12 | 16 | int | 0.188 | 60000 | 788 | 0.97 | 0.59 | 10 | [12 empty] | -97.71555131 | 33.14805827 | 788.28
3850 | 9194 | metal loss corrosion | 12:09 | 19705.85 | -55.8 | 3.11 |  | -55.8 | 3.11 | 16 | int | 0.188 | 60000 | 788 | 0.41 | 0.59 | 13 | [10 empty] | 1147 |  | -97.71555132 | 33.14805827 | 788.28 | 3t x 3t
3850 | 9195 | cluster | 12:09 | 19705.85 | -55.8 | 3.11 |  | -55.8 | 3.11 | 16 | int | 0.188 | 60000 | 788 | 1.16 | 0.95 | 13 |  | 1529.81 |  | 1.94 |  |  |  | 917.89 | 0.86 |  | 1147 |  | -97.71555132 | 33.14805827 | 788.28 | 3t x 3t
3850 | 9196 | metal loss corrosion | 12:53 | 19705.86 | -55.82 | 3.1 |  | -55.82 | 3.1 | 16 | int | 0.188 | 60000 | 788 | 0.46 | 0.59 | 13 |  | 1546.9 |  | 1.96 |  |  |  | 928.14 | 0.85 |  |  |  | -97.71555136 | 33.14805829 | 788.28
3850 | 9197 | metal loss corrosion | 12:14 | 19705.92 | -55.87 | 3.04 |  | -55.87 | 3.04 | 16 | int | 0.188 | 60000 | 788 | 0.35 | 0.59 | 10 | [10 empty] | 1147 |  | -97.71555151 | 33.14805837 | 788.28 | 3t x 3t
3850 | 9198 | metal loss corrosion | 1:46 | 19705.95 | -55.9 | 3.01 |  | -55.9 | 3.01 | 16 | int | 0.188 | 60000 | 788 | 0.41 | 0.59 | 15 |  | 1547.32 |  | 1.96 |  |  |  | 928.39 | 0.85 |  |  |  | -97.7155516 | 33.14805841 | 788.28
3850 | 9199 | metal loss corrosion | 2:09 | 19705.96 | -55.91 | 3 |  | -55.91 | 3 | 16 | int | 0.188 | 60000 | 788 | 0.38 | 0.59 | 13 |  | 1548.37 |  | 1.96 |  |  |  | 929.02 | 0.85 |  |  |  | -97.71555163 | 33.14805842 | 788.28
3850 | 9200 | metal loss corrosion | 12:05 | 19706.19 | -56.15 | 2.77 |  | -56.15 | 2.77 | 16 | int | 0.188 | 60000 | 788 | 0.32 | 0.59 | 12 | [12 empty] | -97.71555229 | 33.14805875 | 788.28
3850 | 9201 | metal loss corrosion | 10:08 | 19706.3 | -56.25 | 2.66 |  | -56.25 | 2.66 | 16 | int | 0.188 | 60000 | 788 | 0.36 | 0.59 | 10 | [12 empty] | -97.71555258 | 33.14805889 | 788.28
3850 | 9202 | metal loss corrosion | 12:53 | 19706.36 | -56.31 | 2.6 |  | -56.31 | 2.6 | 16 | int | 0.188 | 60000 | 788 | 0.55 | 0.59 | 10 | [12 empty] | -97.71555276 | 33.14805898 | 788.28
3850 | 9203 | metal loss corrosion | 12:17 | 19706.38 | -56.33 | 2.59 |  | -56.33 | 2.59 | 16 | int | 0.188 | 60000 | 788 | 0.34 | 0.59 | 12 | [12 empty] | -97.71555281 | 33.148059 | 788.28
3850 | 9204 | metal loss corrosion | 1:49 | 19706.38 | -56.34 | 2.58 |  | -56.34 | 2.58 | 16 | int | 0.188 | 60000 | 788 | 0.35 | 0.59 | 10 | [12 empty] | -97.71555283 | 33.14805902 | 788.28
3850 | 9205 | metal loss corrosion | 10:40 | 19706.46 | -56.41 | 2.51 |  | -56.41 | 2.51 | 16 | int | 0.188 | 60000 | 788 | 0.46 | 0.72 | 10 | [12 empty] | -97.71555303 | 33.14805911 | 788.27
3850 | 9206 | metal loss corrosion | 1:24 | 19706.48 | -56.44 | 2.48 |  | -56.44 | 2.48 | 16 | int | 0.188 | 60000 | 788 | 0.5 | 0.59 | 10 | [12 empty] | -97.71555311 | 33.14805915 | 788.27
3850 | 9207 | metal loss corrosion | 11:08 | 19706.51 | -56.47 | 2.45 |  | -56.47 | 2.45 | 16 | int | 0.188 | 60000 | 788 | 1.08 | 0.84 | 10 | [12 empty] | -97.7155532 | 33.14805919 | 788.27
3850 | 9208 | cluster | 12:54 | 19706.53 | -56.49 | 2.43 |  | -56.49 | 2.43 | 16 | int | 0.188 | 60000 | 788 | 1.51 | 1.5 | 13 |  | 1520.94 |  | 1.93 |  |  |  | 912.57 | 0.86 |  | 1148 |  | -97.71555325 | 33.14805922 | 788.27 | 3t x 3t
3850 | 9209 | metal loss corrosion | 1:01 | 19706.53 | -56.49 | 2.43 |  | -56.49 | 2.43 | 16 | int | 0.188 | 60000 | 788 | 0.32 | 0.59 | 13 | [10 empty] | 1148 |  | -97.71555325 | 33.14805922 | 788.27 | 3t x 3t
3850 | 9210 | metal loss corrosion | 10:13 | 19706.55 | -56.5 | 2.41 |  | -56.5 | 2.41 | 16 | int | 0.188 | 60000 | 788 | 0.36 | 0.59 | 12 | [12 empty] | -97.7155533 | 33.14805924 | 788.27
3850 | 9211 | metal loss corrosion | 12:27 | 19706.56 | -56.51 | 2.4 |  | -56.51 | 2.4 | 16 | int | 0.188 | 60000 | 788 | 0.42 | 0.59 | 13 | [10 empty] | 1149 |  | -97.71555332 | 33.14805926 | 788.27 | 3t x 3t
3850 | 9212 | cluster | 12:26 | 19706.56 | -56.51 | 2.4 |  | -56.51 | 2.4 | 16 | int | 0.188 | 60000 | 788 | 1.26 | 0.95 | 15 |  | 1523.67 |  | 1.93 |  |  |  | 914.2 | 0.86 |  | 1149 |  | -97.71555332 | 33.14805926 | 788.27 | 3t x 3t
3850 | 9213 | metal loss corrosion | 10:48 | 19706.57 | -56.52 | 2.39 |  | -56.52 | 2.39 | 16 | int | 0.188 | 60000 | 788 | 0.41 | 0.59 | 17 |  | 1546.52 |  | 1.96 |  |  |  | 927.91 | 0.85 |  |  |  | -97.71555335 | 33.14805927 | 788.27
3850 | 9214 | metal loss corrosion | 1:06 | 19706.59 | -56.54 | 2.37 |  | -56.54 | 2.37 | 16 | int | 0.188 | 60000 | 788 | 0.61 | 0.59 | 12 | [10 empty] | 1148 |  | -97.7155534 | 33.1480593 | 788.27 | 3t x 3t
3850 | 9215 | metal loss corrosion | 12:54 | 19706.6 | -56.55 | 2.37 |  | -56.55 | 2.37 | 16 | int | 0.188 | 60000 | 788 | 0.75 | 0.59 | 12 | [10 empty] | 1148 |  | -97.71555343 | 33.14805931 | 788.27 | 3t x 3t
3850 | 9216 | metal loss corrosion | 12:26 | 19706.63 | -56.58 | 2.33 |  | -56.58 | 2.33 | 16 | int | 0.188 | 60000 | 788 | 0.39 | 0.94 | 15 | [10 empty] | 1149 |  | -97.71555352 | 33.14805936 | 788.27 | 3t x 3t
3850 | 9217 | metal loss corrosion | 12:03 | 19706.64 | -56.59 | 2.32 |  | -56.59 | 2.32 | 16 | int | 0.188 | 60000 | 788 | 0.52 | 0.63 | 12 | [12 empty] | -97.71555355 | 33.14805937 | 788.27
3850 | 9218 | metal loss corrosion | 1:10 | 19706.79 | -56.75 | 2.17 |  | -56.75 | 2.17 | 16 | int | 0.188 | 60000 | 788 | 0.39 | 0.73 | 12 | [12 empty] | -97.71555398 | 33.14805958 | 788.27
3850 | 9219 | cluster | 9:46 | 19707 | -56.95 | 1.97 |  | -56.95 | 1.97 | 16 | int | 0.188 | 60000 | 788 | 0.7 | 1.69 | 13 |  | 1542.11 |  | 1.96 |  |  |  | 925.27 | 0.85 |  | 1150 |  | -97.71555456 | 33.14805986 | 788.27 | 3t x 3t
3850 | 9220 | metal loss corrosion | 9:46 | 19707 | -56.95 | 1.97 |  | -56.95 | 1.97 | 16 | int | 0.188 | 60000 | 788 | 0.7 | 0.59 | 10 | [10 empty] | 1150 |  | -97.71555456 | 33.14805986 | 788.27 | 3t x 3t
3850 | 9221 | cluster | 12:22 | 19707 | -56.95 | 1.96 |  | -56.95 | 1.96 | 16 | int | 0.188 | 60000 | 788 | 1.97 | 1.58 | 10 | [10 empty] | 1151 |  | -97.71555457 | 33.14805987 | 788.27 | 3t x 3t
3850 | 9222 | metal loss corrosion | 12:22 | 19707 | -56.95 | 1.96 |  | -56.95 | 1.96 | 16 | int | 0.188 | 60000 | 788 | 1.14 | 0.59 | 10 | [10 empty] | 1151 |  | -97.71555457 | 33.14805987 | 788.27 | 3t x 3t
3850 | 9223 | metal loss corrosion | 1:06 | 19707.01 | -56.96 | 1.95 |  | -56.96 | 1.95 | 16 | int | 0.188 | 60000 | 788 | 0.32 | 0.59 | 12 | [12 empty] | -97.7155546 | 33.14805988 | 788.27
3850 | 9224 | metal loss corrosion | 10:02 | 19707.01 | -56.97 | 1.95 |  | -56.97 | 1.95 | 16 | int | 0.188 | 60000 | 788 | 0.45 | 0.59 | 13 | [10 empty] | 1150 |  | -97.71555461 | 33.14805989 | 788.27 | 3t x 3t
3850 | 9225 | metal loss corrosion | 12:40 | 19707.04 | -56.99 | 1.92 |  | -56.99 | 1.92 | 16 | int | 0.188 | 60000 | 788 | 0.38 | 0.61 | 13 |  | 1548.37 |  | 1.96 |  |  |  | 929.02 | 0.85 |  |  |  | -97.71555467 | 33.14805992 | 788.27
3850 | 9226 | metal loss corrosion | 1:28 | 19707.06 | -57.02 | 1.9 |  | -57.02 | 1.9 | 16 | int | 0.188 | 60000 | 788 | 0.89 | 0.59 | 10 | [10 empty] | 1152 |  | -97.71555474 | 33.14805996 | 788.27 | 3t x 3t
3850 | 9227 | cluster | 1:28 | 19707.06 | -57.02 | 1.9 |  | -57.02 | 1.9 | 16 | int | 0.188 | 60000 | 788 | 0.91 | 1.94 | 15 |  | 1534.98 |  | 1.95 |  |  |  | 920.99 | 0.86 |  | 1152 |  | -97.71555474 | 33.14805996 | 788.27 | 3t x 3t
3850 | 9228 | metal loss corrosion | 12:58 | 19707.09 | -57.04 | 1.87 |  | -57.04 | 1.87 | 16 | int | 0.188 | 60000 | 788 | 0.78 | 1.13 | 12 | [12 empty] | -97.71555482 | 33.14805999 | 788.27
3850 | 9229 | metal loss corrosion | 1:47 | 19707.1 | -57.06 | 1.86 |  | -57.06 | 1.86 | 16 | int | 0.188 | 60000 | 788 | 0.42 | 0.59 | 12 | [10 empty] | 1152 |  | -97.71555486 | 33.14806001 | 788.27 | 3t x 3t
3850 | 9230 | metal loss corrosion | 1:41 | 19707.11 | -57.06 | 1.86 |  | -57.06 | 1.86 | 16 | int | 0.188 | 60000 | 788 | 0.34 | 0.59 | 15 | [10 empty] | 1152 |  | -97.71555486 | 33.14806001 | 788.27 | 3t x 3t
3850 | 9231 | metal loss corrosion | 12:36 | 19707.12 | -57.07 | 1.84 |  | -57.07 | 1.84 | 16 | int | 0.188 | 60000 | 788 | 0.56 | 0.59 | 10 | [10 empty] | 1151 |  | -97.7155549 | 33.14806003 | 788.27 | 3t x 3t
3850 | 9232 | metal loss corrosion | 2:18 | 19707.12 | -57.08 | 1.84 |  | -57.08 | 1.84 | 16 | int | 0.188 | 60000 | 788 | 0.41 | 0.59 | 10 | [12 empty] | -97.71555491 | 33.14806004 | 788.27
3850 | 9233 | metal loss corrosion | 1:50 | 19707.23 | -57.19 | 1.73 |  | -57.19 | 1.73 | 16 | int | 0.188 | 60000 | 788 | 0.33 | 0.59 | 10 | [12 empty] | -97.71555522 | 33.14806019 | 788.26
3850 | 9234 | metal loss corrosion | 9:42 | 19707.39 | -57.34 | 1.57 |  | -57.34 | 1.57 | 16 | int | 0.188 | 60000 | 788 | 0.71 | 0.59 | 10 | [12 empty] | -97.71555566 | 33.14806041 | 788.26
3850 | 9235 | metal loss corrosion | 10:02 | 19707.41 | -57.36 | 1.55 |  | -57.36 | 1.55 | 16 | int | 0.188 | 60000 | 788 | 0.44 | 0.59 | 19 |  | 1545.64 |  | 1.96 |  |  |  | 927.38 | 0.85 |  |  |  | -97.71555572 | 33.14806044 | 788.26
3850 | 9236 | metal loss corrosion | 1:04 | 19707.45 | -57.4 | 1.51 |  | -57.4 | 1.51 | 16 | int | 0.188 | 60000 | 788 | 0.5 | 0.59 | 12 | [10 empty] | 1153 |  | -97.71555583 | 33.14806049 | 788.26 | 3t x 3t
3850 | 9237 | cluster | 12:44 | 19707.45 | -57.4 | 1.51 |  | -57.4 | 1.51 | 16 | int | 0.188 | 60000 | 788 | 0.83 | 1.98 | 12 | [10 empty] | 1153 |  | -97.71555583 | 33.14806049 | 788.26 | 3t x 3t
3850 | 9238 | metal loss corrosion | 11:05 | 19707.45 | -57.41 | 1.51 |  | -57.41 | 1.51 | 16 | int | 0.188 | 60000 | 788 | 0.55 | 0.59 | 13 |  | 1545.4 |  | 1.96 |  |  |  | 927.24 | 0.85 |  |  |  | -97.71555584 | 33.1480605 | 788.26
3850 | 9239 | metal loss corrosion | 12:44 | 19707.46 | -57.41 | 1.5 |  | -57.41 | 1.5 | 16 | int | 0.188 | 60000 | 788 | 0.7 | 0.88 | 12 | [10 empty] | 1153 |  | -97.71555586 | 33.1480605 | 788.26 | 3t x 3t
3850 | 9240 | metal loss corrosion | 2:37 | 19707.48 | -57.43 | 1.48 |  | -57.43 | 1.48 | 16 | int | 0.188 | 60000 | 788 | 0.32 | 0.59 | 12 | [12 empty] | -97.71555592 | 33.14806053 | 788.26
3850 | 9241 | metal loss corrosion | 2:17 | 19707.76 | -57.71 | 1.2 |  | -57.71 | 1.2 | 16 | int | 0.188 | 60000 | 788 | 0.33 | 0.59 | 13 |  | 1548.99 |  | 1.97 |  |  |  | 929.39 | 0.85 |  |  |  | -97.71555671 | 33.14806092 | 788.26
3850 | 9242 | metal loss corrosion | 2:11 | 19707.9 | -57.85 | 1.06 |  | -57.85 | 1.06 | 16 | int | 0.188 | 60000 | 788 | 0.43 | 0.59 | 10 | [12 empty] | -97.7155571 | 33.14806111 | 788.25
3850 | 9243 | metal loss corrosion | 11:22 | 19708.2 | -58.15 | 0.77 |  | -58.15 | 0.77 | 16 | int | 0.188 | 60000 | 788 | 0.32 | 0.59 | 12 | [12 empty] | -97.71555794 | 33.14806153 | 788.25
3850 | 9244 | metal loss corrosion | 9:40 | 19708.28 | -58.23 | 0.68 |  | -58.23 | 0.68 | 16 | int | 0.188 | 60000 | 788 | 0.32 | 0.59 | 17 |  | 1548.29 |  | 1.96 |  |  |  | 928.98 | 0.85 |  |  |  | -97.71555817 | 33.14806164 | 788.25
3850 | 9245 | metal loss corrosion | 11:44 | 19708.45 | -58.4 | 0.51 |  | -58.4 | 0.51 | 16 | int | 0.188 | 60000 | 788 | 0.37 | 0.59 | 12 | [12 empty] | -97.71555865 | 33.14806188 | 788.25
3850 | 9246 | metal loss corrosion | 10:05 | 19708.54 | -58.49 | 0.42 |  | -58.49 | 0.42 | 16 | int | 0.188 | 60000 | 788 | 0.35 | 0.59 | 17 |  | 1547.89 |  | 1.96 |  |  |  | 928.73 | 0.85 |  |  |  | -97.71555891 | 33.148062 | 788.25
3850 | 9247 | metal loss corrosion | 9:49 | 19708.74 | -58.7 | 0.22 |  | -58.7 | 0.22 | 16 | int | 0.188 | 60000 | 788 | 0.43 | 0.63 | 11 | [12 empty] | -97.71555949 | 33.14806229 | 788.24
3850 | 9248 | metal loss corrosion | 10:08 | 19708.9 | -58.85 | 0.07 |  | -58.85 | 0.07 | 16 | int | 0.188 | 60000 | 788 | 0.43 | 0.59 | 11 | [12 empty] | -97.71555992 | 33.1480625 | 788.24
3860 |  | Girth Weld |  | 19708.96 |  |  | 46.64 |  |  | 16 |  | 0.188 | 60000 | 788 | [15 empty] | -97.7155601 | 33.14806259 | 788.24
3860 | 9249 | metal loss corrosion | 1:18 | 19709.13 | -0.17 | 46.48 |  | -0.17 | 46.48 | 16 | int | 0.188 | 60000 | 788 | 0.4 | 0.59 | 11 | [10 empty] | 1154 |  | -97.71556057 | 33.14806282 | 788.24 | 3t x 3t
3860 | 9250 | cluster | 1:12 | 19709.13 | -0.17 | 46.48 |  | -0.17 | 46.48 | 16 | int | 0.188 | 60000 | 788 | 1.79 | 1.87 | 15 |  | 1507.17 |  | 1.91 |  |  |  | 904.3 | 0.87 |  | 1154 |  | -97.71556057 | 33.14806282 | 788.24 | 3t x 3t
3860 | 9251 | metal loss corrosion | 1:12 | 19709.17 | -0.21 | 46.43 |  | -0.21 | 46.43 | 16 | int | 0.188 | 60000 | 788 | 1.25 | 1.88 | 15 | [10 empty] | 1154 |  | -97.7155607 | 33.14806288 | 788.24 | 3t x 3t
3860 | 9252 | metal loss corrosion | 12:35 | 19709.17 | -0.21 | 46.43 |  | -0.21 | 46.43 | 16 | int | 0.188 | 60000 | 788 | 1.19 | 0.76 | 18 |  | 1520.46 |  | 1.93 |  |  |  | 912.27 | 0.86 |  |  |  | -97.7155607 | 33.14806288 | 788.24
3860 | 9253 | metal loss corrosion | 2:00 | 19709.2 | -0.23 | 46.41 |  | -0.23 | 46.41 | 16 | int | 0.188 | 60000 | 788 | 0.99 | 1.04 | 26 |  | 1516.58 | 1605.1 | 1.92 | 2.04 |  | 963.06 | 909.95 | 0.87 | 9 |  |  | -97.71556076 | 33.14806291 | 788.24
3860 | 9254 | metal loss corrosion | 11:43 | 19709.26 | -0.3 | 46.34 |  | -0.3 | 46.34 | 16 | int | 0.188 | 60000 | 788 | 1.14 | 1.5 | 19 |  | 1520.58 |  | 1.93 |  |  |  | 912.35 | 0.86 |  |  |  | -97.71556094 | 33.148063 | 788.24
3860 | 9255 | metal loss corrosion | 11:18 | 19709.29 | -0.33 | 46.31 |  | -0.33 | 46.31 | 16 | int | 0.188 | 60000 | 788 | 0.95 | 1.11 | 20 |  | 1527.13 | 1617.82 | 1.94 | 2.05 |  | 970.69 | 916.28 | 0.86 | 9 |  |  | -97.71556104 | 33.14806305 | 788.24
3860 | 9256 | metal loss corrosion | 11:01 | 19709.3 | -0.34 | 46.3 |  | -0.34 | 46.3 | 16 | int | 0.188 | 60000 | 788 | 1.26 | 0.59 | 17 |  | 1519.63 |  | 1.93 |  |  |  | 911.78 | 0.86 |  |  |  | -97.71556107 | 33.14806307 | 788.24
3860 | 9257 | metal loss corrosion | 9:47 | 19709.33 | -0.37 | 46.27 |  | -0.37 | 46.27 | 16 | int | 0.188 | 60000 | 788 | 0.37 | 0.59 | 12 | [12 empty] | -97.71556114 | 33.1480631 | 788.24
3860 | 9258 | metal loss corrosion | 10:27 | 19709.37 | -0.41 | 46.23 |  | -0.41 | 46.23 | 16 | int | 0.188 | 60000 | 788 | 0.42 | 0.59 | 13 |  | 1547.67 |  | 1.96 |  |  |  | 928.6 | 0.85 |  |  |  | -97.71556126 | 33.14806316 | 788.23
3860 | 9259 | metal loss corrosion | 12:33 | 19709.39 | -0.43 | 46.21 |  | -0.43 | 46.21 | 16 | int | 0.188 | 60000 | 788 | 0.47 | 0.59 | 15 |  | 1546.2 |  | 1.96 |  |  |  | 927.72 | 0.85 |  |  |  | -97.71556132 | 33.14806319 | 788.23
3860 | 9260 | cluster | 1:20 | 19709.41 | -0.45 | 46.19 |  | -0.45 | 46.19 | 16 | int | 0.188 | 60000 | 788 | 0.94 | 1.41 | 20 |  | 1527.26 | 1617.97 | 1.94 | 2.05 |  | 970.78 | 916.35 | 0.86 | 9 | 1155 |  | -97.71556137 | 33.14806321 | 788.23 | 3t x 3t
3860 | 9261 | metal loss corrosion | 1:32 | 19709.41 | -0.45 | 46.19 |  | -0.45 | 46.19 | 16 | int | 0.188 | 60000 | 788 | 0.66 | 0.6 | 19 | [10 empty] | 1155 |  | -97.71556137 | 33.14806321 | 788.23 | 3t x 3t
3860 | 9262 | metal loss corrosion | 2:35 | 19709.43 | -0.46 | 46.18 |  | -0.46 | 46.18 | 16 | int | 0.188 | 60000 | 788 | 0.5 | 0.59 | 10 | [12 empty] | -97.71556141 | 33.14806323 | 788.23
3860 | 9263 | metal loss corrosion | 1:20 | 19709.44 | -0.48 | 46.16 |  | -0.48 | 46.16 | 16 | int | 0.188 | 60000 | 788 | 0.6 | 0.59 | 20 | [10 empty] | 1155 |  | -97.71556145 | 33.14806325 | 788.23 | 3t x 3t
3860 | 9264 | metal loss corrosion | 9:47 | 19709.45 | -0.49 | 46.15 |  | -0.49 | 46.15 | 16 | int | 0.188 | 60000 | 788 | 0.33 | 0.59 | 12 | [12 empty] | -97.71556149 | 33.14806327 | 788.23
3860 | 9265 | metal loss corrosion | 1:55 | 19709.46 | -0.5 | 46.14 |  | -0.5 | 46.14 | 16 | int | 0.188 | 60000 | 788 | 0.6 | 0.59 | 13 |  | 1544.45 |  | 1.96 |  |  |  | 926.67 | 0.85 |  |  |  | -97.71556152 | 33.14806329 | 788.23
3860 | 9266 | metal loss corrosion | 12:09 | 19709.47 | -0.51 | 46.13 |  | -0.51 | 46.13 | 16 | int | 0.188 | 60000 | 788 | 0.41 | 0.73 | 12 | [12 empty] | -97.71556153 | 33.14806329 | 788.23
3860 | 9267 | metal loss corrosion | 12:48 | 19709.54 | -0.58 | 46.06 |  | -0.58 | 46.06 | 16 | int | 0.188 | 60000 | 788 | 0.44 | 0.59 | 17 |  | 1546.27 |  | 1.96 |  |  |  | 927.76 | 0.85 |  |  |  | -97.71556175 | 33.1480634 | 788.23
3860 | 9268 | metal loss corrosion | 1:06 | 19709.56 | -0.6 | 46.05 |  | -0.6 | 46.05 | 16 | int | 0.188 | 60000 | 788 | 0.4 | 0.73 | 15 |  | 1547.52 |  | 1.96 |  |  |  | 928.51 | 0.85 |  |  |  | -97.71556178 | 33.14806342 | 788.23
3860 | 9269 | metal loss corrosion | 12:30 | 19709.66 | -0.7 | 45.94 |  | -0.7 | 45.94 | 16 | int | 0.188 | 60000 | 788 | 0.85 | 0.59 | 15 |  | 1536.58 |  | 1.95 |  |  |  | 921.95 | 0.85 |  |  |  | -97.71556208 | 33.14806356 | 788.23
3860 | 9270 | metal loss corrosion | 12:47 | 19709.66 | -0.7 | 45.94 |  | -0.7 | 45.94 | 16 | int | 0.188 | 60000 | 788 | 0.48 | 0.76 | 15 |  | 1545.97 |  | 1.96 |  |  |  | 927.58 | 0.85 |  |  |  | -97.71556208 | 33.14806356 | 788.23
3860 | 9271 | metal loss corrosion | 2:05 | 19709.69 | -0.73 | 45.91 |  | -0.73 | 45.91 | 16 | int | 0.188 | 60000 | 788 | 0.4 | 0.59 | 13 |  | 1548.03 |  | 1.96 |  |  |  | 928.82 | 0.85 |  |  |  | -97.71556215 | 33.1480636 | 788.23
3860 | 9272 | cluster | 2:08 | 19709.77 | -0.81 | 45.83 |  | -0.81 | 45.83 | 16 | int | 0.188 | 60000 | 788 | 3.35 | 0.88 | 13 |  | 1480.93 |  | 1.88 |  |  |  | 888.56 | 0.89 |  | 1156 |  | -97.71556239 | 33.14806371 | 788.23 | 3t x 3t
3860 | 9273 | metal loss corrosion | 2:09 | 19709.77 | -0.81 | 45.83 |  | -0.81 | 45.83 | 16 | int | 0.188 | 60000 | 788 | 0.92 | 0.59 | 12 | [10 empty] | 1156 |  | -97.71556239 | 33.14806371 | 788.23 | 3t x 3t
3860 | 9274 | metal loss corrosion | 1:49 | 19709.79 | -0.82 | 45.82 |  | -0.82 | 45.82 | 16 | int | 0.188 | 60000 | 788 | 0.38 | 0.59 | 10 | [12 empty] | -97.71556243 | 33.14806373 | 788.23
3860 | 9275 | metal loss corrosion | 10:28 | 19709.8 | -0.84 | 45.8 |  | -0.84 | 45.8 | 16 | int | 0.188 | 60000 | 788 | 0.32 | 0.59 | 12 | [12 empty] | -97.71556246 | 33.14806375 | 788.23
3860 | 9276 | metal loss corrosion | 12:28 | 19709.82 | -0.86 | 45.78 |  | -0.86 | 45.78 | 16 | int | 0.188 | 60000 | 788 | 0.34 | 0.59 | 12 | [12 empty] | -97.71556253 | 33.14806378 | 788.23
3860 | 9277 | cluster | 1:18 | 19709.84 | -0.88 | 45.76 |  | -0.88 | 45.76 | 16 | int | 0.188 | 60000 | 788 | 1.26 | 0.84 | 15 |  | 1523.67 |  | 1.93 |  |  |  | 914.2 | 0.86 |  | 1157 |  | -97.71556258 | 33.14806381 | 788.23 | 3t x 3t
3860 | 9278 | metal loss corrosion | 1:18 | 19709.84 | -0.88 | 45.76 |  | -0.88 | 45.76 | 16 | int | 0.188 | 60000 | 788 | 0.34 | 0.59 | 15 | [10 empty] | 1157 |  | -97.71556258 | 33.14806381 | 788.23 | 3t x 3t
3860 | 9279 | metal loss corrosion | 12:54 | 19709.85 | -0.88 | 45.76 |  | -0.88 | 45.76 | 16 | int | 0.188 | 60000 | 788 | 0.55 | 0.59 | 10 | [12 empty] | -97.71556259 | 33.14806382 | 788.23
3860 | 9280 | metal loss corrosion | 2:12 | 19709.89 | -0.93 | 45.71 |  | -0.93 | 45.71 | 16 | int | 0.188 | 60000 | 788 | 0.32 | 0.59 | 10 | [10 empty] | 1156 |  | -97.71556272 | 33.14806388 | 788.23 | 3t x 3t
3860 | 9281 | metal loss corrosion | 1:19 | 19709.9 | -0.94 | 45.71 |  | -0.94 | 45.71 | 16 | int | 0.188 | 60000 | 788 | 0.58 | 0.72 | 12 | [10 empty] | 1157 |  | -97.71556274 | 33.14806389 | 788.23 | 3t x 3t
3860 | 9282 | metal loss corrosion | 2:08 | 19709.92 | -0.96 | 45.68 |  | -0.96 | 45.68 | 16 | int | 0.188 | 60000 | 788 | 0.57 | 0.59 | 10 | [10 empty] | 1156 |  | -97.71556281 | 33.14806392 | 788.23 | 3t x 3t
3860 | 9283 | metal loss corrosion | 1:48 | 19709.92 | -0.96 | 45.68 |  | -0.96 | 45.68 | 16 | int | 0.188 | 60000 | 788 | 0.32 | 0.73 | 10 | [12 empty] | -97.71556281 | 33.14806392 | 788.23
3860 | 9284 | metal loss corrosion | 2:11 | 19710.02 | -1.05 | 45.59 |  | -1.05 | 45.59 | 16 | int | 0.188 | 60000 | 788 | 0.41 | 0.59 | 13 | [10 empty] | 1156 |  | -97.71556308 | 33.14806405 | 788.23 | 3t x 3t
3860 | 9285 | cluster | 11:20 | 19710.11 | -1.15 | 45.49 |  | -1.15 | 45.49 | 16 | int | 0.188 | 60000 | 788 | 1.09 | 1.45 | 15 |  | 1528.8 |  | 1.94 |  |  |  | 917.28 | 0.86 |  | 1158 |  | -97.71556335 | 33.14806418 | 788.23 | 3t x 3t
3860 | 9286 | metal loss corrosion | 11:32 | 19710.11 | -1.15 | 45.49 |  | -1.15 | 45.49 | 16 | int | 0.188 | 60000 | 788 | 0.63 | 0.6 | 10 | [10 empty] | 1158 |  | -97.71556335 | 33.14806418 | 788.23 | 3t x 3t
3860 | 9287 | metal loss corrosion | 10:55 | 19710.12 | -1.15 | 45.49 |  | -1.15 | 45.49 | 16 | int | 0.188 | 60000 | 788 | 0.82 | 0.59 | 12 | [12 empty] | -97.71556336 | 33.14806419 | 788.23
3860 | 9288 | metal loss corrosion | 12:59 | 19710.13 | -1.17 | 45.47 |  | -1.17 | 45.47 | 16 | int | 0.188 | 60000 | 788 | 0.41 | 0.77 | 13 | [10 empty] | 1159 |  | -97.7155634 | 33.14806421 | 788.23 | 3t x 3t
3860 | 9289 | cluster | 12:59 | 19710.13 | -1.17 | 45.47 |  | -1.17 | 45.47 | 16 | int | 0.188 | 60000 | 788 | 1.39 | 1.01 | 13 |  | 1524.26 |  | 1.93 |  |  |  | 914.56 | 0.86 |  | 1159 |  | -97.7155634 | 33.14806421 | 788.23 | 3t x 3t
3860 | 9290 | metal loss corrosion | 2:17 | 19710.14 | -1.17 | 45.47 |  | -1.17 | 45.47 | 16 | int | 0.188 | 60000 | 788 | 0.32 | 0.59 | 12 | [12 empty] | -97.71556342 | 33.14806422 | 788.22
3860 | 9291 | metal loss corrosion | 11:20 | 19710.15 | -1.19 | 45.45 |  | -1.19 | 45.45 | 16 | int | 0.188 | 60000 | 788 | 0.6 | 0.59 | 15 | [10 empty] | 1158 |  | -97.71556346 | 33.14806424 | 788.22 | 3t x 3t
3860 | 9292 | metal loss corrosion | 10:05 | 19710.16 | -1.2 | 45.44 |  | -1.2 | 45.44 | 16 | int | 0.188 | 60000 | 788 | 0.34 | 0.59 | 12 | [12 empty] | -97.71556349 | 33.14806426 | 788.22
3860 | 9293 | metal loss corrosion | 1:05 | 19710.21 | -1.25 | 45.39 |  | -1.25 | 45.39 | 16 | int | 0.188 | 60000 | 788 | 0.43 | 0.59 | 12 | [10 empty] | 1159 |  | -97.71556363 | 33.14806432 | 788.22 | 3t x 3t
3860 | 9294 | metal loss corrosion | 10:29 | 19710.26 | -1.3 | 45.34 |  | -1.3 | 45.34 | 16 | int | 0.188 | 60000 | 788 | 0.5 | 0.59 | 10 | [12 empty] | -97.71556376 | 33.14806439 | 788.22
3860 | 9295 | metal loss corrosion | 2:04 | 19710.26 | -1.3 | 45.34 |  | -1.3 | 45.34 | 16 | int | 0.188 | 60000 | 788 | 0.5 | 0.66 | 13 |  | 1546.28 |  | 1.96 |  |  |  | 927.77 | 0.85 |  |  |  | -97.71556377 | 33.14806439 | 788.22
3860 | 9296 | metal loss corrosion | 10:07 | 19710.29 | -1.32 | 45.32 |  | -1.32 | 45.32 | 16 | int | 0.188 | 60000 | 788 | 0.42 | 0.59 | 12 | [12 empty] | -97.71556384 | 33.14806443 | 788.22
3860 | 9297 | metal loss corrosion | 2:13 | 19710.38 | -1.42 | 45.22 |  | -1.42 | 45.22 | 16 | int | 0.188 | 60000 | 788 | 0.32 | 0.59 | 12 | [12 empty] | -97.71556411 | 33.14806456 | 788.22
3860 | 9298 | metal loss corrosion | 1:25 | 19710.45 | -1.48 | 45.16 |  | -1.48 | 45.16 | 16 | int | 0.188 | 60000 | 788 | 0.32 | 0.59 | 10 | [12 empty] | -97.71556429 | 33.14806465 | 788.22
3860 | 9299 | cluster | 1:03 | 19710.57 | -1.61 | 45.03 |  | -1.61 | 45.03 | 16 | int | 0.188 | 60000 | 788 | 2.29 | 3.25 | 12 | [10 empty] | 1160 |  | -97.71556465 | 33.14806482 | 788.22 | 3t x 3t
3860 | 9300 | metal loss corrosion | 1:27 | 19710.57 | -1.61 | 45.03 |  | -1.61 | 45.03 | 16 | int | 0.188 | 60000 | 788 | 0.97 | 0.68 | 10 | [10 empty] | 1160 |  | -97.71556465 | 33.14806482 | 788.22 | 3t x 3t
3860 | 9301 | metal loss corrosion | 1:53 | 19710.58 | -1.62 | 45.02 |  | -1.62 | 45.02 | 16 | int | 0.188 | 60000 | 788 | 0.48 | 0.59 | 19 |  | 1544.44 |  | 1.96 |  |  |  | 926.66 | 0.85 |  |  |  | -97.71556467 | 33.14806483 | 788.22
3860 | 9302 | metal loss corrosion | 1:01 | 19710.59 | -1.63 | 45.01 |  | -1.63 | 45.01 | 16 | int | 0.188 | 60000 | 788 | 0.32 | 0.59 | 10 | [12 empty] | -97.71556471 | 33.14806485 | 788.22
3860 | 9303 | metal loss corrosion | 1:41 | 19710.67 | -1.71 | 44.93 |  | -1.71 | 44.93 | 16 | int | 0.188 | 60000 | 788 | 0.7 | 0.59 | 8 | [10 empty] | 1160 |  | -97.71556492 | 33.14806496 | 788.22 | 3t x 3t
3860 | 9304 | metal loss corrosion | 1:03 | 19710.68 | -1.72 | 44.92 |  | -1.72 | 44.92 | 16 | int | 0.188 | 60000 | 788 | 0.75 | 1.42 | 10 | [10 empty] | 1160 |  | -97.71556495 | 33.14806497 | 788.22 | 3t x 3t
3860 | 9305 | metal loss corrosion | 10:37 | 19710.71 | -1.75 | 44.89 |  | -1.75 | 44.89 | 16 | int | 0.188 | 60000 | 788 | 0.35 | 0.59 | 13 |  | 1548.69 |  | 1.97 |  |  |  | 929.21 | 0.85 |  |  |  | -97.71556503 | 33.14806501 | 788.22
3860 | 9306 | metal loss corrosion | 1:28 | 19710.71 | -1.75 | 44.89 |  | -1.75 | 44.89 | 16 | int | 0.188 | 60000 | 788 | 0.65 | 0.59 | 12 | [10 empty] | 1160 |  | -97.71556503 | 33.14806501 | 788.22 | 3t x 3t
3860 | 9307 | metal loss corrosion | 2:12 | 19710.76 | -1.8 | 44.84 |  | -1.8 | 44.84 | 16 | int | 0.188 | 60000 | 788 | 0.39 | 0.59 | 13 |  | 1548.2 |  | 1.96 |  |  |  | 928.92 | 0.85 |  |  |  | -97.71556518 | 33.14806508 | 788.22
3860 | 9308 | metal loss corrosion | 9:15 | 19710.8 | -1.84 | 44.8 |  | -1.84 | 44.8 | 16 | int | 0.188 | 60000 | 788 | 0.37 | 0.63 | 12 | [12 empty] | -97.7155653 | 33.14806514 | 788.22
3860 | 9309 | metal loss corrosion | 9:42 | 19710.83 | -1.87 | 44.77 |  | -1.87 | 44.77 | 16 | int | 0.188 | 60000 | 788 | 0.37 | 0.59 | 12 | [12 empty] | -97.71556538 | 33.14806518 | 788.22
3860 | 9310 | metal loss corrosion | 12:13 | 19710.86 | -1.9 | 44.75 |  | -1.9 | 44.75 | 16 | int | 0.188 | 60000 | 788 | 0.32 | 0.59 | 10 | [12 empty] | -97.71556545 | 33.14806522 | 788.22
3860 | 9311 | metal loss corrosion | 1:58 | 19710.88 | -1.92 | 44.72 |  | -1.92 | 44.72 | 16 | int | 0.188 | 60000 | 788 | 0.32 | 0.7 | 10 | [12 empty] | -97.71556553 | 33.14806525 | 788.22
3860 | 9312 | metal loss corrosion | 9:44 | 19710.95 | -1.99 | 44.65 |  | -1.99 | 44.65 | 16 | int | 0.188 | 60000 | 788 | 0.33 | 0.59 | 12 | [12 empty] | -97.71556572 | 33.14806535 | 788.22
3860 | 9313 | metal loss corrosion | 1:53 | 19710.96 | -2 | 44.64 |  | -2 | 44.64 | 16 | int | 0.188 | 60000 | 788 | 0.38 | 0.59 | 15 | [10 empty] | 1161 |  | -97.71556574 | 33.14806536 | 788.22 | 3t x 3t
3860 | 9314 | cluster | 1:53 | 19710.96 | -2 | 44.64 |  | -2 | 44.64 | 16 | int | 0.188 | 60000 | 788 | 1.15 | 0.63 | 15 |  | 1527.53 |  | 1.94 |  |  |  | 916.52 | 0.86 |  | 1161 |  | -97.71556574 | 33.14806536 | 788.22 | 3t x 3t
3860 | 9315 | metal loss corrosion | 1:29 | 19711.01 | -2.05 | 44.59 |  | -2.05 | 44.59 | 16 | int | 0.188 | 60000 | 788 | 0.58 | 0.59 | 15 |  | 1543.9 |  | 1.96 |  |  |  | 926.34 | 0.85 |  |  |  | -97.71556588 | 33.14806543 | 788.22
3860 | 9316 | metal loss corrosion | 12:48 | 19711.01 | -2.05 | 44.59 |  | -2.05 | 44.59 | 16 | int | 0.188 | 60000 | 788 | 0.47 | 0.59 | 13 |  | 1546.7 |  | 1.96 |  |  |  | 928.02 | 0.85 |  |  |  | -97.71556589 | 33.14806543 | 788.22
3860 | 9317 | metal loss corrosion | 1:53 | 19711.02 | -2.06 | 44.58 |  | -2.06 | 44.58 | 16 | int | 0.188 | 60000 | 788 | 0.39 | 0.59 | 10 | [10 empty] | 1161 |  | -97.71556592 | 33.14806544 | 788.22 | 3t x 3t
3860 | 9318 | metal loss corrosion | 2:09 | 19711.1 | -2.14 | 44.5 |  | -2.14 | 44.5 | 16 | int | 0.188 | 60000 | 788 | 0.33 | 0.59 | 10 | [12 empty] | -97.71556615 | 33.14806556 | 788.21
3860 | 9319 | metal loss corrosion | 1:51 | 19711.13 | -2.17 | 44.47 |  | -2.17 | 44.47 | 16 | int | 0.188 | 60000 | 788 | 0.35 | 0.59 | 12 | [12 empty] | -97.71556623 | 33.1480656 | 788.21
3860 | 9320 | metal loss corrosion | 1:24 | 19711.15 | -2.19 | 44.45 |  | -2.19 | 44.45 | 16 | int | 0.188 | 60000 | 788 | 0.32 | 0.59 | 12 | [12 empty] | -97.71556629 | 33.14806562 | 788.21
3860 | 9321 | metal loss corrosion | 9:47 | 19711.24 | -2.28 | 44.36 |  | -2.28 | 44.36 | 16 | int | 0.188 | 60000 | 788 | 0.5 | 0.59 | 12 | [10 empty] | 1162 |  | -97.71556653 | 33.14806574 | 788.21 | 3t x 3t
3860 | 9322 | cluster | 9:38 | 19711.24 | -2.28 | 44.36 |  | -2.28 | 44.36 | 16 | int | 0.188 | 60000 | 788 | 0.82 | 1.24 | 12 | [10 empty] | 1162 |  | -97.71556653 | 33.14806574 | 788.21 | 3t x 3t
3860 | 9323 | metal loss corrosion | 1:54 | 19711.25 | -2.29 | 44.35 |  | -2.29 | 44.35 | 16 | int | 0.188 | 60000 | 788 | 0.47 | 0.59 | 10 | [12 empty] | -97.71556657 | 33.14806576 | 788.21
3860 | 9324 | metal loss corrosion | 9:38 | 19711.27 | -2.31 | 44.33 |  | -2.31 | 44.33 | 16 | int | 0.188 | 60000 | 788 | 0.47 | 0.59 | 12 | [10 empty] | 1162 |  | -97.71556661 | 33.14806578 | 788.21 | 3t x 3t
3860 | 9325 | metal loss corrosion | 1:37 | 19711.28 | -2.32 | 44.32 |  | -2.32 | 44.32 | 16 | int | 0.188 | 60000 | 788 | 0.32 | 0.59 | 12 | [12 empty] | -97.71556664 | 33.1480658 | 788.21
3860 | 9326 | metal loss corrosion | 2:16 | 19711.31 | -2.35 | 44.29 |  | -2.35 | 44.29 | 16 | int | 0.188 | 60000 | 788 | 0.36 | 0.59 | 17 | [10 empty] | 1163 |  | -97.71556674 | 33.14806585 | 788.21 | 3t x 3t
3860 | 9327 | cluster | 2:08 | 19711.31 | -2.35 | 44.29 |  | -2.35 | 44.29 | 16 | int | 0.188 | 60000 | 788 | 1.91 | 1.16 | 17 |  | 1496.7 |  | 1.9 |  |  |  | 898.02 | 0.88 |  | 1163 |  | -97.71556674 | 33.14806585 | 788.21 | 3t x 3t
3860 | 9328 | metal loss corrosion | 2:08 | 19711.38 | -2.41 | 44.23 |  | -2.41 | 44.23 | 16 | int | 0.188 | 60000 | 788 | 0.39 | 1.02 | 8 | [10 empty] | 1163 |  | -97.71556692 | 33.14806593 | 788.21 | 3t x 3t
3860 | 9329 | metal loss corrosion | 1:41 | 19711.41 | -2.45 | 44.2 |  | -2.45 | 44.2 | 16 | int | 0.188 | 60000 | 788 | 0.36 | 0.59 | 12 | [12 empty] | -97.71556701 | 33.14806598 | 788.21
3860 | 9330 | metal loss corrosion | 2:11 | 19711.44 | -2.47 | 44.17 |  | -2.47 | 44.17 | 16 | int | 0.188 | 60000 | 788 | 0.43 | 0.59 | 10 | [10 empty] | 1163 |  | -97.71556709 | 33.14806602 | 788.21 | 3t x 3t
3860 | 9331 | cluster | 10:25 | 19711.47 | -2.51 | 44.13 |  | -2.51 | 44.13 | 16 | int | 0.188 | 60000 | 788 | 0.42 | 2.42 | 12 | [10 empty] | 1164 |  | -97.71556718 | 33.14806606 | 788.21 | 3t x 3t
3860 | 9332 | metal loss corrosion | 10:25 | 19711.47 | -2.51 | 44.13 |  | -2.51 | 44.13 | 16 | int | 0.188 | 60000 | 788 | 0.32 | 0.59 | 12 | [10 empty] | 1164 |  | -97.71556718 | 33.14806606 | 788.21 | 3t x 3t
3860 | 9333 | metal loss corrosion | 10:40 | 19711.48 | -2.51 | 44.13 |  | -2.51 | 44.13 | 16 | int | 0.188 | 60000 | 788 | 0.32 | 0.59 | 10 | [10 empty] | 1164 |  | -97.7155672 | 33.14806607 | 788.21 | 3t x 3t
3860 | 9334 | metal loss corrosion | 10:51 | 19711.48 | -2.52 | 44.13 |  | -2.52 | 44.13 | 16 | int | 0.188 | 60000 | 788 | 0.32 | 0.59 | 10 | [10 empty] | 1164 |  | -97.7155672 | 33.14806607 | 788.21 | 3t x 3t
3860 | 9335 | cluster | 12:33 | 19711.55 | -2.58 | 44.06 |  | -2.58 | 44.06 | 16 | int | 0.188 | 60000 | 788 | 0.9 | 0.76 | 12 | [10 empty] | 1165 |  | -97.7155674 | 33.14806617 | 788.21 | 3t x 3t
3860 | 9336 | metal loss corrosion | 12:33 | 19711.55 | -2.58 | 44.06 |  | -2.58 | 44.06 | 16 | int | 0.188 | 60000 | 788 | 0.33 | 0.59 | 10 | [10 empty] | 1165 |  | -97.7155674 | 33.14806617 | 788.21 | 3t x 3t
3860 | 9337 | metal loss corrosion | 10:20 | 19711.58 | -2.62 | 44.03 |  | -2.62 | 44.03 | 16 | int | 0.188 | 60000 | 788 | 0.94 | 0.64 | 10 | [12 empty] | -97.71556749 | 33.14806621 | 788.21
3860 | 9338 | metal loss corrosion | 1:37 | 19711.58 | -2.62 | 44.03 |  | -2.62 | 44.03 | 16 | int | 0.188 | 60000 | 788 | 0.77 | 0.59 | 12 | [12 empty] | -97.71556749 | 33.14806621 | 788.21
3860 | 9339 | metal loss corrosion | 2:09 | 19711.58 | -2.62 | 44.02 |  | -2.62 | 44.02 | 16 | int | 0.188 | 60000 | 788 | 0.41 | 0.59 | 13 | [10 empty] | 1166 |  | -97.7155675 | 33.14806622 | 788.21 | 3t x 3t
3860 | 9340 | cluster | 2:09 | 19711.58 | -2.62 | 44.02 |  | -2.62 | 44.02 | 16 | int | 0.188 | 60000 | 788 | 1.22 | 0.59 | 19 |  | 1517.18 |  | 1.93 |  |  |  | 910.31 | 0.87 |  | 1166 |  | -97.7155675 | 33.14806622 | 788.21 | 3t x 3t
3860 | 9341 | metal loss corrosion | 12:35 | 19711.6 | -2.63 | 44.01 |  | -2.63 | 44.01 | 16 | int | 0.188 | 60000 | 788 | 0.32 | 0.59 | 12 | [10 empty] | 1165 |  | -97.71556754 | 33.14806624 | 788.21 | 3t x 3t
3860 | 9342 | metal loss corrosion | 10:02 | 19711.61 | -2.64 | 44 |  | -2.64 | 44 | 16 | int | 0.188 | 60000 | 788 | 0.43 | 0.59 | 19 |  | 1545.64 |  | 1.96 |  |  |  | 927.38 | 0.85 |  |  |  | -97.71556757 | 33.14806625 | 788.21
3860 | 9343 | metal loss corrosion | 10:48 | 19711.65 | -2.69 | 43.95 |  | -2.69 | 43.95 | 16 | int | 0.188 | 60000 | 788 | 0.32 | 0.59 | 12 | [12 empty] | -97.71556769 | 33.14806631 | 788.21
3860 | 9344 | metal loss corrosion | 2:09 | 19711.66 | -2.69 | 43.95 |  | -2.69 | 43.95 | 16 | int | 0.188 | 60000 | 788 | 0.33 | 0.59 | 19 | [10 empty] | 1166 |  | -97.71556771 | 33.14806632 | 788.21 | 3t x 3t
3860 | 9345 | metal loss corrosion | 12:50 | 19711.68 | -2.72 | 43.92 |  | -2.72 | 43.92 | 16 | int | 0.188 | 60000 | 788 | 0.37 | 0.91 | 10 | [12 empty] | -97.71556778 | 33.14806636 | 788.21
3860 | 9346 | metal loss corrosion | 12:53 | 19711.76 | -2.8 | 43.84 |  | -2.8 | 43.84 | 16 | int | 0.188 | 60000 | 788 | 0.32 | 0.59 | 10 | [12 empty] | -97.71556802 | 33.14806647 | 788.21
3860 | 9347 | metal loss corrosion | 10:06 | 19711.77 | -2.81 | 43.84 |  | -2.81 | 43.84 | 16 | int | 0.188 | 60000 | 788 | 0.8 | 0.59 | 12 | [12 empty] | -97.71556802 | 33.14806647 | 788.21
3860 | 9348 | metal loss corrosion | 1:25 | 19711.78 | -2.82 | 43.83 |  | -2.82 | 43.83 | 16 | int | 0.188 | 60000 | 788 | 0.39 | 0.59 | 12 | [10 empty] | 1167 |  | -97.71556805 | 33.14806649 | 788.21 | 3t x 3t
3860 | 9349 | cluster | 1:13 | 19711.78 | -2.82 | 43.83 |  | -2.82 | 43.83 | 16 | int | 0.188 | 60000 | 788 | 0.56 | 1.43 | 15 |  | 1544.46 |  | 1.96 |  |  |  | 926.68 | 0.85 |  | 1167 |  | -97.71556805 | 33.14806649 | 788.21 | 3t x 3t
3860 | 9350 | cluster | 10:29 | 19711.79 | -2.83 | 43.82 |  | -2.83 | 43.82 | 16 | int | 0.188 | 60000 | 788 | 1.25 | 0.74 | 12 | [10 empty] | 1168 |  | -97.71556808 | 33.1480665 | 788.21 | 3t x 3t
3860 | 9351 | metal loss corrosion | 10:31 | 19711.79 | -2.83 | 43.82 |  | -2.83 | 43.82 | 16 | int | 0.188 | 60000 | 788 | 0.32 | 0.59 | 10 | [10 empty] | 1168 |  | -97.71556808 | 33.1480665 | 788.21 | 3t x 3t
3860 | 9352 | metal loss corrosion | 1:13 | 19711.79 | -2.83 | 43.81 |  | -2.83 | 43.81 | 16 | int | 0.188 | 60000 | 788 | 0.35 | 0.6 | 15 | [10 empty] | 1167 |  | -97.7155681 | 33.14806651 | 788.21 | 3t x 3t
3860 | 9353 | metal loss corrosion | 12:25 | 19711.81 | -2.85 | 43.79 |  | -2.85 | 43.79 | 16 | int | 0.188 | 60000 | 788 | 0.5 | 0.59 | 10 | [12 empty] | -97.71556814 | 33.14806653 | 788.21
3860 | 9354 | metal loss corrosion | 10:29 | 19711.86 | -2.9 | 43.74 |  | -2.9 | 43.74 | 16 | int | 0.188 | 60000 | 788 | 0.39 | 0.59 | 12 | [10 empty] | 1168 |  | -97.71556828 | 33.1480666 | 788.21 | 3t x 3t
3860 | 9355 | metal loss corrosion | 1:28 | 19711.89 | -2.93 | 43.71 |  | -2.93 | 43.71 | 16 | int | 0.188 | 60000 | 788 | 0.5 | 0.62 | 19 |  | 1544.12 |  | 1.96 |  |  |  | 926.47 | 0.85 |  |  |  | -97.71556837 | 33.14806665 | 788.21
3860 | 9356 | metal loss corrosion | 1:52 | 19711.9 | -2.93 | 43.71 |  | -2.93 | 43.71 | 16 | int | 0.188 | 60000 | 788 | 0.41 | 0.59 | 13 |  | 1547.85 |  | 1.96 |  |  |  | 928.71 | 0.85 |  |  |  | -97.71556839 | 33.14806665 | 788.21
3860 | 9357 | metal loss corrosion | 10:55 | 19711.9 | -2.94 | 43.7 |  | -2.94 | 43.7 | 16 | int | 0.188 | 60000 | 788 | 0.32 | 0.59 | 10 | [12 empty] | -97.71556841 | 33.14806666 | 788.21
3860 | 9358 | metal loss corrosion | 11:12 | 19712.01 | -3.05 | 43.59 |  | -3.05 | 43.59 | 16 | int | 0.188 | 60000 | 788 | 0.38 | 0.59 | 10 | [12 empty] | -97.71556871 | 33.14806681 | 788.21
3860 | 9359 | metal loss corrosion | 10:08 | 19712.03 | -3.07 | 43.58 |  | -3.07 | 43.58 | 16 | int | 0.188 | 60000 | 788 | 0.84 | 0.59 | 10 | [12 empty] | -97.71556876 | 33.14806683 | 788.2
3860 | 9360 | metal loss corrosion | 12:30 | 19712.1 | -3.14 | 43.5 |  | -3.14 | 43.5 | 16 | int | 0.188 | 60000 | 788 | 0.92 | 0.59 | 10 | [12 empty] | -97.71556897 | 33.14806694 | 788.2
3860 | 9361 | metal loss corrosion | 12:48 | 19712.11 | -3.15 | 43.49 |  | -3.15 | 43.49 | 16 | int | 0.188 | 60000 | 788 | 0.57 | 1.16 | 10 | [12 empty] | -97.71556899 | 33.14806695 | 788.2
3860 | 9362 | metal loss corrosion | 1:31 | 19712.12 | -3.16 | 43.48 |  | -3.16 | 43.48 | 16 | int | 0.188 | 60000 | 788 | 0.35 | 0.59 | 13 | [10 empty] | 1169 |  | -97.71556902 | 33.14806696 | 788.2 | 3t x 3t
3860 | 9363 | cluster | 1:22 | 19712.12 | -3.16 | 43.48 |  | -3.16 | 43.48 | 16 | int | 0.188 | 60000 | 788 | 1.79 | 1.86 | 13 |  | 1513.41 |  | 1.92 |  |  |  | 908.05 | 0.87 |  | 1169 |  | -97.71556902 | 33.14806696 | 788.2 | 3t x 3t
3860 | 9364 | metal loss corrosion | 1:22 | 19712.16 | -3.2 | 43.45 |  | -3.2 | 43.45 | 16 | int | 0.188 | 60000 | 788 | 0.55 | 0.87 | 10 | [10 empty] | 1169 |  | -97.71556912 | 33.14806701 | 788.2 | 3t x 3t
3860 | 9365 | metal loss corrosion | 1:40 | 19712.24 | -3.28 | 43.36 |  | -3.28 | 43.36 | 16 | int | 0.188 | 60000 | 788 | 0.33 | 0.59 | 12 | [10 empty] | 1169 |  | -97.71556937 | 33.14806713 | 788.2 | 3t x 3t
3860 | 9366 | cluster | 10:22 | 19712.27 | -3.31 | 43.33 |  | -3.31 | 43.33 | 16 | int | 0.188 | 60000 | 788 | 0.9 | 1.84 | 13 |  | 1537.3 |  | 1.95 |  |  |  | 922.38 | 0.85 |  | 1170 |  | -97.71556944 | 33.14806717 | 788.2 | 3t x 3t
3860 | 9367 | metal loss corrosion | 10:22 | 19712.27 | -3.31 | 43.33 |  | -3.31 | 43.33 | 16 | int | 0.188 | 60000 | 788 | 0.89 | 0.69 | 12 | [10 empty] | 1170 |  | -97.71556944 | 33.14806717 | 788.2 | 3t x 3t
3860 | 9368 | metal loss corrosion | 10:33 | 19712.27 | -3.31 | 43.33 |  | -3.31 | 43.33 | 16 | int | 0.188 | 60000 | 788 | 0.49 | 0.59 | 13 | [10 empty] | 1170 |  | -97.71556944 | 33.14806717 | 788.2 | 3t x 3t
3860 | 9369 | metal loss corrosion | 10:40 | 19712.3 | -3.34 | 43.3 |  | -3.34 | 43.3 | 16 | int | 0.188 | 60000 | 788 | 0.51 | 0.59 | 12 | [10 empty] | 1170 |  | -97.71556953 | 33.14806721 | 788.2 | 3t x 3t
3860 | 9370 | cluster | 2:07 | 19712.41 | -3.45 | 43.19 |  | -3.45 | 43.19 | 16 | int | 0.188 | 60000 | 788 | 1.14 | 0.84 | 13 |  | 1530.91 |  | 1.94 |  |  |  | 918.55 | 0.86 |  | 1171 |  | -97.71556984 | 33.14806736 | 788.2 | 3t x 3t
3860 | 9371 | metal loss corrosion | 2:07 | 19712.41 | -3.45 | 43.19 |  | -3.45 | 43.19 | 16 | int | 0.188 | 60000 | 788 | 0.32 | 0.59 | 13 | [10 empty] | 1171 |  | -97.71556984 | 33.14806736 | 788.2 | 3t x 3t
3860 | 9372 | metal loss corrosion | 9:46 | 19712.43 | -3.47 | 43.18 |  | -3.47 | 43.18 | 16 | int | 0.188 | 60000 | 788 | 0.34 | 0.59 | 13 |  | 1548.69 |  | 1.97 |  |  |  | 929.21 | 0.85 |  |  |  | -97.71556989 | 33.14806739 | 788.2
3860 | 9373 | metal loss corrosion | 2:10 | 19712.48 | -3.52 | 43.13 |  | -3.52 | 43.13 | 16 | int | 0.188 | 60000 | 788 | 0.32 | 0.59 | 12 | [10 empty] | 1171 |  | -97.71557003 | 33.14806746 | 788.2 | 3t x 3t
3860 | 9374 | metal loss corrosion | 9:44 | 19712.57 | -3.61 | 43.03 |  | -3.61 | 43.03 | 16 | int | 0.188 | 60000 | 788 | 0.48 | 0.66 | 12 | [12 empty] | -97.7155703 | 33.14806759 | 788.2
3860 | 9375 | metal loss corrosion | 10:11 | 19712.58 | -3.62 | 43.02 |  | -3.62 | 43.02 | 16 | int | 0.188 | 60000 | 788 | 0.39 | 0.59 | 12 | [12 empty] | -97.71557032 | 33.1480676 | 788.2
3860 | 9376 | metal loss corrosion | 1:11 | 19712.6 | -3.64 | 43 |  | -3.64 | 43 | 16 | int | 0.188 | 60000 | 788 | 0.43 | 0.68 | 15 |  | 1546.89 |  | 1.96 |  |  |  | 928.13 | 0.85 |  |  |  | -97.71557038 | 33.14806763 | 788.2
3860 | 9377 | metal loss corrosion | 1:30 | 19712.61 | -3.64 | 43 |  | -3.64 | 43 | 16 | int | 0.188 | 60000 | 788 | 0.38 | 0.59 | 15 |  | 1547.92 |  | 1.96 |  |  |  | 928.75 | 0.85 |  |  |  | -97.71557039 | 33.14806763 | 788.2
3860 | 9378 | metal loss corrosion | 2:38 | 19712.62 | -3.66 | 42.98 |  | -3.66 | 42.98 | 16 | int | 0.188 | 60000 | 788 | 0.37 | 0.59 | 17 |  | 1547.46 |  | 1.96 |  |  |  | 928.47 | 0.85 |  |  |  | -97.71557044 | 33.14806766 | 788.2
3860 | 9379 | cluster | 1:42 | 19712.69 | -3.73 | 42.92 |  | -3.73 | 42.92 | 16 | int | 0.188 | 60000 | 788 | 2.02 | 1.56 | 23 |  | 1469.73 | 1546.67 | 1.87 | 1.96 |  | 928 | 881.84 | 0.89 | 9 | 1172 |  | -97.71557062 | 33.14806775 | 788.2 | 3t x 3t
3860 | 9380 | metal loss corrosion | 1:53 | 19712.69 | -3.73 | 42.92 |  | -3.73 | 42.92 | 16 | int | 0.188 | 60000 | 788 | 0.46 | 0.59 | 17 | [10 empty] | 1172 |  | -97.71557062 | 33.14806775 | 788.2 | 3t x 3t
3860 | 9381 | metal loss corrosion | 1:00 | 19712.69 | -3.73 | 42.92 |  | -3.73 | 42.92 | 16 | int | 0.188 | 60000 | 788 | 0.32 | 0.59 | 10 | [12 empty] | -97.71557062 | 33.14806775 | 788.2
3860 | 9382 | metal loss corrosion | 1:56 | 19712.76 | -3.8 | 42.84 |  | -3.8 | 42.84 | 16 | int | 0.188 | 60000 | 788 | 0.53 | 0.59 | 19 | [10 empty] | 1172 |  | -97.71557084 | 33.14806785 | 788.2 | 3t x 3t
3860 | 9383 | metal loss corrosion | 2:15 | 19712.76 | -3.8 | 42.84 |  | -3.8 | 42.84 | 16 | int | 0.188 | 60000 | 788 | 0.56 | 0.59 | 13 |  | 1545.17 |  | 1.96 |  |  |  | 927.1 | 0.85 |  |  |  | -97.71557084 | 33.14806785 | 788.2
3860 | 9384 | metal loss corrosion | 1:42 | 19712.78 | -3.82 | 42.82 |  | -3.82 | 42.82 | 16 | int | 0.188 | 60000 | 788 | 0.45 | 0.59 | 23 | [10 empty] | 1172 |  | -97.71557088 | 33.14806787 | 788.2 | 3t x 3t
3860 | 9385 | metal loss corrosion | 10:30 | 19712.8 | -3.84 | 42.8 |  | -3.84 | 42.8 | 16 | int | 0.188 | 60000 | 788 | 0.33 | 0.59 | 19 |  | 1547.7 |  | 1.96 |  |  |  | 928.62 | 0.85 |  |  |  | -97.71557095 | 33.14806791 | 788.2
3860 | 9386 | metal loss corrosion | 1:20 | 19712.81 | -3.84 | 42.8 |  | -3.84 | 42.8 | 16 | int | 0.188 | 60000 | 788 | 0.73 | 0.94 | 12 | [12 empty] | -97.71557096 | 33.14806791 | 788.2
3860 | 9387 | metal loss corrosion | 10:09 | 19712.83 | -3.86 | 42.78 |  | -3.86 | 42.78 | 16 | int | 0.188 | 60000 | 788 | 0.32 | 0.59 | 10 | [12 empty] | -97.71557101 | 33.14806794 | 788.2
3860 | 9388 | metal loss corrosion | 1:54 | 19712.83 | -3.86 | 42.78 |  | -3.86 | 42.78 | 16 | int | 0.188 | 60000 | 788 | 0.35 | 0.59 | 10 | [10 empty] | 1172 |  | -97.71557101 | 33.14806794 | 788.2 | 3t x 3t
3860 | 9389 | metal loss corrosion | 12:58 | 19712.84 | -3.88 | 42.76 |  | -3.88 | 42.76 | 16 | int | 0.188 | 60000 | 788 | 0.32 | 0.59 | 13 |  | 1548.99 |  | 1.97 |  |  |  | 929.39 | 0.85 |  |  |  | -97.71557105 | 33.14806796 | 788.2
3860 | 9390 | metal loss corrosion | 10:42 | 19712.89 | -3.93 | 42.71 |  | -3.93 | 42.71 | 16 | int | 0.188 | 60000 | 788 | 0.33 | 0.59 | 12 | [10 empty] | 1173 |  | -97.71557119 | 33.14806803 | 788.2 | 3t x 3t
3860 | 9391 | cluster | 10:30 | 19712.89 | -3.93 | 42.71 |  | -3.93 | 42.71 | 16 | int | 0.188 | 60000 | 788 | 0.59 | 1.41 | 12 | [10 empty] | 1173 |  | -97.71557119 | 33.14806803 | 788.2 | 3t x 3t
3860 | 9392 | metal loss corrosion | 10:30 | 19712.9 | -3.94 | 42.7 |  | -3.94 | 42.7 | 16 | int | 0.188 | 60000 | 788 | 0.46 | 0.59 | 10 | [10 empty] | 1173 |  | -97.71557122 | 33.14806804 | 788.2 | 3t x 3t
3860 | 9393 | metal loss corrosion | 1:16 | 19713.03 | -4.07 | 42.57 |  | -4.07 | 42.57 | 16 | int | 0.188 | 60000 | 788 | 0.37 | 0.59 | 13 |  | 1548.37 |  | 1.96 |  |  |  | 929.02 | 0.85 |  |  |  | -97.71557159 | 33.14806822 | 788.19
3860 | 9394 | metal loss corrosion | 1:52 | 19713.07 | -4.1 | 42.54 |  | -4.1 | 42.54 | 16 | int | 0.188 | 60000 | 788 | 0.35 | 0.59 | 10 | [10 empty] | 1174 |  | -97.71557169 | 33.14806827 | 788.19 | 3t x 3t
3860 | 9395 | cluster | 1:38 | 19713.07 | -4.1 | 42.54 |  | -4.1 | 42.54 | 16 | int | 0.188 | 60000 | 788 | 1.13 | 3.27 | 17 |  | 1524.06 |  | 1.93 |  |  |  | 914.44 | 0.86 |  | 1174 |  | -97.71557169 | 33.14806827 | 788.19 | 3t x 3t
3860 | 9396 | metal loss corrosion | 1:38 | 19713.07 | -4.1 | 42.54 |  | -4.1 | 42.54 | 16 | int | 0.188 | 60000 | 788 | 0.38 | 0.59 | 17 | [10 empty] | 1174 |  | -97.71557169 | 33.14806827 | 788.19 | 3t x 3t
3860 | 9397 | metal loss corrosion | 2:08 | 19713.11 | -4.15 | 42.49 |  | -4.15 | 42.49 | 16 | int | 0.188 | 60000 | 788 | 0.52 | 1.14 | 10 | [10 empty] | 1174 |  | -97.71557182 | 33.14806833 | 788.19 | 3t x 3t
3860 | 9398 | metal loss corrosion | 1:44 | 19713.13 | -4.16 | 42.48 |  | -4.16 | 42.48 | 16 | int | 0.188 | 60000 | 788 | 0.41 | 0.59 | 13 | [10 empty] | 1174 |  | -97.71557186 | 33.14806835 | 788.19 | 3t x 3t
3860 | 9399 | cluster | 12:16 | 19713.13 | -4.17 | 42.47 |  | -4.17 | 42.47 | 16 | int | 0.188 | 60000 | 788 | 0.97 | 2.18 | 10 | [10 empty] | 1175 |  | -97.71557188 | 33.14806836 | 788.19 | 3t x 3t
3860 | 9400 | metal loss corrosion | 12:16 | 19713.13 | -4.17 | 42.47 |  | -4.17 | 42.47 | 16 | int | 0.188 | 60000 | 788 | 0.45 | 0.9 | 10 | [10 empty] | 1175 |  | -97.71557188 | 33.14806836 | 788.19 | 3t x 3t
3860 | 9401 | metal loss corrosion | 12:36 | 19713.13 | -4.17 | 42.47 |  | -4.17 | 42.47 | 16 | int | 0.188 | 60000 | 788 | 0.93 | 0.81 | 8 | [10 empty] | 1175 |  | -97.71557189 | 33.14806837 | 788.19 | 3t x 3t
3860 | 9402 | metal loss corrosion | 12:59 | 19713.18 | -4.22 | 42.42 |  | -4.22 | 42.42 | 16 | int | 0.188 | 60000 | 788 | 0.44 | 0.59 | 10 | [12 empty] | -97.71557202 | 33.14806843 | 788.19
3860 | 9403 | cluster | 10:26 | 19713.2 | -4.24 | 42.4 |  | -4.24 | 42.4 | 16 | int | 0.188 | 60000 | 788 | 0.79 | 1.45 | 15 |  | 1538.44 |  | 1.95 |  |  |  | 923.06 | 0.85 |  | 1176 |  | -97.71557208 | 33.14806846 | 788.19 | 3t x 3t
3860 | 9404 | metal loss corrosion | 10:26 | 19713.2 | -4.24 | 42.4 |  | -4.24 | 42.4 | 16 | int | 0.188 | 60000 | 788 | 0.79 | 0.59 | 10 | [10 empty] | 1176 |  | -97.71557208 | 33.14806846 | 788.19 | 3t x 3t
3860 | 9405 | metal loss corrosion | 10:38 | 19713.22 | -4.26 | 42.38 |  | -4.26 | 42.38 | 16 | int | 0.188 | 60000 | 788 | 0.46 | 0.6 | 15 | [10 empty] | 1176 |  | -97.71557213 | 33.14806848 | 788.19 | 3t x 3t
3860 | 9406 | metal loss corrosion | 1:42 | 19713.23 | -4.27 | 42.37 |  | -4.27 | 42.37 | 16 | int | 0.188 | 60000 | 788 | 0.37 | 0.59 | 12 | [12 empty] | -97.71557217 | 33.1480685 | 788.19
3860 | 9407 | metal loss corrosion | 2:12 | 19713.3 | -4.34 | 42.3 |  | -4.34 | 42.3 | 16 | int | 0.188 | 60000 | 788 | 0.65 | 0.59 | 10 | [12 empty] | -97.71557236 | 33.1480686 | 788.19
3860 | 9408 | metal loss corrosion | 2:34 | 19713.36 | -4.4 | 42.24 |  | -4.4 | 42.24 | 16 | int | 0.188 | 60000 | 788 | 0.36 | 0.59 | 12 | [12 empty] | -97.71557253 | 33.14806868 | 788.19
3860 | 9409 | cluster | 12:41 | 19713.4 | -4.44 | 42.2 |  | -4.44 | 42.2 | 16 | int | 0.188 | 60000 | 788 | 1.82 | 1.75 | 12 | [10 empty] | 1177 |  | -97.71557264 | 33.14806873 | 788.19 | 3t x 3t
3860 | 9410 | metal loss corrosion | 12:41 | 19713.4 | -4.44 | 42.2 |  | -4.44 | 42.2 | 16 | int | 0.188 | 60000 | 788 | 0.9 | 0.62 | 10 | [10 empty] | 1177 |  | -97.71557264 | 33.14806873 | 788.19 | 3t x 3t
3860 | 9411 | metal loss corrosion | 1:41 | 19713.45 | -4.48 | 42.16 |  | -4.48 | 42.16 | 16 | int | 0.188 | 60000 | 788 | 0.53 | 0.59 | 13 |  | 1545.62 |  | 1.96 |  |  |  | 927.37 | 0.85 |  |  |  | -97.71557276 | 33.14806879 | 788.19
3860 | 9412 | metal loss corrosion | 2:03 | 19713.46 | -4.5 | 42.14 |  | -4.5 | 42.14 | 16 | int | 0.188 | 60000 | 788 | 0.36 | 0.59 | 12 | [12 empty] | -97.7155728 | 33.14806881 | 788.19
3860 | 9413 | metal loss corrosion | 12:57 | 19713.49 | -4.53 | 42.12 |  | -4.53 | 42.12 | 16 | int | 0.188 | 60000 | 788 | 0.79 | 0.59 | 12 | [10 empty] | 1177 |  | -97.71557288 | 33.14806885 | 788.19 | 3t x 3t
3860 | 9414 | metal loss corrosion | 10:52 | 19713.5 | -4.54 | 42.1 |  | -4.54 | 42.1 | 16 | int | 0.188 | 60000 | 788 | 0.35 | 0.68 | 12 | [12 empty] | -97.71557293 | 33.14806888 | 788.19
3860 | 9415 | cluster | 1:15 | 19713.57 | -4.61 | 42.04 |  | -4.61 | 42.04 | 16 | int | 0.188 | 60000 | 788 | 0.86 | 2.81 | 15 |  | 1536.16 |  | 1.95 |  |  |  | 921.7 | 0.85 |  | 1178 |  | -97.71557311 | 33.14806896 | 788.19 | 3t x 3t
3860 | 9416 | metal loss corrosion | 1:36 | 19713.57 | -4.61 | 42.04 |  | -4.61 | 42.04 | 16 | int | 0.188 | 60000 | 788 | 0.5 | 0.59 | 15 | [10 empty] | 1178 |  | -97.71557311 | 33.14806896 | 788.19 | 3t x 3t
3860 | 9417 | metal loss corrosion | 1:47 | 19713.58 | -4.62 | 42.02 |  | -4.62 | 42.02 | 16 | int | 0.188 | 60000 | 788 | 0.44 | 0.59 | 10 | [10 empty] | 1178 |  | -97.71557315 | 33.14806899 | 788.19 | 3t x 3t
3860 | 9418 | metal loss corrosion | 12:51 | 19713.6 | -4.64 | 42 |  | -4.64 | 42 | 16 | int | 0.188 | 60000 | 788 | 0.36 | 0.61 | 10 | [12 empty] | -97.7155732 | 33.14806901 | 788.19
3860 | 9419 | metal loss corrosion | 1:15 | 19713.61 | -4.64 | 42 |  | -4.64 | 42 | 16 | int | 0.188 | 60000 | 788 | 0.4 | 0.96 | 12 | [10 empty] | 1178 |  | -97.71557321 | 33.14806902 | 788.19 | 3t x 3t
3860 | 9420 | metal loss corrosion | 12:25 | 19713.62 | -4.66 | 41.99 |  | -4.66 | 41.99 | 16 | int | 0.188 | 60000 | 788 | 0.39 | 0.59 | 15 |  | 1547.52 |  | 1.96 |  |  |  | 928.51 | 0.85 |  |  |  | -97.71557325 | 33.14806903 | 788.19
3860 | 9421 | metal loss corrosion | 10:06 | 19713.65 | -4.69 | 41.95 |  | -4.69 | 41.95 | 16 | int | 0.188 | 60000 | 788 | 0.39 | 0.59 | 13 |  | 1548.03 |  | 1.96 |  |  |  | 928.82 | 0.85 |  |  |  | -97.71557334 | 33.14806908 | 788.19
3860 | 9422 | metal loss corrosion | 2:07 | 19713.66 | -4.7 | 41.94 |  | -4.7 | 41.94 | 16 | int | 0.188 | 60000 | 788 | 0.33 | 0.59 | 10 | [12 empty] | -97.71557337 | 33.14806909 | 788.19
3860 | 9423 | metal loss corrosion | 11:17 | 19713.66 | -4.7 | 41.94 |  | -4.7 | 41.94 | 16 | int | 0.188 | 60000 | 788 | 0.33 | 0.59 | 10 | [10 empty] | 1179 |  | -97.71557338 | 33.1480691 | 788.19 | 3t x 3t
3860 | 9424 | cluster | 11:02 | 19713.66 | -4.7 | 41.94 |  | -4.7 | 41.94 | 16 | int | 0.188 | 60000 | 788 | 0.55 | 1.65 | 12 | [10 empty] | 1179 |  | -97.71557338 | 33.1480691 | 788.19 | 3t x 3t
3860 | 9425 | metal loss corrosion | 11:02 | 19713.68 | -4.72 | 41.92 |  | -4.72 | 41.92 | 16 | int | 0.188 | 60000 | 788 | 0.34 | 0.59 | 12 | [10 empty] | 1179 |  | -97.71557343 | 33.14806912 | 788.19 | 3t x 3t
3860 | 9426 | metal loss corrosion | 1:48 | 19713.76 | -4.8 | 41.84 |  | -4.8 | 41.84 | 16 | int | 0.188 | 60000 | 788 | 0.32 | 0.59 | 13 |  | 1548.99 |  | 1.97 |  |  |  | 929.39 | 0.85 |  |  |  | -97.71557365 | 33.14806923 | 788.19
3860 | 9427 | metal loss corrosion | 10:10 | 19713.84 | -4.88 | 41.76 |  | -4.88 | 41.76 | 16 | int | 0.188 | 60000 | 788 | 0.43 | 0.59 | 10 | [12 empty] | -97.71557388 | 33.14806934 | 788.19
3860 | 9428 | metal loss corrosion | 1:21 | 19713.86 | -4.89 | 41.75 |  | -4.89 | 41.75 | 16 | int | 0.188 | 60000 | 788 | 0.33 | 0.59 | 10 | [12 empty] | -97.71557392 | 33.14806936 | 788.19
3860 | 9429 | cluster | 1:30 | 19713.9 | -4.93 | 41.71 |  | -4.93 | 41.71 | 16 | int | 0.188 | 60000 | 788 | 1.27 | 2.35 | 20 |  | 1513.41 | 1601.45 | 1.92 | 2.03 |  | 960.87 | 908.05 | 0.87 | 9 | 1180 |  | -97.71557404 | 33.14806942 | 788.19 | 3t x 3t
3860 | 9430 | metal loss corrosion | 1:56 | 19713.9 | -4.93 | 41.71 |  | -4.93 | 41.71 | 16 | int | 0.188 | 60000 | 788 | 0.5 | 0.59 | 19 | [10 empty] | 1180 |  | -97.71557404 | 33.14806942 | 788.19 | 3t x 3t
3860 | 9431 | metal loss corrosion | 1:40 | 19713.91 | -4.95 | 41.69 |  | -4.95 | 41.69 | 16 | int | 0.188 | 60000 | 788 | 0.37 | 0.65 | 20 | [10 empty] | 1180 |  | -97.71557407 | 33.14806944 | 788.18 | 3t x 3t
3860 | 9432 | metal loss corrosion | 1:02 | 19713.95 | -4.99 | 41.65 |  | -4.99 | 41.65 | 16 | int | 0.188 | 60000 | 788 | 0.65 | 0.59 | 15 |  | 1542.17 |  | 1.96 |  |  |  | 925.3 | 0.85 |  |  |  | -97.71557419 | 33.14806949 | 788.18
3860 | 9433 | metal loss corrosion | 10:30 | 19713.96 | -5 | 41.64 |  | -5 | 41.64 | 16 | int | 0.188 | 60000 | 788 | 0.35 | 0.59 | 15 |  | 1548.29 |  | 1.96 |  |  |  | 928.98 | 0.85 |  |  |  | -97.71557422 | 33.14806951 | 788.18
3860 | 9434 | metal loss corrosion | 1:30 | 19713.97 | -5.01 | 41.63 |  | -5.01 | 41.63 | 16 | int | 0.188 | 60000 | 788 | 0.38 | 0.59 | 15 | [10 empty] | 1180 |  | -97.71557425 | 33.14806952 | 788.18 | 3t x 3t
3860 | 9435 | metal loss corrosion | 9:42 | 19714.03 | -5.07 | 41.58 |  | -5.07 | 41.58 | 16 | int | 0.188 | 60000 | 788 | 0.34 | 0.59 | 12 | [12 empty] | -97.71557441 | 33.1480696 | 788.18
3860 | 9436 | cluster | 1:48 | 19714.05 | -5.09 | 41.55 |  | -5.09 | 41.55 | 16 | int | 0.188 | 60000 | 788 | 1.18 | 2.31 | 15 |  | 1526.25 |  | 1.94 |  |  |  | 915.75 | 0.86 |  | 1181 |  | -97.71557448 | 33.14806964 | 788.18 | 3t x 3t
3860 | 9437 | metal loss corrosion | 2:13 | 19714.05 | -5.09 | 41.55 |  | -5.09 | 41.55 | 16 | int | 0.188 | 60000 | 788 | 0.54 | 0.59 | 15 | [10 empty] | 1181 |  | -97.71557448 | 33.14806964 | 788.18 | 3t x 3t
3860 | 9438 | metal loss corrosion | 2:42 | 19714.07 | -5.11 | 41.54 |  | -5.11 | 41.54 | 16 | int | 0.188 | 60000 | 788 | 0.34 | 0.59 | 13 |  | 1548.84 |  | 1.97 |  |  |  | 929.31 | 0.85 |  |  |  | -97.71557452 | 33.14806965 | 788.18
3860 | 9439 | metal loss corrosion | 2:03 | 19714.08 | -5.12 | 41.52 |  | -5.12 | 41.52 | 16 | int | 0.188 | 60000 | 788 | 0.61 | 0.59 | 12 | [10 empty] | 1181 |  | -97.71557456 | 33.14806968 | 788.18 | 3t x 3t
3860 | 9440 | metal loss corrosion | 1:49 | 19714.12 | -5.16 | 41.48 |  | -5.16 | 41.48 | 16 | int | 0.188 | 60000 | 788 | 0.4 | 0.59 | 12 | [10 empty] | 1181 |  | -97.71557467 | 33.14806973 | 788.18 | 3t x 3t
3860 | 9441 | metal loss corrosion | 10:23 | 19714.17 | -5.21 | 41.43 |  | -5.21 | 41.43 | 16 | int | 0.188 | 60000 | 788 | 0.69 | 1.22 | 12 | [12 empty] | -97.71557482 | 33.1480698 | 788.18
3860 | 9442 | metal loss corrosion | 1:41 | 19714.22 | -5.26 | 41.38 |  | -5.26 | 41.38 | 16 | int | 0.188 | 60000 | 788 | 0.5 | 0.59 | 17 |  | 1544.65 |  | 1.96 |  |  |  | 926.79 | 0.85 |  |  |  | -97.71557497 | 33.14806987 | 788.18
3860 | 9443 | metal loss corrosion | 2:08 | 19714.32 | -5.36 | 41.28 |  | -5.36 | 41.28 | 16 | int | 0.188 | 60000 | 788 | 0.4 | 0.71 | 12 | [12 empty] | -97.71557523 | 33.14807 | 788.18
3860 | 9444 | metal loss corrosion | 1:21 | 19714.33 | -5.37 | 41.28 |  | -5.37 | 41.28 | 16 | int | 0.188 | 60000 | 788 | 0.32 | 0.59 | 15 |  | 1548.81 |  | 1.97 |  |  |  | 929.29 | 0.85 |  |  |  | -97.71557525 | 33.14807001 | 788.18
3860 | 9445 | metal loss corrosion | 10:30 | 19714.33 | -5.37 | 41.27 |  | -5.37 | 41.27 | 16 | int | 0.188 | 60000 | 788 | 0.34 | 0.62 | 10 | [12 empty] | -97.71557527 | 33.14807002 | 788.18
3860 | 9446 | metal loss corrosion | 10:08 | 19714.37 | -5.41 | 41.23 |  | -5.41 | 41.23 | 16 | int | 0.188 | 60000 | 788 | 0.33 | 0.59 | 12 | [10 empty] | 1182 |  | -97.71557538 | 33.14807008 | 788.18 | 3t x 3t
3860 | 9447 | cluster | 10:08 | 19714.37 | -5.41 | 41.23 |  | -5.41 | 41.23 | 16 | int | 0.188 | 60000 | 788 | 1.21 | 1.37 | 12 | [10 empty] | 1182 |  | -97.71557538 | 33.14807008 | 788.18 | 3t x 3t
3860 | 9448 | metal loss corrosion | 12:41 | 19714.38 | -5.41 | 41.23 |  | -5.41 | 41.23 | 16 | int | 0.188 | 60000 | 788 | 0.32 | 0.59 | 12 | [12 empty] | -97.71557539 | 33.14807008 | 788.18
3860 | 9449 | metal loss corrosion | 11:15 | 19714.39 | -5.43 | 41.21 |  | -5.43 | 41.21 | 16 | int | 0.188 | 60000 | 788 | 0.4 | 0.76 | 15 |  | 1547.32 |  | 1.96 |  |  |  | 928.39 | 0.85 |  |  |  | -97.71557543 | 33.1480701 | 788.18
3860 | 9450 | cluster | 1:26 | 19714.4 | -5.44 | 41.2 |  | -5.44 | 41.2 | 16 | int | 0.188 | 60000 | 788 | 1.1 | 1.98 | 15 |  | 1528.8 |  | 1.94 |  |  |  | 917.28 | 0.86 |  | 1183 |  | -97.71557545 | 33.14807011 | 788.18 | 3t x 3t
3860 | 9451 | metal loss corrosion | 1:42 | 19714.4 | -5.44 | 41.2 |  | -5.44 | 41.2 | 16 | int | 0.188 | 60000 | 788 | 0.45 | 0.87 | 15 | [10 empty] | 1183 |  | -97.71557545 | 33.14807011 | 788.18 | 3t x 3t
3860 | 9452 | metal loss corrosion | 10:12 | 19714.44 | -5.48 | 41.16 |  | -5.48 | 41.16 | 16 | int | 0.188 | 60000 | 788 | 0.38 | 1.04 | 12 | [10 empty] | 1182 |  | -97.71557558 | 33.14807017 | 788.18 | 3t x 3t
3860 | 9453 | metal loss corrosion | 1:26 | 19714.46 | -5.5 | 41.14 |  | -5.5 | 41.14 | 16 | int | 0.188 | 60000 | 788 | 0.36 | 0.59 | 10 | [10 empty] | 1183 |  | -97.71557563 | 33.1480702 | 788.18 | 3t x 3t
3860 | 9454 | metal loss corrosion | 10:49 | 19714.47 | -5.51 | 41.13 |  | -5.51 | 41.13 | 16 | int | 0.188 | 60000 | 788 | 0.35 | 0.59 | 10 | [12 empty] | -97.71557567 | 33.14807022 | 788.18
3860 | 9455 | metal loss corrosion | 2:03 | 19714.49 | -5.53 | 41.11 |  | -5.53 | 41.11 | 16 | int | 0.188 | 60000 | 788 | 0.32 | 0.67 | 13 | [10 empty] | 1184 |  | -97.71557571 | 33.14807024 | 788.18 | 3t x 3t
3860 | 9456 | cluster | 2:03 | 19714.49 | -5.53 | 41.11 |  | -5.53 | 41.11 | 16 | int | 0.188 | 60000 | 788 | 0.42 | 1.77 | 13 |  | 1547.47 |  | 1.96 |  |  |  | 928.48 | 0.85 |  | 1184 |  | -97.71557571 | 33.14807024 | 788.18 | 3t x 3t
3860 | 9457 | metal loss corrosion | 2:20 | 19714.5 | -5.53 | 41.11 |  | -5.53 | 41.11 | 16 | int | 0.188 | 60000 | 788 | 0.32 | 0.59 | 12 | [10 empty] | 1184 |  | -97.71557573 | 33.14807025 | 788.18 | 3t x 3t
3860 | 9458 | metal loss corrosion | 11:11 | 19714.52 | -5.55 | 41.09 |  | -5.55 | 41.09 | 16 | int | 0.188 | 60000 | 788 | 0.32 | 0.59 | 12 | [12 empty] | -97.71557579 | 33.14807028 | 788.18
3860 | 9459 | metal loss corrosion | 1:01 | 19714.55 | -5.59 | 41.05 |  | -5.59 | 41.05 | 16 | int | 0.188 | 60000 | 788 | 0.32 | 0.59 | 10 | [12 empty] | -97.71557589 | 33.14807033 | 788.18
3860 | 9460 | metal loss corrosion | 10:36 | 19714.59 | -5.63 | 41.01 |  | -5.63 | 41.01 | 16 | int | 0.188 | 60000 | 788 | 0.32 | 0.59 | 12 | [10 empty] | 1185 |  | -97.715576 | 33.14807038 | 788.18 | 3t x 3t
3860 | 9461 | cluster | 9:51 | 19714.59 | -5.63 | 41.01 |  | -5.63 | 41.01 | 16 | int | 0.188 | 60000 | 788 | 2.03 | 3.77 | 13 |  | 1506.36 |  | 1.91 |  |  |  | 903.81 | 0.87 |  | 1185 |  | -97.715576 | 33.14807038 | 788.18 | 3t x 3t
3860 | 9462 | metal loss corrosion | 9:42 | 19714.6 | -5.64 | 41.01 |  | -5.64 | 41.01 | 16 | int | 0.188 | 60000 | 788 | 0.34 | 0.59 | 12 | [12 empty] | -97.71557602 | 33.14807039 | 788.18
3860 | 9463 | metal loss corrosion | 12:25 | 19714.61 | -5.65 | 40.99 |  | -5.65 | 40.99 | 16 | int | 0.188 | 60000 | 788 | 0.33 | 0.59 | 10 | [12 empty] | -97.71557606 | 33.14807041 | 788.18
3860 | 9464 | metal loss corrosion | 10:17 | 19714.62 | -5.66 | 40.99 |  | -5.66 | 40.99 | 16 | int | 0.188 | 60000 | 788 | 0.52 | 0.59 | 12 | [10 empty] | 1185 |  | -97.71557607 | 33.14807042 | 788.18 | 3t x 3t
3860 | 9465 | cluster | 12:55 | 19714.63 | -5.67 | 40.97 |  | -5.67 | 40.97 | 16 | int | 0.188 | 60000 | 788 | 0.97 | 1.16 | 13 |  | 1535.22 |  | 1.95 |  |  |  | 921.13 | 0.86 |  | 1186 |  | -97.7155761 | 33.14807043 | 788.18 | 3t x 3t
3860 | 9466 | metal loss corrosion | 12:55 | 19714.63 | -5.67 | 40.97 |  | -5.67 | 40.97 | 16 | int | 0.188 | 60000 | 788 | 0.32 | 0.59 | 13 | [10 empty] | 1186 |  | -97.7155761 | 33.14807043 | 788.18 | 3t x 3t
3860 | 9467 | metal loss corrosion | 9:59 | 19714.63 | -5.67 | 40.97 |  | -5.67 | 40.97 | 16 | int | 0.188 | 60000 | 788 | 0.42 | 0.59 | 12 | [10 empty] | 1185 |  | -97.71557612 | 33.14807044 | 788.18 | 3t x 3t
3860 | 9468 | metal loss corrosion | 10:34 | 19714.64 | -5.68 | 40.96 |  | -5.68 | 40.96 | 16 | int | 0.188 | 60000 | 788 | 0.45 | 0.59 | 10 | [10 empty] | 1185 |  | -97.71557615 | 33.14807045 | 788.18 | 3t x 3t
3860 | 9469 | metal loss corrosion | 1:03 | 19714.68 | -5.72 | 40.92 |  | -5.72 | 40.92 | 16 | int | 0.188 | 60000 | 788 | 0.32 | 0.59 | 12 | [10 empty] | 1186 |  | -97.71557626 | 33.14807051 | 788.18 | 3t x 3t
3860 | 9470 | metal loss corrosion | 10:12 | 19714.69 | -5.73 | 40.91 |  | -5.73 | 40.91 | 16 | int | 0.188 | 60000 | 788 | 0.52 | 0.59 | 10 | [10 empty] | 1185 |  | -97.71557629 | 33.14807052 | 788.18 | 3t x 3t
3860 | 9471 | metal loss corrosion | 9:51 | 19714.7 | -5.74 | 40.9 |  | -5.74 | 40.9 | 16 | int | 0.188 | 60000 | 788 | 0.47 | 0.88 | 10 | [10 empty] | 1185 |  | -97.7155763 | 33.14807053 | 788.18 | 3t x 3t
3860 | 9472 | metal loss corrosion | 10:36 | 19714.72 | -5.76 | 40.88 |  | -5.76 | 40.88 | 16 | int | 0.188 | 60000 | 788 | 0.46 | 0.59 | 12 | [10 empty] | 1185 |  | -97.71557637 | 33.14807056 | 788.18 | 3t x 3t
3860 | 9473 | metal loss corrosion | 10:24 | 19714.72 | -5.76 | 40.88 |  | -5.76 | 40.88 | 16 | int | 0.188 | 60000 | 788 | 0.32 | 0.59 | 13 | [10 empty] | 1185 |  | -97.71557637 | 33.14807056 | 788.18 | 3t x 3t
3860 | 9474 | metal loss corrosion | 1:24 | 19714.73 | -5.77 | 40.87 |  | -5.77 | 40.87 | 16 | int | 0.188 | 60000 | 788 | 0.32 | 0.59 | 12 | [12 empty] | -97.7155764 | 33.14807058 | 788.18
3860 | 9475 | metal loss corrosion | 10:50 | 19714.83 | -5.87 | 40.77 |  | -5.87 | 40.77 | 16 | int | 0.188 | 60000 | 788 | 0.9 | 0.59 | 10 | [10 empty] | 1187 |  | -97.71557668 | 33.14807071 | 788.18 | 3t x 3t
3860 | 9476 | cluster | 10:50 | 19714.83 | -5.87 | 40.77 |  | -5.87 | 40.77 | 16 | int | 0.188 | 60000 | 788 | 1.02 | 1.31 | 10 | [10 empty] | 1187 |  | -97.71557668 | 33.14807071 | 788.18 | 3t x 3t
3860 | 9477 | metal loss corrosion | 12:57 | 19714.83 | -5.87 | 40.77 |  | -5.87 | 40.77 | 16 | int | 0.188 | 60000 | 788 | 0.44 | 0.59 | 13 |  | 1547.49 |  | 1.96 |  |  |  | 928.49 | 0.85 |  |  |  | -97.71557668 | 33.14807071 | 788.18
3860 | 9478 | metal loss corrosion | 11:00 | 19714.84 | -5.88 | 40.76 |  | -5.88 | 40.76 | 16 | int | 0.188 | 60000 | 788 | 0.88 | 0.59 | 10 | [10 empty] | 1187 |  | -97.71557671 | 33.14807073 | 788.18 | 3t x 3t
3860 | 9479 | metal loss corrosion | 1:19 | 19714.84 | -5.88 | 40.76 |  | -5.88 | 40.76 | 16 | int | 0.188 | 60000 | 788 | 0.36 | 0.93 | 10 | [12 empty] | -97.71557671 | 33.14807073 | 788.18
3860 | 9480 | cluster | 1:48 | 19714.85 | -5.89 | 40.75 |  | -5.89 | 40.75 | 16 | int | 0.188 | 60000 | 788 | 1.14 | 0.71 | 12 | [10 empty] | 1188 |  | -97.71557673 | 33.14807074 | 788.17 | 3t x 3t
3860 | 9481 | metal loss corrosion | 1:48 | 19714.85 | -5.89 | 40.75 |  | -5.89 | 40.75 | 16 | int | 0.188 | 60000 | 788 | 0.32 | 0.59 | 12 | [10 empty] | 1188 |  | -97.71557673 | 33.14807074 | 788.17 | 3t x 3t
3860 | 9482 | metal loss corrosion | 11:18 | 19714.86 | -5.9 | 40.74 |  | -5.9 | 40.74 | 16 | int | 0.188 | 60000 | 788 | 0.72 | 0.59 | 10 | [12 empty] | -97.71557676 | 33.14807075 | 788.17
3860 | 9483 | metal loss corrosion | 10:06 | 19714.87 | -5.91 | 40.73 |  | -5.91 | 40.73 | 16 | int | 0.188 | 60000 | 788 | 0.41 | 0.59 | 10 | [12 empty] | -97.71557679 | 33.14807077 | 788.17
3860 | 9484 | metal loss corrosion | 10:26 | 19714.88 | -5.91 | 40.73 |  | -5.91 | 40.73 | 16 | int | 0.188 | 60000 | 788 | 0.42 | 0.59 | 13 |  | 1547.67 |  | 1.96 |  |  |  | 928.6 | 0.85 |  |  |  | -97.7155768 | 33.14807077 | 788.17
3860 | 9485 | metal loss corrosion | 1:49 | 19714.91 | -5.95 | 40.69 |  | -5.95 | 40.69 | 16 | int | 0.188 | 60000 | 788 | 0.37 | 0.59 | 10 | [10 empty] | 1188 |  | -97.71557691 | 33.14807083 | 788.17 | 3t x 3t
3860 | 9486 | metal loss corrosion | 2:07 | 19714.94 | -5.98 | 40.66 |  | -5.98 | 40.66 | 16 | int | 0.188 | 60000 | 788 | 0.32 | 0.59 | 10 | [12 empty] | -97.715577 | 33.14807087 | 788.17
3860 | 9487 | metal loss corrosion | 1:20 | 19714.96 | -5.99 | 40.65 |  | -5.99 | 40.65 | 16 | int | 0.188 | 60000 | 788 | 0.34 | 0.59 | 10 | [12 empty] | -97.71557703 | 33.14807088 | 788.17
3860 | 9488 | metal loss corrosion | 11:05 | 19715.01 | -6.05 | 40.59 |  | -6.05 | 40.59 | 16 | int | 0.188 | 60000 | 788 | 0.36 | 0.59 | 12 | [12 empty] | -97.71557718 | 33.14807096 | 788.17
3860 | 9489 | metal loss corrosion | 10:24 | 19715.06 | -6.09 | 40.55 |  | -6.09 | 40.55 | 16 | int | 0.188 | 60000 | 788 | 0.32 | 0.59 | 12 | [12 empty] | -97.71557731 | 33.14807102 | 788.17
3860 | 9490 | metal loss corrosion | 2:04 | 19715.07 | -6.11 | 40.53 |  | -6.11 | 40.53 | 16 | int | 0.188 | 60000 | 788 | 0.56 | 0.59 | 13 | [10 empty] | 1189 |  | -97.71557736 | 33.14807105 | 788.17 | 3t x 3t
3860 | 9491 | cluster | 1:51 | 19715.07 | -6.11 | 40.53 |  | -6.11 | 40.53 | 16 | int | 0.188 | 60000 | 788 | 1.39 | 1.47 | 17 |  | 1515.2 |  | 1.92 |  |  |  | 909.12 | 0.87 |  | 1189 |  | -97.71557736 | 33.14807105 | 788.17 | 3t x 3t
3860 | 9492 | metal loss corrosion | 1:19 | 19715.09 | -6.13 | 40.51 |  | -6.13 | 40.51 | 16 | int | 0.188 | 60000 | 788 | 0.33 | 0.59 | 12 | [12 empty] | -97.71557742 | 33.14807107 | 788.17
3860 | 9493 | metal loss corrosion | 10:53 | 19715.13 | -6.17 | 40.47 |  | -6.17 | 40.47 | 16 | int | 0.188 | 60000 | 788 | 0.35 | 0.59 | 13 |  | 1548.69 |  | 1.97 |  |  |  | 929.21 | 0.85 |  |  |  | -97.71557753 | 33.14807113 | 788.17
3860 | 9494 | metal loss corrosion | 1:51 | 19715.16 | -6.2 | 40.44 |  | -6.2 | 40.44 | 16 | int | 0.188 | 60000 | 788 | 0.32 | 0.59 | 17 | [10 empty] | 1189 |  | -97.71557761 | 33.14807117 | 788.17 | 3t x 3t
3860 | 9495 | metal loss corrosion | 10:26 | 19715.18 | -6.21 | 40.43 |  | -6.21 | 40.43 | 16 | int | 0.188 | 60000 | 788 | 0.45 | 0.59 | 13 |  | 1547.1 |  | 1.96 |  |  |  | 928.26 | 0.85 |  |  |  | -97.71557765 | 33.14807119 | 788.17
3860 | 9496 | metal loss corrosion | 12:59 | 19715.22 | -6.25 | 40.39 |  | -6.25 | 40.39 | 16 | int | 0.188 | 60000 | 788 | 0.32 | 0.59 | 10 | [12 empty] | -97.71557776 | 33.14807124 | 788.17
3860 | 9497 | metal loss corrosion | 2:18 | 19715.38 | -6.41 | 40.23 |  | -6.41 | 40.23 | 16 | int | 0.188 | 60000 | 788 | 0.32 | 0.59 | 12 | [12 empty] | -97.71557822 | 33.14807147 | 788.17
3860 | 9498 | metal loss corrosion | 1:02 | 19715.4 | -6.44 | 40.2 |  | -6.44 | 40.2 | 16 | int | 0.188 | 60000 | 788 | 0.58 | 0.59 | 10 | [12 empty] | -97.71557829 | 33.1480715 | 788.17
3860 | 9499 | metal loss corrosion | 10:25 | 19715.42 | -6.45 | 40.19 |  | -6.45 | 40.19 | 16 | int | 0.188 | 60000 | 788 | 0.45 | 0.74 | 20 |  | 1545 | 1638.37 | 1.96 | 2.08 |  | 983.02 | 927 | 0.85 | 9 |  |  | -97.71557833 | 33.14807152 | 788.17
3860 | 9500 | metal loss corrosion | 10:57 | 19715.42 | -6.46 | 40.18 |  | -6.46 | 40.18 | 16 | int | 0.188 | 60000 | 788 | 0.5 | 0.59 | 12 | [12 empty] | -97.71557834 | 33.14807152 | 788.17
3860 | 9501 | cluster | 12:52 | 19715.46 | -6.5 | 40.14 |  | -6.5 | 40.14 | 16 | int | 0.188 | 60000 | 788 | 2.69 | 4.55 | 17 |  | 1473.16 |  | 1.87 |  |  |  | 883.89 | 0.89 |  | 1190 |  | -97.71557845 | 33.14807158 | 788.17 | 3t x 3t
3860 | 9502 | metal loss corrosion | 1:21 | 19715.46 | -6.5 | 40.14 |  | -6.5 | 40.14 | 16 | int | 0.188 | 60000 | 788 | 0.38 | 0.59 | 10 | [10 empty] | 1190 |  | -97.71557845 | 33.14807158 | 788.17 | 3t x 3t
3860 | 9503 | metal loss corrosion | 2:38 | 19715.47 | -6.51 | 40.13 |  | -6.51 | 40.13 | 16 | int | 0.188 | 60000 | 788 | 0.45 | 0.77 | 10 | [12 empty] | -97.71557848 | 33.14807159 | 788.17
3860 | 9504 | cluster | 1:52 | 19715.48 | -6.52 | 40.12 |  | -6.52 | 40.12 | 16 | int | 0.188 | 60000 | 788 | 2.23 | 2.26 | 15 |  | 1493.55 |  | 1.9 |  |  |  | 896.13 | 0.88 |  | 1191 |  | -97.71557851 | 33.14807161 | 788.17 | 3t x 3t
3860 | 9505 | metal loss corrosion | 1:52 | 19715.48 | -6.52 | 40.12 |  | -6.52 | 40.12 | 16 | int | 0.188 | 60000 | 788 | 0.59 | 0.64 | 10 | [10 empty] | 1191 |  | -97.71557851 | 33.14807161 | 788.17 | 3t x 3t
3860 | 9506 | metal loss corrosion | 2:10 | 19715.5 | -6.54 | 40.1 |  | -6.54 | 40.1 | 16 | int | 0.188 | 60000 | 788 | 0.49 | 0.59 | 12 | [10 empty] | 1191 |  | -97.71557857 | 33.14807164 | 788.17 | 3t x 3t
3860 | 9507 | metal loss corrosion | 12:32 | 19715.51 | -6.54 | 40.1 |  | -6.54 | 40.1 | 16 | int | 0.188 | 60000 | 788 | 0.92 | 0.59 | 12 | [10 empty] | 1192 |  | -97.71557858 | 33.14807164 | 788.17 | 3t x 3t
3860 | 9508 | cluster | 12:15 | 19715.51 | -6.54 | 40.1 |  | -6.54 | 40.1 | 16 | int | 0.188 | 60000 | 788 | 0.92 | 1.76 | 13 |  | 1537.3 |  | 1.95 |  |  |  | 922.38 | 0.85 |  | 1192 |  | -97.71557858 | 33.14807164 | 788.17 | 3t x 3t
3860 | 9509 | metal loss corrosion | 12:15 | 19715.51 | -6.55 | 40.09 |  | -6.55 | 40.09 | 16 | int | 0.188 | 60000 | 788 | 0.61 | 0.6 | 13 | [10 empty] | 1192 |  | -97.7155786 | 33.14807165 | 788.17 | 3t x 3t
3860 | 9510 | cluster | 9:35 | 19715.52 | -6.56 | 40.08 |  | -6.56 | 40.08 | 16 | int | 0.188 | 60000 | 788 | 3.29 | 4.05 | 15 |  | 1470.27 |  | 1.87 |  |  |  | 882.16 | 0.89 |  | 1193 |  | -97.71557863 | 33.14807167 | 788.17 | 3t x 3t
3860 | 9511 | metal loss corrosion | 9:51 | 19715.52 | -6.56 | 40.08 |  | -6.56 | 40.08 | 16 | int | 0.188 | 60000 | 788 | 0.33 | 0.59 | 12 | [10 empty] | 1193 |  | -97.71557863 | 33.14807167 | 788.17 | 3t x 3t
3860 | 9512 | metal loss corrosion | 1:08 | 19715.52 | -6.56 | 40.08 |  | -6.56 | 40.08 | 16 | int | 0.188 | 60000 | 788 | 0.63 | 0.59 | 12 | [10 empty] | 1190 |  | -97.71557863 | 33.14807167 | 788.17 | 3t x 3t
3860 | 9513 | cluster | 10:30 | 19715.52 | -6.56 | 40.08 |  | -6.56 | 40.08 | 16 | int | 0.188 | 60000 | 788 | 1.06 | 1.17 | 12 | [10 empty] | 1194 |  | -97.71557864 | 33.14807167 | 788.17 | 3t x 3t
3860 | 9514 | metal loss corrosion | 10:38 | 19715.52 | -6.56 | 40.08 |  | -6.56 | 40.08 | 16 | int | 0.188 | 60000 | 788 | 0.34 | 0.59 | 10 | [10 empty] | 1194 |  | -97.71557864 | 33.14807167 | 788.17 | 3t x 3t
3860 | 9515 | metal loss corrosion | 2:16 | 19715.53 | -6.56 | 40.08 |  | -6.56 | 40.08 | 16 | int | 0.188 | 60000 | 788 | 0.57 | 0.59 | 10 | [10 empty] | 1191 |  | -97.71557864 | 33.14807167 | 788.17 | 3t x 3t
3860 | 9516 | metal loss corrosion | 12:56 | 19715.54 | -6.58 | 40.06 |  | -6.58 | 40.06 | 16 | int | 0.188 | 60000 | 788 | 0.4 | 0.59 | 17 | [10 empty] | 1190 |  | -97.71557869 | 33.1480717 | 788.17 | 3t x 3t
3860 | 9517 | metal loss corrosion | 10:12 | 19715.56 | -6.6 | 40.04 |  | -6.6 | 40.04 | 16 | int | 0.188 | 60000 | 788 | 0.42 | 0.59 | 13 | [10 empty] | 1193 |  | -97.71557874 | 33.14807172 | 788.17 | 3t x 3t
3860 | 9518 | metal loss corrosion | 9:42 | 19715.57 | -6.61 | 40.04 |  | -6.61 | 40.04 | 16 | int | 0.188 | 60000 | 788 | 0.39 | 0.59 | 12 | [10 empty] | 1193 |  | -97.71557876 | 33.14807173 | 788.17 | 3t x 3t
3860 | 9519 | metal loss corrosion | 10:05 | 19715.57 | -6.61 | 40.03 |  | -6.61 | 40.03 | 16 | int | 0.188 | 60000 | 788 | 0.76 | 0.59 | 10 | [10 empty] | 1193 |  | -97.71557877 | 33.14807173 | 788.17 | 3t x 3t
3860 | 9520 | metal loss corrosion | 10:30 | 19715.58 | -6.61 | 40.03 |  | -6.61 | 40.03 | 16 | int | 0.188 | 60000 | 788 | 0.43 | 0.59 | 12 | [10 empty] | 1194 |  | -97.71557878 | 33.14807174 | 788.17 | 3t x 3t
3860 | 9521 | metal loss corrosion | 1:36 | 19715.59 | -6.63 | 40.01 |  | -6.63 | 40.01 | 16 | int | 0.188 | 60000 | 788 | 0.65 | 0.59 | 12 | [10 empty] | 1190 |  | -97.71557882 | 33.14807176 | 788.17 | 3t x 3t
3860 | 9522 | metal loss corrosion | 1:25 | 19715.59 | -6.63 | 40.01 |  | -6.63 | 40.01 | 16 | int | 0.188 | 60000 | 788 | 0.32 | 0.59 | 10 | [10 empty] | 1190 |  | -97.71557883 | 33.14807177 | 788.17 | 3t x 3t
3860 | 9523 | metal loss corrosion | 1:49 | 19715.6 | -6.64 | 40 |  | -6.64 | 40 | 16 | int | 0.188 | 60000 | 788 | 0.45 | 0.59 | 15 | [10 empty] | 1190 |  | -97.71557884 | 33.14807177 | 788.17 | 3t x 3t
3860 | 9524 | metal loss corrosion | 2:06 | 19715.61 | -6.65 | 39.99 |  | -6.65 | 39.99 | 16 | int | 0.188 | 60000 | 788 | 0.47 | 0.59 | 15 | [10 empty] | 1191 |  | -97.71557888 | 33.14807179 | 788.17 | 3t x 3t
3860 | 9525 | metal loss corrosion | 12:52 | 19715.62 | -6.66 | 39.98 |  | -6.66 | 39.98 | 16 | int | 0.188 | 60000 | 788 | 0.32 | 0.59 | 12 | [10 empty] | 1190 |  | -97.7155789 | 33.1480718 | 788.17 | 3t x 3t
3860 | 9526 | metal loss corrosion | 2:16 | 19715.62 | -6.66 | 39.98 |  | -6.66 | 39.98 | 16 | int | 0.188 | 60000 | 788 | 0.55 | 0.59 | 13 | [10 empty] | 1191 |  | -97.71557891 | 33.1480718 | 788.17 | 3t x 3t
3860 | 9527 | metal loss corrosion | 9:36 | 19715.63 | -6.67 | 39.97 |  | -6.67 | 39.97 | 16 | int | 0.188 | 60000 | 788 | 0.45 | 0.59 | 10 | [10 empty] | 1193 |  | -97.71557893 | 33.14807181 | 788.17 | 3t x 3t
3860 | 9528 | metal loss corrosion | 10:52 | 19715.64 | -6.68 | 39.96 |  | -6.68 | 39.96 | 16 | int | 0.188 | 60000 | 788 | 0.46 | 0.65 | 12 | [12 empty] | -97.71557896 | 33.14807183 | 788.17
3860 | 9529 | metal loss corrosion | 11:17 | 19715.65 | -6.68 | 39.96 |  | -6.68 | 39.96 | 16 | int | 0.188 | 60000 | 788 | 0.39 | 0.59 | 12 | [12 empty] | -97.71557898 | 33.14807184 | 788.17
3860 | 9530 | metal loss corrosion | 2:37 | 19715.65 | -6.68 | 39.96 |  | -6.68 | 39.96 | 16 | int | 0.188 | 60000 | 788 | 0.36 | 0.59 | 10 | [12 empty] | -97.71557898 | 33.14807184 | 788.17
3860 | 9531 | metal loss corrosion | 10:10 | 19715.65 | -6.69 | 39.96 |  | -6.69 | 39.96 | 16 | int | 0.188 | 60000 | 788 | 0.46 | 0.59 | 12 | [10 empty] | 1193 |  | -97.71557898 | 33.14807184 | 788.17 | 3t x 3t
3860 | 9532 | metal loss corrosion | 10:02 | 19715.65 | -6.69 | 39.95 |  | -6.69 | 39.95 | 16 | int | 0.188 | 60000 | 788 | 0.78 | 0.59 | 12 | [10 empty] | 1193 |  | -97.71557899 | 33.14807184 | 788.17 | 3t x 3t
3860 | 9533 | metal loss corrosion | 1:12 | 19715.66 | -6.7 | 39.95 |  | -6.7 | 39.95 | 16 | int | 0.188 | 60000 | 788 | 0.32 | 0.9 | 8 | [10 empty] | 1190 |  | -97.71557901 | 33.14807185 | 788.17 | 3t x 3t
3860 | 9534 | metal loss corrosion | 9:02 | 19715.66 | -6.7 | 39.94 |  | -6.7 | 39.94 | 16 | int | 0.188 | 60000 | 788 | 0.37 | 0.59 | 13 |  | 1548.37 |  | 1.96 |  |  |  | 929.02 | 0.85 |  |  |  | -97.71557902 | 33.14807186 | 788.17
3860 | 9535 | metal loss corrosion | 10:28 | 19715.66 | -6.7 | 39.94 |  | -6.7 | 39.94 | 16 | int | 0.188 | 60000 | 788 | 0.35 | 0.59 | 15 |  | 1548.29 |  | 1.96 |  |  |  | 928.98 | 0.85 |  |  |  | -97.71557902 | 33.14807186 | 788.17
3860 | 9536 | metal loss corrosion | 9:37 | 19715.71 | -6.75 | 39.89 |  | -6.75 | 39.89 | 16 | int | 0.188 | 60000 | 788 | 0.39 | 0.59 | 15 | [10 empty] | 1193 |  | -97.71557916 | 33.14807193 | 788.17 | 3t x 3t
3860 | 9537 | metal loss corrosion | 10:19 | 19715.75 | -6.79 | 39.85 |  | -6.79 | 39.85 | 16 | int | 0.188 | 60000 | 788 | 0.52 | 1.01 | 10 | [10 empty] | 1193 |  | -97.71557928 | 33.14807199 | 788.17 | 3t x 3t
3860 | 9538 | metal loss corrosion | 12:37 | 19715.9 | -6.94 | 39.7 |  | -6.94 | 39.7 | 16 | int | 0.188 | 60000 | 788 | 0.32 | 0.59 | 12 | [12 empty] | -97.71557971 | 33.1480722 | 788.16
3860 | 9539 | metal loss corrosion | 1:37 | 19715.92 | -6.96 | 39.69 |  | -6.96 | 39.69 | 16 | int | 0.188 | 60000 | 788 | 0.38 | 0.59 | 12 | [12 empty] | -97.71557975 | 33.14807221 | 788.16
3860 | 9540 | metal loss corrosion | 9:46 | 19715.95 | -6.99 | 39.65 |  | -6.99 | 39.65 | 16 | int | 0.188 | 60000 | 788 | 0.33 | 0.81 | 10 | [12 empty] | -97.71557985 | 33.14807226 | 788.16
3860 | 9541 | metal loss corrosion | 2:36 | 19715.98 | -7.02 | 39.62 |  | -7.02 | 39.62 | 16 | int | 0.188 | 60000 | 788 | 0.57 | 0.59 | 10 | [12 empty] | -97.71557993 | 33.1480723 | 788.16
3860 | 9542 | cluster | 1:24 | 19716 | -7.04 | 39.6 |  | -7.04 | 39.6 | 16 | int | 0.188 | 60000 | 788 | 1.51 | 1.66 | 12 | [10 empty] | 1195 |  | -97.71557999 | 33.14807233 | 788.16 | 3t x 3t
3860 | 9543 | metal loss corrosion | 1:24 | 19716 | -7.04 | 39.6 |  | -7.04 | 39.6 | 16 | int | 0.188 | 60000 | 788 | 0.34 | 0.59 | 10 | [10 empty] | 1195 |  | -97.71557999 | 33.14807233 | 788.16 | 3t x 3t
3860 | 9544 | metal loss corrosion | 1:37 | 19716.02 | -7.05 | 39.59 |  | -7.05 | 39.59 | 16 | int | 0.188 | 60000 | 788 | 0.85 | 0.59 | 10 | [10 empty] | 1195 |  | -97.71558002 | 33.14807235 | 788.16 | 3t x 3t
3860 | 9545 | metal loss corrosion | 9:01 | 19716.06 | -7.1 | 39.54 |  | -7.1 | 39.54 | 16 | int | 0.188 | 60000 | 788 | 0.33 | 0.59 | 10 | [12 empty] | -97.71558016 | 33.14807242 | 788.16
3860 | 9546 | metal loss corrosion | 9:50 | 19716.07 | -7.11 | 39.53 |  | -7.11 | 39.53 | 16 | int | 0.188 | 60000 | 788 | 0.32 | 0.97 | 12 | [12 empty] | -97.71558018 | 33.14807243 | 788.16
3860 | 9547 | metal loss corrosion | 1:40 | 19716.1 | -7.14 | 39.5 |  | -7.14 | 39.5 | 16 | int | 0.188 | 60000 | 788 | 0.35 | 0.59 | 12 | [10 empty] | 1195 |  | -97.71558026 | 33.14807246 | 788.16 | 3t x 3t
3860 | 9548 | metal loss corrosion | 2:40 | 19716.18 | -7.21 | 39.43 |  | -7.21 | 39.43 | 16 | int | 0.188 | 60000 | 788 | 0.32 | 0.59 | 12 | [12 empty] | -97.71558048 | 33.14807257 | 788.16
3860 | 9549 | cluster | 10:36 | 19716.21 | -7.25 | 39.39 |  | -7.25 | 39.39 | 16 | int | 0.188 | 60000 | 788 | 0.58 | 2.04 | 10 | [10 empty] | 1196 |  | -97.71558057 | 33.14807262 | 788.16 | 3t x 3t
3860 | 9550 | metal loss corrosion | 10:57 | 19716.21 | -7.25 | 39.39 |  | -7.25 | 39.39 | 16 | int | 0.188 | 60000 | 788 | 0.48 | 0.59 | 10 | [10 empty] | 1196 |  | -97.71558057 | 33.14807262 | 788.16 | 3t x 3t
3860 | 9551 | metal loss corrosion | 10:36 | 19716.22 | -7.26 | 39.38 |  | -7.26 | 39.38 | 16 | int | 0.188 | 60000 | 788 | 0.41 | 1.02 | 8 | [10 empty] | 1196 |  | -97.71558061 | 33.14807264 | 788.16 | 3t x 3t
3860 | 9552 | metal loss corrosion | 1:19 | 19716.35 | -7.39 | 39.25 |  | -7.39 | 39.25 | 16 | int | 0.188 | 60000 | 788 | 0.48 | 0.79 | 10 | [12 empty] | -97.71558097 | 33.14807281 | 788.16
3860 | 9553 | metal loss corrosion | 1:55 | 19716.38 | -7.42 | 39.23 |  | -7.42 | 39.23 | 16 | int | 0.188 | 60000 | 788 | 0.33 | 0.67 | 10 | [10 empty] | 1197 |  | -97.71558104 | 33.14807285 | 788.16 | 3t x 3t
3860 | 9554 | cluster | 1:55 | 19716.38 | -7.42 | 39.23 |  | -7.42 | 39.23 | 16 | int | 0.188 | 60000 | 788 | 1.06 | 1.59 | 13 |  | 1533.09 |  | 1.95 |  |  |  | 919.85 | 0.86 |  | 1197 |  | -97.71558104 | 33.14807285 | 788.16 | 3t x 3t
3860 | 9555 | metal loss corrosion | 10:00 | 19716.4 | -7.44 | 39.2 |  | -7.44 | 39.2 | 16 | int | 0.188 | 60000 | 788 | 0.34 | 0.59 | 10 | [12 empty] | -97.71558111 | 33.14807288 | 788.16
3860 | 9556 | metal loss corrosion | 12:42 | 19716.43 | -7.47 | 39.17 |  | -7.47 | 39.17 | 16 | int | 0.188 | 60000 | 788 | 0.37 | 0.59 | 10 | [12 empty] | -97.71558119 | 33.14807292 | 788.16
3860 | 9557 | metal loss corrosion | 2:09 | 19716.44 | -7.48 | 39.16 |  | -7.48 | 39.16 | 16 | int | 0.188 | 60000 | 788 | 0.32 | 0.59 | 13 | [10 empty] | 1197 |  | -97.71558122 | 33.14807293 | 788.16 | 3t x 3t
3860 | 9558 | metal loss corrosion | 11:02 | 19716.47 | -7.51 | 39.13 |  | -7.51 | 39.13 | 16 | int | 0.188 | 60000 | 788 | 0.32 | 0.59 | 10 | [12 empty] | -97.71558131 | 33.14807298 | 788.16
3860 | 9559 | cluster | 1:25 | 19716.49 | -7.53 | 39.12 |  | -7.53 | 39.12 | 16 | int | 0.188 | 60000 | 788 | 0.86 | 0.6 | 13 |  | 1538.31 |  | 1.95 |  |  |  | 922.98 | 0.85 |  | 1198 |  | -97.71558136 | 33.148073 | 788.16 | 3t x 3t
3860 | 9560 | metal loss corrosion | 1:25 | 19716.49 | -7.53 | 39.12 |  | -7.53 | 39.12 | 16 | int | 0.188 | 60000 | 788 | 0.36 | 0.59 | 10 | [10 empty] | 1198 |  | -97.71558136 | 33.148073 | 788.16 | 3t x 3t
3860 | 9561 | metal loss corrosion | 9:36 | 19716.5 | -7.54 | 39.11 |  | -7.54 | 39.11 | 16 | int | 0.188 | 60000 | 788 | 0.32 | 0.59 | 15 |  | 1548.65 |  | 1.97 |  |  |  | 929.19 | 0.85 |  |  |  | -97.71558138 | 33.14807302 | 788.16
3860 | 9562 | metal loss corrosion | 1:25 | 19716.53 | -7.57 | 39.08 |  | -7.57 | 39.08 | 16 | int | 0.188 | 60000 | 788 | 0.38 | 0.59 | 13 | [10 empty] | 1198 |  | -97.71558147 | 33.14807306 | 788.16 | 3t x 3t
3860 | 9563 | metal loss corrosion | 1:52 | 19716.55 | -7.59 | 39.05 |  | -7.59 | 39.05 | 16 | int | 0.188 | 60000 | 788 | 0.39 | 0.59 | 15 |  | 1547.52 |  | 1.96 |  |  |  | 928.51 | 0.85 |  |  |  | -97.71558154 | 33.14807309 | 788.16
3860 | 9564 | metal loss corrosion | 2:17 | 19716.56 | -7.59 | 39.05 |  | -7.59 | 39.05 | 16 | int | 0.188 | 60000 | 788 | 0.4 | 0.59 | 10 | [12 empty] | -97.71558155 | 33.1480731 | 788.16
3860 | 9565 | cluster | 12:49 | 19716.57 | -7.61 | 39.03 |  | -7.61 | 39.03 | 16 | int | 0.188 | 60000 | 788 | 1.88 | 1.63 | 12 | [10 empty] | 1199 |  | -97.71558159 | 33.14807312 | 788.16 | 3t x 3t
3860 | 9566 | metal loss corrosion | 12:49 | 19716.57 | -7.61 | 39.03 |  | -7.61 | 39.03 | 16 | int | 0.188 | 60000 | 788 | 0.34 | 0.59 | 10 | [10 empty] | 1199 |  | -97.71558159 | 33.14807312 | 788.16 | 3t x 3t
3860 | 9567 | metal loss corrosion | 1:04 | 19716.63 | -7.67 | 38.97 |  | -7.67 | 38.97 | 16 | int | 0.188 | 60000 | 788 | 0.41 | 0.59 | 10 | [10 empty] | 1199 |  | -97.71558176 | 33.1480732 | 788.16 | 3t x 3t
3860 | 9568 | metal loss corrosion | 2:10 | 19716.65 | -7.69 | 38.95 |  | -7.69 | 38.95 | 16 | int | 0.188 | 60000 | 788 | 0.51 | 0.59 | 13 |  | 1546.07 |  | 1.96 |  |  |  | 927.64 | 0.85 |  |  |  | -97.71558181 | 33.14807322 | 788.16
3860 | 9569 | cluster | 1:19 | 19716.65 | -7.69 | 38.95 |  | -7.69 | 38.95 | 16 | int | 0.188 | 60000 | 788 | 2.75 | 2.79 | 15 |  | 1481.13 |  | 1.88 |  |  |  | 888.68 | 0.89 |  | 1200 |  | -97.71558181 | 33.14807323 | 788.16 | 3t x 3t
3860 | 9570 | metal loss corrosion | 1:35 | 19716.65 | -7.69 | 38.95 |  | -7.69 | 38.95 | 16 | int | 0.188 | 60000 | 788 | 0.37 | 0.59 | 12 | [10 empty] | 1200 |  | -97.71558181 | 33.14807323 | 788.16 | 3t x 3t
3860 | 9571 | metal loss corrosion | 12:49 | 19716.65 | -7.69 | 38.95 |  | -7.69 | 38.95 | 16 | int | 0.188 | 60000 | 788 | 0.34 | 0.59 | 12 | [10 empty] | 1199 |  | -97.71558182 | 33.14807323 | 788.16 | 3t x 3t
3860 | 9572 | metal loss corrosion | 1:51 | 19716.66 | -7.7 | 38.94 |  | -7.7 | 38.94 | 16 | int | 0.188 | 60000 | 788 | 0.34 | 0.59 | 15 | [10 empty] | 1200 |  | -97.71558185 | 33.14807324 | 788.16 | 3t x 3t
3860 | 9573 | cluster | 9:43 | 19716.67 | -7.71 | 38.94 |  | -7.71 | 38.94 | 16 | int | 0.188 | 60000 | 788 | 1.38 | 0.78 | 12 | [10 empty] | 1201 |  | -97.71558186 | 33.14807325 | 788.16 | 3t x 3t
3860 | 9574 | metal loss corrosion | 9:43 | 19716.67 | -7.71 | 38.94 |  | -7.71 | 38.94 | 16 | int | 0.188 | 60000 | 788 | 0.4 | 0.78 | 8 | [10 empty] | 1201 |  | -97.71558186 | 33.14807325 | 788.16 | 3t x 3t
3860 | 9575 | metal loss corrosion | 12:58 | 19716.7 | -7.74 | 38.9 |  | -7.74 | 38.9 | 16 | int | 0.188 | 60000 | 788 | 0.32 | 0.81 | 12 | [10 empty] | 1199 |  | -97.71558196 | 33.1480733 | 788.16 | 3t x 3t
3860 | 9576 | metal loss corrosion | 1:28 | 19716.72 | -7.76 | 38.88 |  | -7.76 | 38.88 | 16 | int | 0.188 | 60000 | 788 | 0.32 | 0.93 | 10 | [10 empty] | 1200 |  | -97.71558202 | 33.14807333 | 788.16 | 3t x 3t
3860 | 9577 | metal loss corrosion | 1:48 | 19716.74 | -7.77 | 38.87 |  | -7.77 | 38.87 | 16 | int | 0.188 | 60000 | 788 | 0.34 | 0.59 | 12 | [10 empty] | 1200 |  | -97.71558206 | 33.14807335 | 788.16 | 3t x 3t
3860 | 9578 | metal loss corrosion | 9:44 | 19716.75 | -7.78 | 38.86 |  | -7.78 | 38.86 | 16 | int | 0.188 | 60000 | 788 | 0.43 | 0.59 | 12 | [10 empty] | 1201 |  | -97.71558209 | 33.14807336 | 788.16 | 3t x 3t
3860 | 9579 | metal loss corrosion | 12:07 | 19716.76 | -7.79 | 38.85 |  | -7.79 | 38.85 | 16 | int | 0.188 | 60000 | 788 | 0.41 | 0.59 | 10 | [12 empty] | -97.71558212 | 33.14807337 | 788.16
3860 | 9580 | metal loss corrosion | 12:33 | 19716.79 | -7.83 | 38.81 |  | -7.83 | 38.81 | 16 | int | 0.188 | 60000 | 788 | 0.36 | 0.59 | 12 | [12 empty] | -97.71558221 | 33.14807342 | 788.16
3860 | 9581 | metal loss corrosion | 1:35 | 19716.79 | -7.83 | 38.81 |  | -7.83 | 38.81 | 16 | int | 0.188 | 60000 | 788 | 0.47 | 0.59 | 12 | [10 empty] | 1200 |  | -97.71558223 | 33.14807343 | 788.16 | 3t x 3t
3860 | 9582 | cluster | 10:32 | 19716.8 | -7.84 | 38.81 |  | -7.84 | 38.81 | 16 | int | 0.188 | 60000 | 788 | 0.54 | 1.75 | 20 |  | 1541.96 | 1634.93 | 1.96 | 2.07 |  | 980.96 | 925.18 | 0.85 | 9 | 1202 |  | -97.71558223 | 33.14807343 | 788.16 | 3t x 3t
3860 | 9583 | metal loss corrosion | 10:49 | 19716.8 | -7.84 | 38.81 |  | -7.84 | 38.81 | 16 | int | 0.188 | 60000 | 788 | 0.39 | 0.59 | 20 | [10 empty] | 1202 |  | -97.71558223 | 33.14807343 | 788.16 | 3t x 3t
3860 | 9584 | metal loss corrosion | 10:32 | 19716.81 | -7.85 | 38.79 |  | -7.85 | 38.79 | 16 | int | 0.188 | 60000 | 788 | 0.33 | 0.59 | 15 | [10 empty] | 1202 |  | -97.71558228 | 33.14807345 | 788.16 | 3t x 3t
3860 | 9585 | metal loss corrosion | 10:11 | 19716.83 | -7.87 | 38.77 |  | -7.87 | 38.77 | 16 | int | 0.188 | 60000 | 788 | 0.33 | 0.59 | 15 |  | 1548.65 |  | 1.97 |  |  |  | 929.19 | 0.85 |  |  |  | -97.71558232 | 33.14807347 | 788.16
3860 | 9586 | metal loss corrosion | 2:13 | 19716.85 | -7.89 | 38.76 |  | -7.89 | 38.76 | 16 | int | 0.188 | 60000 | 788 | 0.37 | 0.59 | 13 |  | 1548.37 |  | 1.96 |  |  |  | 929.02 | 0.85 |  |  |  | -97.71558237 | 33.1480735 | 788.16
3860 | 9587 | metal loss corrosion | 1:19 | 19716.85 | -7.89 | 38.75 |  | -7.89 | 38.75 | 16 | int | 0.188 | 60000 | 788 | 0.33 | 0.59 | 12 | [10 empty] | 1200 |  | -97.71558238 | 33.1480735 | 788.16 | 3t x 3t
3860 | 9588 | metal loss corrosion | 1:53 | 19716.87 | -7.9 | 38.74 |  | -7.9 | 38.74 | 16 | int | 0.188 | 60000 | 788 | 0.32 | 0.59 | 17 |  | 1548.29 |  | 1.96 |  |  |  | 928.98 | 0.85 |  |  |  | -97.71558242 | 33.14807352 | 788.16
3860 | 9589 | metal loss corrosion | 12:57 | 19716.87 | -7.91 | 38.73 |  | -7.91 | 38.73 | 16 | int | 0.188 | 60000 | 788 | 0.32 | 0.59 | 12 | [12 empty] | -97.71558244 | 33.14807353 | 788.16
3860 | 9590 | metal loss corrosion | 12:35 | 19716.91 | -7.95 | 38.7 |  | -7.95 | 38.7 | 16 | int | 0.188 | 60000 | 788 | 0.42 | 0.59 | 10 | [12 empty] | -97.71558254 | 33.14807358 | 788.16
3860 | 9591 | metal loss corrosion | 1:01 | 19716.95 | -7.98 | 38.66 |  | -7.98 | 38.66 | 16 | int | 0.188 | 60000 | 788 | 0.57 | 0.59 | 10 | [12 empty] | -97.71558265 | 33.14807363 | 788.16
3860 | 9592 | metal loss corrosion | 1:49 | 19717 | -8.04 | 38.6 |  | -8.04 | 38.6 | 16 | int | 0.188 | 60000 | 788 | 0.32 | 0.59 | 12 | [12 empty] | -97.7155828 | 33.14807371 | 788.16
3860 | 9593 | cluster | 1:18 | 19717.08 | -8.12 | 38.52 |  | -8.12 | 38.52 | 16 | int | 0.188 | 60000 | 788 | 1.27 | 0.92 | 12 | [10 empty] | 1203 |  | -97.71558303 | 33.14807382 | 788.15 | 3t x 3t
3860 | 9594 | metal loss corrosion | 1:23 | 19717.08 | -8.12 | 38.52 |  | -8.12 | 38.52 | 16 | int | 0.188 | 60000 | 788 | 0.66 | 0.59 | 10 | [10 empty] | 1203 |  | -97.71558303 | 33.14807382 | 788.15 | 3t x 3t
3860 | 9595 | cluster | 2:09 | 19717.1 | -8.13 | 38.51 |  | -8.13 | 38.51 | 16 | int | 0.188 | 60000 | 788 | 1.76 | 2.47 | 12 | [10 empty] | 1204 |  | -97.71558307 | 33.14807384 | 788.15 | 3t x 3t
3860 | 9596 | metal loss corrosion | 2:09 | 19717.1 | -8.13 | 38.51 |  | -8.13 | 38.51 | 16 | int | 0.188 | 60000 | 788 | 0.75 | 0.59 | 8 | [10 empty] | 1204 |  | -97.71558307 | 33.14807384 | 788.15 | 3t x 3t
3860 | 9597 | metal loss corrosion | 1:50 | 19717.11 | -8.15 | 38.49 |  | -8.15 | 38.49 | 16 | int | 0.188 | 60000 | 788 | 0.47 | 0.59 | 12 | [12 empty] | -97.71558312 | 33.14807386 | 788.15
3860 | 9598 | metal loss corrosion | 10:44 | 19717.12 | -8.16 | 38.49 |  | -8.16 | 38.49 | 16 | int | 0.188 | 60000 | 788 | 0.36 | 0.59 | 10 | [10 empty] | 1205 |  | -97.71558314 | 33.14807387 | 788.15 | 3t x 3t
3860 | 9599 | cluster | 10:30 | 19717.12 | -8.16 | 38.49 |  | -8.16 | 38.49 | 16 | int | 0.188 | 60000 | 788 | 0.48 | 1.56 | 12 | [10 empty] | 1205 |  | -97.71558314 | 33.14807387 | 788.15 | 3t x 3t
3860 | 9600 | metal loss corrosion | 10:30 | 19717.13 | -8.16 | 38.48 |  | -8.16 | 38.48 | 16 | int | 0.188 | 60000 | 788 | 0.37 | 0.59 | 12 | [10 empty] | 1205 |  | -97.71558316 | 33.14807388 | 788.15 | 3t x 3t
3860 | 9601 | metal loss corrosion | 1:00 | 19717.14 | -8.18 | 38.47 |  | -8.18 | 38.47 | 16 | int | 0.188 | 60000 | 788 | 0.69 | 0.59 | 10 | [10 empty] | 1206 |  | -97.71558319 | 33.1480739 | 788.15 | 3t x 3t
3860 | 9602 | cluster | 12:53 | 19717.14 | -8.18 | 38.47 |  | -8.18 | 38.47 | 16 | int | 0.188 | 60000 | 788 | 1.01 | 1.08 | 10 | [10 empty] | 1206 |  | -97.71558319 | 33.1480739 | 788.15 | 3t x 3t
3860 | 9603 | metal loss corrosion | 9:17 | 19717.14 | -8.18 | 38.46 |  | -8.18 | 38.46 | 16 | int | 0.188 | 60000 | 788 | 0.32 | 0.59 | 15 |  | 1548.65 |  | 1.97 |  |  |  | 929.19 | 0.85 |  |  |  | -97.7155832 | 33.14807391 | 788.15
3860 | 9604 | metal loss corrosion | 12:53 | 19717.15 | -8.18 | 38.46 |  | -8.18 | 38.46 | 16 | int | 0.188 | 60000 | 788 | 0.9 | 0.59 | 10 | [10 empty] | 1206 |  | -97.71558322 | 33.14807391 | 788.15 | 3t x 3t
3860 | 9605 | metal loss corrosion | 2:24 | 19717.15 | -8.18 | 38.46 |  | -8.18 | 38.46 | 16 | int | 0.188 | 60000 | 788 | 0.34 | 0.83 | 8 | [10 empty] | 1204 |  | -97.71558322 | 33.14807391 | 788.15 | 3t x 3t
3860 | 9606 | metal loss corrosion | 1:18 | 19717.15 | -8.19 | 38.45 |  | -8.19 | 38.45 | 16 | int | 0.188 | 60000 | 788 | 0.38 | 0.59 | 12 | [10 empty] | 1203 |  | -97.71558324 | 33.14807392 | 788.15 | 3t x 3t
3860 | 9607 | metal loss corrosion | 2:36 | 19717.22 | -8.25 | 38.39 |  | -8.25 | 38.39 | 16 | int | 0.188 | 60000 | 788 | 0.32 | 0.59 | 12 | [10 empty] | 1204 |  | -97.71558341 | 33.14807401 | 788.15 | 3t x 3t
3860 | 9608 | metal loss corrosion | 12:12 | 19717.27 | -8.31 | 38.33 |  | -8.31 | 38.33 | 16 | int | 0.188 | 60000 | 788 | 0.39 | 0.88 | 10 | [12 empty] | -97.71558357 | 33.14807409 | 788.15
3860 | 9609 | cluster | 2:11 | 19717.29 | -8.33 | 38.31 |  | -8.33 | 38.31 | 16 | int | 0.188 | 60000 | 788 | 1.58 | 0.82 | 17 |  | 1507.88 |  | 1.91 |  |  |  | 904.73 | 0.87 |  | 1207 |  | -97.71558364 | 33.14807412 | 788.15 | 3t x 3t
3860 | 9610 | metal loss corrosion | 2:11 | 19717.29 | -8.33 | 38.31 |  | -8.33 | 38.31 | 16 | int | 0.188 | 60000 | 788 | 0.59 | 0.63 | 17 | [10 empty] | 1207 |  | -97.71558364 | 33.14807412 | 788.15 | 3t x 3t
3860 | 9611 | metal loss corrosion | 2:35 | 19717.32 | -8.36 | 38.28 |  | -8.36 | 38.28 | 16 | int | 0.188 | 60000 | 788 | 0.39 | 0.59 | 10 | [12 empty] | -97.7155837 | 33.14807415 | 788.15
3860 | 9612 | cluster | 1:36 | 19717.35 | -8.39 | 38.25 |  | -8.39 | 38.25 | 16 | int | 0.188 | 60000 | 788 | 1.92 | 1.34 | 15 |  | 1502.41 |  | 1.91 |  |  |  | 901.45 | 0.87 |  | 1208 |  | -97.7155838 | 33.1480742 | 788.15 | 3t x 3t
3860 | 9613 | metal loss corrosion | 1:45 | 19717.35 | -8.39 | 38.25 |  | -8.39 | 38.25 | 16 | int | 0.188 | 60000 | 788 | 0.38 | 0.59 | 12 | [10 empty] | 1208 |  | -97.7155838 | 33.1480742 | 788.15 | 3t x 3t
3860 | 9614 | metal loss corrosion | 9:22 | 19717.37 | -8.41 | 38.23 |  | -8.41 | 38.23 | 16 | int | 0.188 | 60000 | 788 | 0.32 | 0.59 | 12 | [12 empty] | -97.71558386 | 33.14807422 | 788.15
3860 | 9615 | metal loss corrosion | 2:14 | 19717.39 | -8.42 | 38.22 |  | -8.42 | 38.22 | 16 | int | 0.188 | 60000 | 788 | 0.48 | 0.59 | 10 | [10 empty] | 1207 |  | -97.7155839 | 33.14807424 | 788.15 | 3t x 3t
3860 | 9616 | metal loss corrosion | 11:14 | 19717.39 | -8.43 | 38.21 |  | -8.43 | 38.21 | 16 | int | 0.188 | 60000 | 788 | 0.35 | 0.59 | 12 | [12 empty] | -97.71558391 | 33.14807425 | 788.15
3860 | 9617 | metal loss corrosion | 1:35 | 19717.42 | -8.46 | 38.18 |  | -8.46 | 38.18 | 16 | int | 0.188 | 60000 | 788 | 0.48 | 0.63 | 10 | [10 empty] | 1208 |  | -97.71558399 | 33.14807429 | 788.15 | 3t x 3t
3860 | 9618 | metal loss corrosion | 1:14 | 19717.47 | -8.5 | 38.14 |  | -8.5 | 38.14 | 16 | int | 0.188 | 60000 | 788 | 0.45 | 0.59 | 13 |  | 1547.3 |  | 1.96 |  |  |  | 928.38 | 0.85 |  |  |  | -97.71558412 | 33.14807435 | 788.15
3860 | 9619 | metal loss corrosion | 1:46 | 19717.49 | -8.52 | 38.12 |  | -8.52 | 38.12 | 16 | int | 0.188 | 60000 | 788 | 0.32 | 0.59 | 15 | [10 empty] | 1208 |  | -97.71558418 | 33.14807438 | 788.15 | 3t x 3t
3860 | 9620 | metal loss corrosion | 10:31 | 19717.51 | -8.55 | 38.09 |  | -8.55 | 38.09 | 16 | int | 0.188 | 60000 | 788 | 0.32 | 0.59 | 17 |  | 1548.29 |  | 1.96 |  |  |  | 928.98 | 0.85 |  |  |  | -97.71558424 | 33.14807441 | 788.15
3860 | 9621 | metal loss corrosion | 2:24 | 19717.56 | -8.6 | 38.04 |  | -8.6 | 38.04 | 16 | int | 0.188 | 60000 | 788 | 0.32 | 0.59 | 12 | [12 empty] | -97.71558439 | 33.14807449 | 788.15
3860 | 9622 | metal loss corrosion | 10:56 | 19717.62 | -8.66 | 37.98 |  | -8.66 | 37.98 | 16 | int | 0.188 | 60000 | 788 | 0.46 | 0.59 | 17 |  | 1545.49 |  | 1.96 |  |  |  | 927.29 | 0.85 |  |  |  | -97.71558456 | 33.14807457 | 788.15
3860 | 9623 | metal loss corrosion | 1:15 | 19717.65 | -8.69 | 37.96 |  | -8.69 | 37.96 | 16 | int | 0.188 | 60000 | 788 | 0.34 | 0.59 | 12 | [10 empty] | 1209 |  | -97.71558463 | 33.14807461 | 788.15 | 3t x 3t
3860 | 9624 | cluster | 1:10 | 19717.65 | -8.69 | 37.96 |  | -8.69 | 37.96 | 16 | int | 0.188 | 60000 | 788 | 2.21 | 3.16 | 13 |  | 1502.58 |  | 1.91 |  |  |  | 901.55 | 0.87 |  | 1209 |  | -97.71558463 | 33.14807461 | 788.15 | 3t x 3t
3860 | 9625 | metal loss corrosion | 1:30 | 19717.65 | -8.69 | 37.95 |  | -8.69 | 37.95 | 16 | int | 0.188 | 60000 | 788 | 0.38 | 0.59 | 13 | [10 empty] | 1209 |  | -97.71558464 | 33.14807461 | 788.15 | 3t x 3t
3860 | 9626 | metal loss corrosion | 11:18 | 19717.65 | -8.69 | 37.95 |  | -8.69 | 37.95 | 16 | int | 0.188 | 60000 | 788 | 0.96 | 0.59 | 10 | [12 empty] | -97.71558465 | 33.14807461 | 788.15
3860 | 9627 | metal loss corrosion | 10:07 | 19717.67 | -8.7 | 37.94 |  | -8.7 | 37.94 | 16 | int | 0.188 | 60000 | 788 | 0.34 | 0.59 | 12 | [12 empty] | -97.71558468 | 33.14807463 | 788.15
3860 | 9628 | metal loss corrosion | 1:46 | 19717.7 | -8.74 | 37.9 |  | -8.74 | 37.9 | 16 | int | 0.188 | 60000 | 788 | 0.48 | 0.59 | 10 | [10 empty] | 1209 |  | -97.71558479 | 33.14807468 | 788.15 | 3t x 3t
3860 | 9629 | metal loss corrosion | 1:09 | 19717.72 | -8.76 | 37.88 |  | -8.76 | 37.88 | 16 | int | 0.188 | 60000 | 788 | 0.4 | 0.95 | 12 | [10 empty] | 1209 |  | -97.71558484 | 33.14807471 | 788.15 | 3t x 3t
3860 | 9630 | metal loss corrosion | 10:56 | 19717.73 | -8.76 | 37.88 |  | -8.76 | 37.88 | 16 | int | 0.188 | 60000 | 788 | 0.37 | 0.59 | 22 | [10 empty] | 1210 |  | -97.71558486 | 33.14807471 | 788.15 | 3t x 3t
3860 | 9631 | cluster | 10:26 | 19717.73 | -8.76 | 37.88 |  | -8.76 | 37.88 | 16 | int | 0.188 | 60000 | 788 | 1 | 2.65 | 22 |  | 1522.66 | 1612.5 | 1.93 | 2.05 |  | 967.5 | 913.59 | 0.86 | 9 | 1210 |  | -97.71558486 | 33.14807471 | 788.15 | 3t x 3t
3860 | 9632 | cluster | 9:41 | 19717.74 | -8.77 | 37.87 |  | -8.77 | 37.87 | 16 | int | 0.188 | 60000 | 788 | 1.12 | 0.98 | 13 |  | 1532.01 |  | 1.94 |  |  |  | 919.2 | 0.86 |  | 1211 |  | -97.71558488 | 33.14807473 | 788.15 | 3t x 3t
3860 | 9633 | metal loss corrosion | 9:41 | 19717.74 | -8.77 | 37.87 |  | -8.77 | 37.87 | 16 | int | 0.188 | 60000 | 788 | 0.32 | 0.59 | 12 | [10 empty] | 1211 |  | -97.71558488 | 33.14807473 | 788.15 | 3t x 3t
3860 | 9634 | metal loss corrosion | 10:26 | 19717.75 | -8.79 | 37.86 |  | -8.79 | 37.86 | 16 | int | 0.188 | 60000 | 788 | 0.34 | 0.59 | 20 | [10 empty] | 1210 |  | -97.71558492 | 33.14807474 | 788.15 | 3t x 3t
3860 | 9635 | metal loss corrosion | 10:40 | 19717.75 | -8.79 | 37.85 |  | -8.79 | 37.85 | 16 | int | 0.188 | 60000 | 788 | 0.56 | 0.59 | 12 | [10 empty] | 1210 |  | -97.71558493 | 33.14807475 | 788.15 | 3t x 3t
3860 | 9636 | metal loss corrosion | 10:30 | 19717.78 | -8.82 | 37.82 |  | -8.82 | 37.82 | 16 | int | 0.188 | 60000 | 788 | 0.32 | 0.59 | 10 | [10 empty] | 1210 |  | -97.71558501 | 33.14807479 | 788.15 | 3t x 3t
3860 | 9637 | metal loss corrosion | 1:53 | 19717.79 | -8.83 | 37.81 |  | -8.83 | 37.81 | 16 | int | 0.188 | 60000 | 788 | 0.6 | 0.72 | 13 |  | 1544.45 |  | 1.96 |  |  |  | 926.67 | 0.85 |  |  |  | -97.71558505 | 33.14807481 | 788.15
3860 | 9638 | metal loss corrosion | 1:28 | 19717.79 | -8.83 | 37.81 |  | -8.83 | 37.81 | 16 | int | 0.188 | 60000 | 788 | 0.43 | 0.77 | 10 | [10 empty] | 1209 |  | -97.71558505 | 33.14807481 | 788.15 | 3t x 3t
3860 | 9639 | metal loss corrosion | 9:47 | 19717.8 | -8.84 | 37.8 |  | -8.84 | 37.8 | 16 | int | 0.188 | 60000 | 788 | 0.36 | 0.59 | 13 | [10 empty] | 1211 |  | -97.71558506 | 33.14807481 | 788.15 | 3t x 3t
3860 | 9640 | metal loss corrosion | 1:01 | 19717.83 | -8.87 | 37.77 |  | -8.87 | 37.77 | 16 | int | 0.188 | 60000 | 788 | 0.41 | 0.59 | 10 | [12 empty] | -97.71558515 | 33.14807486 | 788.15
3860 | 9641 | metal loss corrosion | 1:26 | 19717.9 | -8.94 | 37.7 |  | -8.94 | 37.7 | 16 | int | 0.188 | 60000 | 788 | 0.36 | 0.59 | 12 | [12 empty] | -97.71558534 | 33.14807495 | 788.15
3860 | 9642 | cluster | 1:52 | 19717.95 | -8.99 | 37.66 |  | -8.99 | 37.66 | 16 | int | 0.188 | 60000 | 788 | 1.02 | 1.89 | 13 |  | 1534.16 |  | 1.95 |  |  |  | 920.5 | 0.86 |  | 1212 |  | -97.71558548 | 33.14807502 | 788.15 | 3t x 3t
3860 | 9643 | metal loss corrosion | 2:07 | 19717.95 | -8.99 | 37.66 |  | -8.99 | 37.66 | 16 | int | 0.188 | 60000 | 788 | 0.34 | 0.59 | 12 | [10 empty] | 1212 |  | -97.71558548 | 33.14807502 | 788.15 | 3t x 3t
3860 | 9644 | metal loss corrosion | 1:52 | 19717.99 | -9.02 | 37.62 |  | -9.02 | 37.62 | 16 | int | 0.188 | 60000 | 788 | 0.49 | 0.59 | 13 | [10 empty] | 1212 |  | -97.71558559 | 33.14807507 | 788.15 | 3t x 3t
3860 | 9645 | metal loss corrosion | 2:10 | 19718 | -9.04 | 37.6 |  | -9.04 | 37.6 | 16 | int | 0.188 | 60000 | 788 | 0.4 | 0.59 | 10 | [10 empty] | 1212 |  | -97.71558563 | 33.14807509 | 788.15 | 3t x 3t
3860 | 9646 | metal loss corrosion | 1:01 | 19718.01 | -9.05 | 37.59 |  | -9.05 | 37.59 | 16 | int | 0.188 | 60000 | 788 | 0.47 | 0.75 | 10 | [12 empty] | -97.71558565 | 33.1480751 | 788.15
3860 | 9647 | metal loss corrosion | 1:25 | 19718.04 | -9.08 | 37.57 |  | -9.08 | 37.57 | 16 | int | 0.188 | 60000 | 788 | 0.41 | 0.59 | 13 | [10 empty] | 1213 |  | -97.71558573 | 33.14807514 | 788.15 | 3t x 3t
3860 | 9648 | cluster | 1:21 | 19718.04 | -9.08 | 37.57 |  | -9.08 | 37.57 | 16 | int | 0.188 | 60000 | 788 | 2.04 | 2.18 | 15 |  | 1498.98 |  | 1.9 |  |  |  | 899.39 | 0.88 |  | 1213 |  | -97.71558573 | 33.14807514 | 788.15 | 3t x 3t
3860 | 9649 | metal loss corrosion | 10:31 | 19718.08 | -9.12 | 37.52 |  | -9.12 | 37.52 | 16 | int | 0.188 | 60000 | 788 | 0.47 | 0.69 | 10 | [10 empty] | 1214 |  | -97.71558586 | 33.1480752 | 788.15 | 3t x 3t
3860 | 9650 | cluster | 10:31 | 19718.08 | -9.12 | 37.52 |  | -9.12 | 37.52 | 16 | int | 0.188 | 60000 | 788 | 1.33 | 1.97 | 13 |  | 1525.37 |  | 1.94 |  |  |  | 915.22 | 0.86 |  | 1214 |  | -97.71558586 | 33.1480752 | 788.15 | 3t x 3t
3860 | 9651 | metal loss corrosion | 1:31 | 19718.09 | -9.13 | 37.51 |  | -9.13 | 37.51 | 16 | int | 0.188 | 60000 | 788 | 0.52 | 1.48 | 8 | [10 empty] | 1213 |  | -97.7155859 | 33.14807522 | 788.15 | 3t x 3t
3860 | 9652 | metal loss corrosion | 2:13 | 19718.13 | -9.17 | 37.47 |  | -9.17 | 37.47 | 16 | int | 0.188 | 60000 | 788 | 0.39 | 0.59 | 12 | [12 empty] | -97.71558601 | 33.14807528 | 788.15
3860 | 9653 | metal loss corrosion | 10:48 | 19718.15 | -9.19 | 37.45 |  | -9.19 | 37.45 | 16 | int | 0.188 | 60000 | 788 | 0.5 | 0.78 | 13 | [10 empty] | 1214 |  | -97.71558605 | 33.1480753 | 788.15 | 3t x 3t
3860 | 9654 | metal loss corrosion | 1:21 | 19718.18 | -9.22 | 37.42 |  | -9.22 | 37.42 | 16 | int | 0.188 | 60000 | 788 | 0.32 | 0.63 | 15 | [10 empty] | 1213 |  | -97.71558614 | 33.14807534 | 788.15 | 3t x 3t
3860 | 9655 | metal loss corrosion | 11:15 | 19718.2 | -9.24 | 37.4 |  | -9.24 | 37.4 | 16 | int | 0.188 | 60000 | 788 | 0.49 | 0.59 | 17 |  | 1544.93 |  | 1.96 |  |  |  | 926.96 | 0.85 |  |  |  | -97.7155862 | 33.14807537 | 788.15
3860 | 9656 | cluster | 10:29 | 19718.23 | -9.27 | 37.37 |  | -9.27 | 37.37 | 16 | int | 0.188 | 60000 | 788 | 1.24 | 0.59 | 12 | [10 empty] | 1215 |  | -97.71558628 | 33.14807541 | 788.15 | 3t x 3t
3860 | 9657 | metal loss corrosion | 10:29 | 19718.23 | -9.27 | 37.37 |  | -9.27 | 37.37 | 16 | int | 0.188 | 60000 | 788 | 0.43 | 0.59 | 10 | [10 empty] | 1215 |  | -97.71558628 | 33.14807541 | 788.15 | 3t x 3t
3860 | 9658 | cluster | 12:52 | 19718.25 | -9.29 | 37.35 |  | -9.29 | 37.35 | 16 | int | 0.188 | 60000 | 788 | 1.55 | 0.89 | 10 | [10 empty] | 1216 |  | -97.71558634 | 33.14807544 | 788.15 | 3t x 3t
3860 | 9659 | metal loss corrosion | 12:52 | 19718.25 | -9.29 | 37.35 |  | -9.29 | 37.35 | 16 | int | 0.188 | 60000 | 788 | 0.32 | 0.82 | 10 | [10 empty] | 1216 |  | -97.71558634 | 33.14807544 | 788.15 | 3t x 3t
3860 | 9660 | metal loss corrosion | 10:29 | 19718.31 | -9.35 | 37.3 |  | -9.35 | 37.3 | 16 | int | 0.188 | 60000 | 788 | 0.32 | 0.59 | 12 | [10 empty] | 1215 |  | -97.7155865 | 33.14807552 | 788.15 | 3t x 3t
3860 | 9661 | metal loss corrosion | 12:57 | 19718.32 | -9.36 | 37.28 |  | -9.36 | 37.28 | 16 | int | 0.188 | 60000 | 788 | 0.75 | 0.59 | 10 | [10 empty] | 1216 |  | -97.71558653 | 33.14807553 | 788.15 | 3t x 3t
3860 | 9662 | metal loss corrosion | 2:31 | 19718.35 | -9.38 | 37.26 |  | -9.38 | 37.26 | 16 | int | 0.188 | 60000 | 788 | 0.35 | 0.59 | 13 | [10 empty] | 1217 |  | -97.71558661 | 33.14807557 | 788.15 | 3t x 3t
3860 | 9663 | cluster | 2:27 | 19718.35 | -9.38 | 37.26 |  | -9.38 | 37.26 | 16 | int | 0.188 | 60000 | 788 | 1.2 | 0.88 | 13 |  | 1529.81 |  | 1.94 |  |  |  | 917.89 | 0.86 |  | 1217 |  | -97.71558661 | 33.14807557 | 788.15 | 3t x 3t
3860 | 9664 | metal loss corrosion | 1:35 | 19718.37 | -9.41 | 37.23 |  | -9.41 | 37.23 | 16 | int | 0.188 | 60000 | 788 | 0.35 | 0.59 | 13 |  | 1548.69 |  | 1.97 |  |  |  | 929.21 | 0.85 |  |  |  | -97.71558669 | 33.14807561 | 788.15
3860 | 9665 | metal loss corrosion | 2:27 | 19718.42 | -9.46 | 37.18 |  | -9.46 | 37.18 | 16 | int | 0.188 | 60000 | 788 | 0.33 | 0.59 | 12 | [10 empty] | 1217 |  | -97.71558681 | 33.14807567 | 788.15 | 3t x 3t
3860 | 9666 | metal loss corrosion | 1:51 | 19718.45 | -9.49 | 37.15 |  | -9.49 | 37.15 | 16 | int | 0.188 | 60000 | 788 | 0.36 | 0.59 | 19 |  | 1547.23 |  | 1.96 |  |  |  | 928.34 | 0.85 |  |  |  | -97.71558691 | 33.14807572 | 788.15
3860 | 9667 | metal loss corrosion | 9:16 | 19718.46 | -9.5 | 37.14 |  | -9.5 | 37.14 | 16 | int | 0.188 | 60000 | 788 | 0.32 | 0.59 | 13 |  | 1548.99 |  | 1.97 |  |  |  | 929.39 | 0.85 |  |  |  | -97.71558693 | 33.14807573 | 788.15
3860 | 9668 | metal loss corrosion | 9:45 | 19718.47 | -9.51 | 37.13 |  | -9.51 | 37.13 | 16 | int | 0.188 | 60000 | 788 | 0.36 | 0.59 | 19 |  | 1547.23 |  | 1.96 |  |  |  | 928.34 | 0.85 |  |  |  | -97.71558696 | 33.14807574 | 788.15
3860 | 9669 | metal loss corrosion | 1:19 | 19718.56 | -9.6 | 37.04 |  | -9.6 | 37.04 | 16 | int | 0.188 | 60000 | 788 | 0.53 | 0.65 | 12 | [12 empty] | -97.71558722 | 33.14807587 | 788.15
3860 | 9670 | cluster | 12:55 | 19718.57 | -9.61 | 37.03 |  | -9.61 | 37.03 | 16 | int | 0.188 | 60000 | 788 | 1.27 | 0.85 | 15 |  | 1523.67 |  | 1.93 |  |  |  | 914.2 | 0.86 |  | 1218 |  | -97.71558725 | 33.14807589 | 788.15 | 3t x 3t
3860 | 9671 | metal loss corrosion | 12:55 | 19718.57 | -9.61 | 37.03 |  | -9.61 | 37.03 | 16 | int | 0.188 | 60000 | 788 | 0.33 | 0.59 | 10 | [10 empty] | 1218 |  | -97.71558725 | 33.14807589 | 788.15 | 3t x 3t
3860 | 9672 | metal loss corrosion | 10:03 | 19718.62 | -9.65 | 36.99 |  | -9.65 | 36.99 | 16 | int | 0.188 | 60000 | 788 | 0.38 | 0.88 | 12 | [12 empty] | -97.71558737 | 33.14807594 | 788.15
3860 | 9673 | metal loss corrosion | 12:58 | 19718.64 | -9.68 | 36.96 |  | -9.68 | 36.96 | 16 | int | 0.188 | 60000 | 788 | 0.46 | 0.59 | 15 | [10 empty] | 1218 |  | -97.71558744 | 33.14807598 | 788.15 | 3t x 3t
3860 | 9674 | metal loss corrosion | 9:44 | 19718.66 | -9.7 | 36.94 |  | -9.7 | 36.94 | 16 | int | 0.188 | 60000 | 788 | 1.06 | 0.59 | 12 | [12 empty] | -97.7155875 | 33.14807601 | 788.15
3860 | 9675 | cluster | 10:02 | 19718.7 | -9.74 | 36.91 |  | -9.74 | 36.91 | 16 | int | 0.188 | 60000 | 788 | 0.62 | 1.87 | 20 |  | 1539.41 | 1632.04 | 1.95 | 2.07 |  | 979.22 | 923.65 | 0.85 | 9 | 1219 |  | -97.7155876 | 33.14807606 | 788.15 | 3t x 3t
3860 | 9676 | metal loss corrosion | 10:02 | 19718.7 | -9.74 | 36.91 |  | -9.74 | 36.91 | 16 | int | 0.188 | 60000 | 788 | 0.43 | 1.08 | 19 | [10 empty] | 1219 |  | -97.7155876 | 33.14807606 | 788.15 | 3t x 3t
3860 | 9677 | metal loss corrosion | 9:21 | 19718.7 | -9.74 | 36.9 |  | -9.74 | 36.9 | 16 | int | 0.188 | 60000 | 788 | 0.37 | 0.59 | 12 | [12 empty] | -97.71558762 | 33.14807607 | 788.15
3860 | 9678 | metal loss corrosion | 10:20 | 19718.71 | -9.75 | 36.89 |  | -9.75 | 36.89 | 16 | int | 0.188 | 60000 | 788 | 0.44 | 0.59 | 20 | [10 empty] | 1219 |  | -97.71558764 | 33.14807608 | 788.15 | 3t x 3t
3860 | 9679 | metal loss corrosion | 1:06 | 19718.79 | -9.83 | 36.81 |  | -9.83 | 36.81 | 16 | int | 0.188 | 60000 | 788 | 0.38 | 0.59 | 10 | [12 empty] | -97.71558786 | 33.14807619 | 788.15
3860 | 9680 | metal loss corrosion | 9:47 | 19718.87 | -9.91 | 36.73 |  | -9.91 | 36.73 | 16 | int | 0.188 | 60000 | 788 | 0.32 | 0.59 | 15 |  | 1548.65 |  | 1.97 |  |  |  | 929.19 | 0.85 |  |  |  | -97.71558809 | 33.1480763 | 788.15
3860 | 9681 | metal loss corrosion | 10:27 | 19718.88 | -9.92 | 36.72 |  | -9.92 | 36.72 | 16 | int | 0.188 | 60000 | 788 | 0.34 | 0.59 | 13 |  | 1548.84 |  | 1.97 |  |  |  | 929.31 | 0.85 |  |  |  | -97.71558813 | 33.14807632 | 788.15
3860 | 9682 | cluster | 2:23 | 19718.94 | -9.98 | 36.67 |  | -9.98 | 36.67 | 16 | int | 0.188 | 60000 | 788 | 0.74 | 1.55 | 12 | [10 empty] | 1220 |  | -97.71558828 | 33.14807639 | 788.15 | 3t x 3t
3860 | 9683 | metal loss corrosion | 2:23 | 19718.94 | -9.98 | 36.67 |  | -9.98 | 36.67 | 16 | int | 0.188 | 60000 | 788 | 0.69 | 0.64 | 10 | [10 empty] | 1220 |  | -97.71558828 | 33.14807639 | 788.15 | 3t x 3t
3860 | 9684 | metal loss corrosion | 2:36 | 19718.96 | -10 | 36.64 |  | -10 | 36.64 | 16 | int | 0.188 | 60000 | 788 | 0.48 | 0.59 | 12 | [10 empty] | 1220 |  | -97.71558834 | 33.14807642 | 788.15 | 3t x 3t
3860 | 9685 | metal loss corrosion | 10:51 | 19718.97 | -10.01 | 36.63 |  | -10.01 | 36.63 | 16 | int | 0.188 | 60000 | 788 | 0.42 | 0.59 | 19 |  | 1545.92 |  | 1.96 |  |  |  | 927.55 | 0.85 |  |  |  | -97.71558836 | 33.14807643 | 788.15
3860 | 9686 | metal loss corrosion | 12:36 | 19719.08 | -10.11 | 36.53 |  | -10.11 | 36.53 | 16 | int | 0.188 | 60000 | 788 | 0.38 | 0.59 | 12 | [12 empty] | -97.71558867 | 33.14807658 | 788.15
3860 | 9687 | metal loss corrosion | 1:25 | 19719.11 | -10.15 | 36.49 |  | -10.15 | 36.49 | 16 | int | 0.188 | 60000 | 788 | 0.4 | 0.59 | 15 |  | 1547.32 |  | 1.96 |  |  |  | 928.39 | 0.85 |  |  |  | -97.71558876 | 33.14807663 | 788.15
3860 | 9688 | metal loss corrosion | 10:25 | 19719.16 | -10.19 | 36.45 |  | -10.19 | 36.45 | 16 | int | 0.188 | 60000 | 788 | 0.47 | 0.75 | 10 | [12 empty] | -97.7155889 | 33.14807669 | 788.15
3860 | 9689 | metal loss corrosion | 10:51 | 19719.16 | -10.2 | 36.44 |  | -10.2 | 36.44 | 16 | int | 0.188 | 60000 | 788 | 0.45 | 0.59 | 12 | [12 empty] | -97.71558891 | 33.1480767 | 788.14
3860 | 9690 | cluster | 12:37 | 19719.17 | -10.21 | 36.43 |  | -10.21 | 36.43 | 16 | int | 0.188 | 60000 | 788 | 1.18 | 2.35 | 10 | [10 empty] | 1221 |  | -97.71558894 | 33.14807671 | 788.14 | 3t x 3t
3860 | 9691 | metal loss corrosion | 12:53 | 19719.17 | -10.21 | 36.43 |  | -10.21 | 36.43 | 16 | int | 0.188 | 60000 | 788 | 0.37 | 0.59 | 10 | [10 empty] | 1221 |  | -97.71558894 | 33.14807671 | 788.14 | 3t x 3t
3860 | 9692 | metal loss corrosion | 12:37 | 19719.19 | -10.23 | 36.41 |  | -10.23 | 36.41 | 16 | int | 0.188 | 60000 | 788 | 0.32 | 0.59 | 10 | [10 empty] | 1221 |  | -97.715589 | 33.14807674 | 788.14 | 3t x 3t
3860 | 9693 | metal loss corrosion | 1:03 | 19719.23 | -10.27 | 36.37 |  | -10.27 | 36.37 | 16 | int | 0.188 | 60000 | 788 | 0.47 | 0.59 | 10 | [10 empty] | 1221 |  | -97.71558911 | 33.14807679 | 788.14 | 3t x 3t
3860 | 9694 | metal loss corrosion | 11:14 | 19719.27 | -10.31 | 36.33 |  | -10.31 | 36.33 | 16 | int | 0.188 | 60000 | 788 | 0.56 | 0.66 | 12 | [12 empty] | -97.71558922 | 33.14807685 | 788.14
3860 | 9695 | metal loss corrosion | 9:45 | 19719.31 | -10.35 | 36.29 |  | -10.35 | 36.29 | 16 | int | 0.188 | 60000 | 788 | 0.32 | 0.59 | 12 | [12 empty] | -97.71558934 | 33.14807691 | 788.14
3860 | 9696 | metal loss corrosion | 1:22 | 19719.33 | -10.36 | 36.28 |  | -10.36 | 36.28 | 16 | int | 0.188 | 60000 | 788 | 0.48 | 0.74 | 12 | [12 empty] | -97.71558937 | 33.14807692 | 788.14
3860 | 9697 | cluster | 10:18 | 19719.34 | -10.38 | 36.27 |  | -10.38 | 36.27 | 16 | int | 0.188 | 60000 | 788 | 0.49 | 1.73 | 10 | [10 empty] | 1222 |  | -97.71558941 | 33.14807694 | 788.14 | 3t x 3t
3860 | 9698 | metal loss corrosion | 10:18 | 19719.34 | -10.38 | 36.27 |  | -10.38 | 36.27 | 16 | int | 0.188 | 60000 | 788 | 0.34 | 0.59 | 10 | [10 empty] | 1222 |  | -97.71558941 | 33.14807694 | 788.14 | 3t x 3t
3860 | 9699 | metal loss corrosion | 10:34 | 19719.35 | -10.39 | 36.25 |  | -10.39 | 36.25 | 16 | int | 0.188 | 60000 | 788 | 0.33 | 0.59 | 10 | [10 empty] | 1222 |  | -97.71558945 | 33.14807696 | 788.14 | 3t x 3t
3860 | 9700 | metal loss corrosion | 10:53 | 19719.35 | -10.39 | 36.25 |  | -10.39 | 36.25 | 16 | int | 0.188 | 60000 | 788 | 0.41 | 0.59 | 10 | [12 empty] | -97.71558945 | 33.14807696 | 788.14
3860 | 9701 | metal loss corrosion | 1:25 | 19719.41 | -10.45 | 36.19 |  | -10.45 | 36.19 | 16 | int | 0.188 | 60000 | 788 | 0.33 | 0.59 | 12 | [10 empty] | 1223 |  | -97.71558962 | 33.14807705 | 788.14 | 3t x 3t
3860 | 9702 | cluster | 1:00 | 19719.41 | -10.45 | 36.19 |  | -10.45 | 36.19 | 16 | int | 0.188 | 60000 | 788 | 0.98 | 2.37 | 13 |  | 1535.22 |  | 1.95 |  |  |  | 921.13 | 0.86 |  | 1223 |  | -97.71558962 | 33.14807705 | 788.14 | 3t x 3t
3860 | 9703 | metal loss corrosion | 1:11 | 19719.43 | -10.47 | 36.17 |  | -10.47 | 36.17 | 16 | int | 0.188 | 60000 | 788 | 0.34 | 0.67 | 12 | [10 empty] | 1223 |  | -97.71558968 | 33.14807707 | 788.14 | 3t x 3t
3860 | 9704 | metal loss corrosion | 12:39 | 19719.45 | -10.49 | 36.16 |  | -10.49 | 36.16 | 16 | int | 0.188 | 60000 | 788 | 0.67 | 0.59 | 15 |  | 1541.56 |  | 1.96 |  |  |  | 924.93 | 0.85 |  |  |  | -97.71558972 | 33.14807709 | 788.14
3860 | 9705 | metal loss corrosion | 1:00 | 19719.45 | -10.49 | 36.16 |  | -10.49 | 36.16 | 16 | int | 0.188 | 60000 | 788 | 0.59 | 0.67 | 13 | [10 empty] | 1223 |  | -97.71558972 | 33.14807709 | 788.14 | 3t x 3t
3860 | 9706 | metal loss corrosion | 9:21 | 19719.45 | -10.49 | 36.15 |  | -10.49 | 36.15 | 16 | int | 0.188 | 60000 | 788 | 0.51 | 0.59 | 15 |  | 1545.48 |  | 1.96 |  |  |  | 927.29 | 0.85 |  |  |  | -97.71558972 | 33.14807709 | 788.14
3860 | 9707 | cluster | 10:54 | 19719.46 | -10.49 | 36.15 |  | -10.49 | 36.15 | 16 | int | 0.188 | 60000 | 788 | 0.79 | 1.45 | 10 | [10 empty] | 1224 |  | -97.71558974 | 33.14807711 | 788.14 | 3t x 3t
3860 | 9708 | metal loss corrosion | 10:54 | 19719.46 | -10.49 | 36.15 |  | -10.49 | 36.15 | 16 | int | 0.188 | 60000 | 788 | 0.8 | 0.59 | 10 | [10 empty] | 1224 |  | -97.71558974 | 33.14807711 | 788.14 | 3t x 3t
3860 | 9709 | metal loss corrosion | 11:06 | 19719.48 | -10.52 | 36.12 |  | -10.52 | 36.12 | 16 | int | 0.188 | 60000 | 788 | 0.41 | 0.59 | 10 | [10 empty] | 1224 |  | -97.71558982 | 33.14807714 | 788.14 | 3t x 3t
3860 | 9710 | metal loss corrosion | 10:29 | 19719.49 | -10.53 | 36.11 |  | -10.53 | 36.11 | 16 | int | 0.188 | 60000 | 788 | 0.44 | 0.59 | 12 | [12 empty] | -97.71558984 | 33.14807715 | 788.14
3860 | 9711 | metal loss corrosion | 10:03 | 19719.49 | -10.53 | 36.11 |  | -10.53 | 36.11 | 16 | int | 0.188 | 60000 | 788 | 0.34 | 0.59 | 13 | [10 empty] | 1225 |  | -97.71558985 | 33.14807716 | 788.14 | 3t x 3t
3860 | 9712 | cluster | 10:03 | 19719.49 | -10.53 | 36.11 |  | -10.53 | 36.11 | 16 | int | 0.188 | 60000 | 788 | 1.3 | 0.87 | 13 |  | 1526.49 |  | 1.94 |  |  |  | 915.89 | 0.86 |  | 1225 |  | -97.71558985 | 33.14807716 | 788.14 | 3t x 3t
3860 | 9713 | metal loss corrosion | 9:45 | 19719.51 | -10.55 | 36.09 |  | -10.55 | 36.09 | 16 | int | 0.188 | 60000 | 788 | 0.44 | 0.59 | 12 | [12 empty] | -97.71558989 | 33.14807718 | 788.14
3860 | 9714 | metal loss corrosion | 1:30 | 19719.51 | -10.55 | 36.09 |  | -10.55 | 36.09 | 16 | int | 0.188 | 60000 | 788 | 0.42 | 0.66 | 12 | [10 empty] | 1226 |  | -97.71558991 | 33.14807719 | 788.14 | 3t x 3t
3860 | 9715 | cluster | 1:30 | 19719.51 | -10.55 | 36.09 |  | -10.55 | 36.09 | 16 | int | 0.188 | 60000 | 788 | 0.52 | 1.75 | 15 |  | 1545.31 |  | 1.96 |  |  |  | 927.19 | 0.85 |  | 1226 |  | -97.71558991 | 33.14807719 | 788.14 | 3t x 3t
3860 | 9716 | metal loss corrosion | 1:46 | 19719.53 | -10.57 | 36.07 |  | -10.57 | 36.07 | 16 | int | 0.188 | 60000 | 788 | 0.35 | 0.59 | 15 | [10 empty] | 1226 |  | -97.71558995 | 33.14807721 | 788.14 | 3t x 3t
3860 | 9717 | metal loss corrosion | 10:07 | 19719.57 | -10.61 | 36.03 |  | -10.61 | 36.03 | 16 | int | 0.188 | 60000 | 788 | 0.41 | 0.59 | 10 | [10 empty] | 1225 |  | -97.71559006 | 33.14807726 | 788.14 | 3t x 3t
3860 | 9718 | metal loss corrosion | 10:26 | 19719.59 | -10.63 | 36.01 |  | -10.63 | 36.01 | 16 | int | 0.188 | 60000 | 788 | 0.33 | 0.59 | 17 |  | 1548.09 |  | 1.96 |  |  |  | 928.86 | 0.85 |  |  |  | -97.71559013 | 33.14807729 | 788.14
3860 | 9719 | metal loss corrosion | 12:29 | 19719.6 | -10.64 | 36 |  | -10.64 | 36 | 16 | int | 0.188 | 60000 | 788 | 0.34 | 0.59 | 10 | [12 empty] | -97.71559016 | 33.14807731 | 788.14
3860 | 9720 | cluster | 2:12 | 19719.62 | -10.66 | 35.98 |  | -10.66 | 35.98 | 16 | int | 0.188 | 60000 | 788 | 1.28 | 1.73 | 12 | [10 empty] | 1227 |  | -97.71559021 | 33.14807733 | 788.14 | 3t x 3t
3860 | 9721 | metal loss corrosion | 2:12 | 19719.62 | -10.66 | 35.98 |  | -10.66 | 35.98 | 16 | int | 0.188 | 60000 | 788 | 0.57 | 0.59 | 12 | [10 empty] | 1227 |  | -97.71559021 | 33.14807733 | 788.14 | 3t x 3t
3860 | 9722 | metal loss corrosion | 2:28 | 19719.64 | -10.68 | 35.96 |  | -10.68 | 35.96 | 16 | int | 0.188 | 60000 | 788 | 0.37 | 0.59 | 12 | [10 empty] | 1227 |  | -97.71559026 | 33.14807736 | 788.14 | 3t x 3t
3860 | 9723 | metal loss corrosion | 10:42 | 19719.67 | -10.71 | 35.93 |  | -10.71 | 35.93 | 16 | int | 0.188 | 60000 | 788 | 0.33 | 0.87 | 10 | [12 empty] | -97.71559036 | 33.14807741 | 788.14
3860 | 9724 | metal loss corrosion | 12:25 | 19719.69 | -10.73 | 35.91 |  | -10.73 | 35.91 | 16 | int | 0.188 | 60000 | 788 | 0.52 | 0.59 | 13 | [10 empty] | 1228 |  | -97.71559041 | 33.14807743 | 788.14 | 3t x 3t
3860 | 9725 | cluster | 12:25 | 19719.69 | -10.73 | 35.91 |  | -10.73 | 35.91 | 16 | int | 0.188 | 60000 | 788 | 0.74 | 1.69 | 13 |  | 1541.2 |  | 1.96 |  |  |  | 924.72 | 0.85 |  | 1228 |  | -97.71559041 | 33.14807743 | 788.14 | 3t x 3t
3860 | 9726 | metal loss corrosion | 1:35 | 19719.7 | -10.73 | 35.91 |  | -10.73 | 35.91 | 16 | int | 0.188 | 60000 | 788 | 0.39 | 0.59 | 12 | [10 empty] | 1229 |  | -97.71559042 | 33.14807744 | 788.14 | 3t x 3t
3860 | 9727 | cluster | 1:35 | 19719.7 | -10.73 | 35.91 |  | -10.73 | 35.91 | 16 | int | 0.188 | 60000 | 788 | 0.4 | 1.5 | 13 |  | 1548.06 |  | 1.96 |  |  |  | 928.84 | 0.85 |  | 1229 |  | -97.71559042 | 33.14807744 | 788.14 | 3t x 3t
3860 | 9728 | metal loss corrosion | 1:47 | 19719.7 | -10.74 | 35.9 |  | -10.74 | 35.9 | 16 | int | 0.188 | 60000 | 788 | 0.36 | 0.59 | 13 | [10 empty] | 1229 |  | -97.71559043 | 33.14807744 | 788.14 | 3t x 3t
3860 | 9729 | metal loss corrosion | 2:13 | 19719.7 | -10.74 | 35.9 |  | -10.74 | 35.9 | 16 | int | 0.188 | 60000 | 788 | 0.32 | 0.59 | 12 | [10 empty] | 1227 |  | -97.71559044 | 33.14807744 | 788.14 | 3t x 3t
3860 | 9730 | metal loss corrosion | 12:40 | 19719.71 | -10.75 | 35.89 |  | -10.75 | 35.89 | 16 | int | 0.188 | 60000 | 788 | 0.5 | 0.59 | 13 | [10 empty] | 1228 |  | -97.71559046 | 33.14807746 | 788.14 | 3t x 3t
3860 | 9731 | metal loss corrosion | 1:13 | 19719.72 | -10.76 | 35.88 |  | -10.76 | 35.88 | 16 | int | 0.188 | 60000 | 788 | 0.4 | 0.59 | 12 | [12 empty] | -97.7155905 | 33.14807748 | 788.14
3860 | 9732 | metal loss corrosion | 10:32 | 19719.76 | -10.79 | 35.85 |  | -10.79 | 35.85 | 16 | int | 0.188 | 60000 | 788 | 0.35 | 0.59 | 12 | [10 empty] | 1230 |  | -97.71559059 | 33.14807752 | 788.14 | 3t x 3t
3860 | 9733 | cluster | 10:29 | 19719.76 | -10.79 | 35.85 |  | -10.79 | 35.85 | 16 | int | 0.188 | 60000 | 788 | 1.04 | 0.74 | 12 | [10 empty] | 1230 |  | -97.71559059 | 33.14807752 | 788.14 | 3t x 3t
3860 | 9734 | metal loss corrosion | 10:06 | 19719.77 | -10.81 | 35.83 |  | -10.81 | 35.83 | 16 | int | 0.188 | 60000 | 788 | 0.7 | 0.59 | 10 | [10 empty] | 1231 |  | -97.71559064 | 33.14807754 | 788.14 | 3t x 3t
3860 | 9735 | cluster | 9:45 | 19719.77 | -10.81 | 35.83 |  | -10.81 | 35.83 | 16 | int | 0.188 | 60000 | 788 | 0.83 | 2.05 | 15 |  | 1537.31 |  | 1.95 |  |  |  | 922.39 | 0.85 |  | 1231 |  | -97.71559064 | 33.14807754 | 788.14 | 3t x 3t
3860 | 9736 | metal loss corrosion | 2:30 | 19719.78 | -10.81 | 35.83 |  | -10.81 | 35.83 | 16 | int | 0.188 | 60000 | 788 | 0.32 | 0.59 | 10 | [12 empty] | -97.71559065 | 33.14807755 | 788.14
3860 | 9737 | metal loss corrosion | 9:45 | 19719.78 | -10.82 | 35.82 |  | -10.82 | 35.82 | 16 | int | 0.188 | 60000 | 788 | 0.32 | 0.59 | 15 | [10 empty] | 1231 |  | -97.71559066 | 33.14807755 | 788.14 | 3t x 3t
3860 | 9738 | metal loss corrosion | 9:16 | 19719.8 | -10.84 | 35.8 |  | -10.84 | 35.8 | 16 | int | 0.188 | 60000 | 788 | 0.32 | 0.59 | 12 | [12 empty] | -97.71559072 | 33.14807758 | 788.14
3860 | 9739 | metal loss corrosion | 9:52 | 19719.8 | -10.84 | 35.8 |  | -10.84 | 35.8 | 16 | int | 0.188 | 60000 | 788 | 0.45 | 0.59 | 12 | [10 empty] | 1231 |  | -97.71559073 | 33.14807759 | 788.14 | 3t x 3t
3860 | 9740 | metal loss corrosion | 1:47 | 19719.81 | -10.85 | 35.79 |  | -10.85 | 35.79 | 16 | int | 0.188 | 60000 | 788 | 0.32 | 0.59 | 10 | [12 empty] | -97.71559074 | 33.14807759 | 788.14
3860 | 9741 | metal loss corrosion | 11:23 | 19719.81 | -10.85 | 35.79 |  | -10.85 | 35.79 | 16 | int | 0.188 | 60000 | 788 | 0.34 | 0.59 | 10 | [12 empty] | -97.71559075 | 33.1480776 | 788.14
3860 | 9742 | metal loss corrosion | 10:29 | 19719.81 | -10.85 | 35.79 |  | -10.85 | 35.79 | 16 | int | 0.188 | 60000 | 788 | 0.36 | 0.59 | 10 | [10 empty] | 1230 |  | -97.71559075 | 33.1480776 | 788.14 | 3t x 3t
3860 | 9743 | metal loss corrosion | 10:57 | 19719.85 | -10.89 | 35.75 |  | -10.89 | 35.75 | 16 | int | 0.188 | 60000 | 788 | 0.41 | 0.87 | 12 | [12 empty] | -97.71559087 | 33.14807765 | 788.14
3860 | 9744 | cluster | 1:11 | 19719.86 | -10.9 | 35.74 |  | -10.9 | 35.74 | 16 | int | 0.188 | 60000 | 788 | 0.61 | 1.55 | 10 | [10 empty] | 1232 |  | -97.71559089 | 33.14807767 | 788.14 | 3t x 3t
3860 | 9745 | metal loss corrosion | 1:11 | 19719.86 | -10.9 | 35.74 |  | -10.9 | 35.74 | 16 | int | 0.188 | 60000 | 788 | 0.47 | 0.69 | 10 | [10 empty] | 1232 |  | -97.71559089 | 33.14807767 | 788.14 | 3t x 3t
3860 | 9746 | metal loss corrosion | 1:25 | 19719.86 | -10.9 | 35.74 |  | -10.9 | 35.74 | 16 | int | 0.188 | 60000 | 788 | 0.6 | 0.59 | 8 | [10 empty] | 1232 |  | -97.71559089 | 33.14807767 | 788.14 | 3t x 3t
3860 | 9747 | metal loss corrosion | 12:49 | 19719.86 | -10.9 | 35.74 |  | -10.9 | 35.74 | 16 | int | 0.188 | 60000 | 788 | 0.46 | 0.61 | 10 | [12 empty] | -97.7155909 | 33.14807767 | 788.14
3860 | 9748 | metal loss corrosion | 12:31 | 19719.91 | -10.95 | 35.69 |  | -10.95 | 35.69 | 16 | int | 0.188 | 60000 | 788 | 0.5 | 0.59 | 13 |  | 1546.28 |  | 1.96 |  |  |  | 927.77 | 0.85 |  |  |  | -97.71559102 | 33.14807773 | 788.14
3860 | 9749 | metal loss corrosion | 10:50 | 19719.94 | -10.97 | 35.67 |  | -10.97 | 35.67 | 16 | int | 0.188 | 60000 | 788 | 0.32 | 0.59 | 13 |  | 1549.13 |  | 1.97 |  |  |  | 929.48 | 0.85 |  |  |  | -97.7155911 | 33.14807777 | 788.14
3860 | 9750 | metal loss corrosion | 2:13 | 19720.04 | -11.08 | 35.56 |  | -11.08 | 35.56 | 16 | int | 0.188 | 60000 | 788 | 0.32 | 0.59 | 12 | [12 empty] | -97.7155914 | 33.14807792 | 788.14
3860 | 9751 | metal loss corrosion | 12:56 | 19720.08 | -11.12 | 35.52 |  | -11.12 | 35.52 | 16 | int | 0.188 | 60000 | 788 | 0.32 | 0.59 | 12 | [12 empty] | -97.71559151 | 33.14807797 | 788.14
3860 | 9752 | cluster | 10:33 | 19720.11 | -11.15 | 35.49 |  | -11.15 | 35.49 | 16 | int | 0.188 | 60000 | 788 | 1.08 | 0.69 | 13 |  | 1533.09 |  | 1.95 |  |  |  | 919.85 | 0.86 |  | 1233 |  | -97.71559159 | 33.14807801 | 788.14 | 3t x 3t
3860 | 9753 | metal loss corrosion | 10:34 | 19720.11 | -11.15 | 35.49 |  | -11.15 | 35.49 | 16 | int | 0.188 | 60000 | 788 | 0.32 | 0.59 | 10 | [10 empty] | 1233 |  | -97.71559159 | 33.14807801 | 788.14 | 3t x 3t
3860 | 9754 | metal loss corrosion | 2:34 | 19720.14 | -11.18 | 35.47 |  | -11.18 | 35.47 | 16 | int | 0.188 | 60000 | 788 | 0.34 | 0.73 | 15 |  | 1548.47 |  | 1.97 |  |  |  | 929.08 | 0.85 |  |  |  | -97.71559167 | 33.14807805 | 788.14
3860 | 9755 | metal loss corrosion | 2:06 | 19720.15 | -11.19 | 35.45 |  | -11.19 | 35.45 | 16 | int | 0.188 | 60000 | 788 | 0.57 | 0.59 | 12 | [12 empty] | -97.71559172 | 33.14807807 | 788.14
3860 | 9756 | cluster | 1:22 | 19720.17 | -11.21 | 35.44 |  | -11.21 | 35.44 | 16 | int | 0.188 | 60000 | 788 | 2.04 | 2.43 | 15 |  | 1498.98 |  | 1.9 |  |  |  | 899.39 | 0.88 |  | 1234 |  | -97.71559175 | 33.14807809 | 788.14 | 3t x 3t
3860 | 9757 | metal loss corrosion | 1:48 | 19720.17 | -11.21 | 35.44 |  | -11.21 | 35.44 | 16 | int | 0.188 | 60000 | 788 | 0.41 | 0.59 | 13 | [10 empty] | 1234 |  | -97.71559175 | 33.14807809 | 788.14 | 3t x 3t
3860 | 9758 | metal loss corrosion | 10:33 | 19720.17 | -11.21 | 35.43 |  | -11.21 | 35.43 | 16 | int | 0.188 | 60000 | 788 | 0.32 | 0.59 | 13 | [10 empty] | 1233 |  | -97.71559177 | 33.1480781 | 788.14 | 3t x 3t
3860 | 9759 | metal loss corrosion | 1:27 | 19720.18 | -11.22 | 35.42 |  | -11.22 | 35.42 | 16 | int | 0.188 | 60000 | 788 | 0.37 | 0.84 | 13 | [10 empty] | 1234 |  | -97.71559179 | 33.14807811 | 788.14 | 3t x 3t
3860 | 9760 | metal loss corrosion | 12:58 | 19720.2 | -11.24 | 35.41 |  | -11.24 | 35.41 | 16 | int | 0.188 | 60000 | 788 | 0.4 | 0.69 | 23 |  | 1545.34 | 1638.7 | 1.96 | 2.08 |  | 983.22 | 927.2 | 0.85 | 9 |  |  | -97.71559184 | 33.14807813 | 788.14
3860 | 9761 | metal loss corrosion | 12:36 | 19720.21 | -11.24 | 35.4 |  | -11.24 | 35.4 | 16 | int | 0.188 | 60000 | 788 | 0.56 | 0.59 | 12 | [12 empty] | -97.71559186 | 33.14807814 | 788.14
3860 | 9762 | metal loss corrosion | 1:37 | 19720.23 | -11.27 | 35.37 |  | -11.27 | 35.37 | 16 | int | 0.188 | 60000 | 788 | 0.47 | 0.6 | 15 | [10 empty] | 1234 |  | -97.71559194 | 33.14807818 | 788.14 | 3t x 3t
3860 | 9763 | metal loss corrosion | 1:22 | 19720.24 | -11.27 | 35.37 |  | -11.27 | 35.37 | 16 | int | 0.188 | 60000 | 788 | 0.34 | 0.59 | 13 | [10 empty] | 1234 |  | -97.71559195 | 33.14807818 | 788.14 | 3t x 3t
3860 | 9764 | metal loss corrosion | 1:24 | 19720.31 | -11.35 | 35.29 |  | -11.35 | 35.29 | 16 | int | 0.188 | 60000 | 788 | 0.32 | 0.59 | 10 | [10 empty] | 1234 |  | -97.71559216 | 33.14807829 | 788.14 | 3t x 3t
3860 | 9765 | metal loss corrosion | 10:10 | 19720.39 | -11.43 | 35.21 |  | -11.43 | 35.21 | 16 | int | 0.188 | 60000 | 788 | 0.32 | 0.59 | 13 |  | 1549.13 |  | 1.97 |  |  |  | 929.48 | 0.85 |  |  |  | -97.71559239 | 33.1480784 | 788.14
3860 | 9766 | metal loss corrosion | 12:30 | 19720.42 | -11.46 | 35.18 |  | -11.46 | 35.18 | 16 | int | 0.188 | 60000 | 788 | 0.32 | 0.59 | 12 | [12 empty] | -97.71559247 | 33.14807844 | 788.14
3860 | 9767 | metal loss corrosion | 12:56 | 19720.44 | -11.48 | 35.16 |  | -11.48 | 35.16 | 16 | int | 0.188 | 60000 | 788 | 0.53 | 0.59 | 17 |  | 1544.07 |  | 1.96 |  |  |  | 926.44 | 0.85 |  |  |  | -97.71559254 | 33.14807847 | 788.14
3860 | 9768 | metal loss corrosion | 1:53 | 19720.46 | -11.49 | 35.15 |  | -11.49 | 35.15 | 16 | int | 0.188 | 60000 | 788 | 0.49 | 0.59 | 13 | [10 empty] | 1235 |  | -97.71559257 | 33.14807849 | 788.14 | 3t x 3t
3860 | 9769 | cluster | 1:42 | 19720.46 | -11.49 | 35.15 |  | -11.49 | 35.15 | 16 | int | 0.188 | 60000 | 788 | 0.77 | 1.37 | 13 |  | 1540.26 |  | 1.95 |  |  |  | 924.16 | 0.85 |  | 1235 |  | -97.71559257 | 33.14807849 | 788.14 | 3t x 3t
3860 | 9770 | metal loss corrosion | 1:42 | 19720.48 | -11.52 | 35.12 |  | -11.52 | 35.12 | 16 | int | 0.188 | 60000 | 788 | 0.44 | 0.59 | 13 | [10 empty] | 1235 |  | -97.71559265 | 33.14807853 | 788.14 | 3t x 3t
3860 | 9771 | metal loss corrosion | 11:13 | 19720.49 | -11.53 | 35.11 |  | -11.53 | 35.11 | 16 | int | 0.188 | 60000 | 788 | 0.37 | 0.59 | 13 |  | 1548.37 |  | 1.96 |  |  |  | 929.02 | 0.85 |  |  |  | -97.71559268 | 33.14807854 | 788.14
3860 | 9772 | metal loss corrosion | 12:30 | 19720.6 | -11.64 | 35 |  | -11.64 | 35 | 16 | int | 0.188 | 60000 | 788 | 0.36 | 0.59 | 12 | [12 empty] | -97.71559297 | 33.14807869 | 788.14
3860 | 9773 | cluster | 10:32 | 19720.64 | -11.68 | 34.96 |  | -11.68 | 34.96 | 16 | int | 0.188 | 60000 | 788 | 0.76 | 1.16 | 13 |  | 1541.2 |  | 1.96 |  |  |  | 924.72 | 0.85 |  | 1236 |  | -97.71559309 | 33.14807874 | 788.14 | 3t x 3t
3860 | 9774 | metal loss corrosion | 10:40 | 19720.64 | -11.68 | 34.96 |  | -11.68 | 34.96 | 16 | int | 0.188 | 60000 | 788 | 0.71 | 0.59 | 12 | [10 empty] | 1236 |  | -97.71559309 | 33.14807874 | 788.14 | 3t x 3t
3860 | 9775 | metal loss corrosion | 2:37 | 19720.64 | -11.68 | 34.96 |  | -11.68 | 34.96 | 16 | int | 0.188 | 60000 | 788 | 0.74 | 0.59 | 10 | [12 empty] | -97.7155931 | 33.14807875 | 788.14
3860 | 9776 | metal loss corrosion | 9:58 | 19720.65 | -11.69 | 34.95 |  | -11.69 | 34.95 | 16 | int | 0.188 | 60000 | 788 | 0.45 | 1.49 | 10 | [12 empty] | -97.71559313 | 33.14807876 | 788.14
3860 | 9777 | metal loss corrosion | 10:32 | 19720.66 | -11.69 | 34.95 |  | -11.69 | 34.95 | 16 | int | 0.188 | 60000 | 788 | 0.55 | 0.59 | 13 | [10 empty] | 1236 |  | -97.71559313 | 33.14807876 | 788.14 | 3t x 3t
3860 | 9778 | metal loss corrosion | 2:10 | 19720.66 | -11.7 | 34.94 |  | -11.7 | 34.94 | 16 | int | 0.188 | 60000 | 788 | 0.32 | 0.59 | 13 |  | 1548.99 |  | 1.97 |  |  |  | 929.39 | 0.85 |  |  |  | -97.71559314 | 33.14807877 | 788.14
3860 | 9779 | metal loss corrosion | 9:41 | 19720.67 | -11.7 | 34.94 |  | -11.7 | 34.94 | 16 | int | 0.188 | 60000 | 788 | 0.41 | 0.59 | 17 |  | 1546.76 |  | 1.96 |  |  |  | 928.06 | 0.85 |  |  |  | -97.71559316 | 33.14807878 | 788.14
3860 | 9780 | cluster | 1:26 | 19720.69 | -11.73 | 34.92 |  | -11.73 | 34.92 | 16 | int | 0.188 | 60000 | 788 | 0.94 | 1.63 | 10 | [10 empty] | 1237 |  | -97.71559322 | 33.14807881 | 788.14 | 3t x 3t
3860 | 9781 | metal loss corrosion | 1:41 | 19720.69 | -11.73 | 34.92 |  | -11.73 | 34.92 | 16 | int | 0.188 | 60000 | 788 | 0.35 | 0.59 | 10 | [10 empty] | 1237 |  | -97.71559322 | 33.14807881 | 788.14 | 3t x 3t
3860 | 9782 | metal loss corrosion | 1:26 | 19720.7 | -11.73 | 34.91 |  | -11.73 | 34.91 | 16 | int | 0.188 | 60000 | 788 | 0.83 | 0.59 | 8 | [10 empty] | 1237 |  | -97.71559325 | 33.14807882 | 788.14 | 3t x 3t
3860 | 9783 | metal loss corrosion | 12:59 | 19720.71 | -11.75 | 34.89 |  | -11.75 | 34.89 | 16 | int | 0.188 | 60000 | 788 | 0.35 | 0.59 | 12 | [12 empty] | -97.71559329 | 33.14807884 | 788.14
3860 | 9784 | metal loss corrosion | 1:46 | 19720.88 | -11.92 | 34.72 |  | -11.92 | 34.72 | 16 | int | 0.188 | 60000 | 788 | 0.38 | 0.59 | 10 | [12 empty] | -97.71559376 | 33.14807907 | 788.14
3860 | 9785 | metal loss corrosion | 12:57 | 19720.89 | -11.93 | 34.71 |  | -11.93 | 34.71 | 16 | int | 0.188 | 60000 | 788 | 0.33 | 0.59 | 10 | [12 empty] | -97.7155938 | 33.14807909 | 788.14
3860 | 9786 | metal loss corrosion | 2:38 | 19720.97 | -12.01 | 34.63 |  | -12.01 | 34.63 | 16 | int | 0.188 | 60000 | 788 | 0.58 | 0.59 | 12 | [12 empty] | -97.71559402 | 33.1480792 | 788.14
3860 | 9787 | metal loss corrosion | 2:10 | 19720.98 | -12.02 | 34.62 |  | -12.02 | 34.62 | 16 | int | 0.188 | 60000 | 788 | 0.39 | 0.59 | 12 | [12 empty] | -97.71559405 | 33.14807921 | 788.14
3860 | 9788 | metal loss corrosion | 9:44 | 19721.02 | -12.06 | 34.58 |  | -12.06 | 34.58 | 16 | int | 0.188 | 60000 | 788 | 0.33 | 0.59 | 17 |  | 1548.09 |  | 1.96 |  |  |  | 928.86 | 0.85 |  |  |  | -97.71559417 | 33.14807927 | 788.14
3860 | 9789 | metal loss corrosion | 1:29 | 19721.03 | -12.07 | 34.57 |  | -12.07 | 34.57 | 16 | int | 0.188 | 60000 | 788 | 0.34 | 0.69 | 12 | [12 empty] | -97.71559419 | 33.14807928 | 788.14
3860 | 9790 | metal loss corrosion | 12:37 | 19721.08 | -12.12 | 34.52 |  | -12.12 | 34.52 | 16 | int | 0.188 | 60000 | 788 | 0.36 | 0.59 | 10 | [12 empty] | -97.71559433 | 33.14807935 | 788.14
3860 | 9791 | metal loss corrosion | 1:52 | 19721.16 | -12.2 | 34.44 |  | -12.2 | 34.44 | 16 | int | 0.188 | 60000 | 788 | 0.56 | 0.59 | 17 |  | 1543.46 |  | 1.96 |  |  |  | 926.08 | 0.85 |  |  |  | -97.71559456 | 33.14807946 | 788.14
3860 | 9792 | metal loss corrosion | 9:43 | 19721.25 | -12.29 | 34.36 |  | -12.29 | 34.36 | 16 | int | 0.188 | 60000 | 788 | 0.41 | 0.59 | 15 |  | 1547.32 |  | 1.96 |  |  |  | 928.39 | 0.85 |  |  |  | -97.7155948 | 33.14807958 | 788.14
3860 | 9793 | metal loss corrosion | 10:37 | 19721.32 | -12.36 | 34.28 |  | -12.36 | 34.28 | 16 | int | 0.188 | 60000 | 788 | 0.53 | 0.59 | 12 | [10 empty] | 1238 |  | -97.715595 | 33.14807968 | 788.13 | 3t x 3t
3860 | 9794 | cluster | 10:26 | 19721.32 | -12.36 | 34.28 |  | -12.36 | 34.28 | 16 | int | 0.188 | 60000 | 788 | 1.03 | 1.34 | 12 | [10 empty] | 1238 |  | -97.715595 | 33.14807968 | 788.13 | 3t x 3t
3860 | 9795 | metal loss corrosion | 10:26 | 19721.34 | -12.38 | 34.26 |  | -12.38 | 34.26 | 16 | int | 0.188 | 60000 | 788 | 0.74 | 0.59 | 12 | [10 empty] | 1238 |  | -97.71559507 | 33.14807971 | 788.13 | 3t x 3t
3860 | 9796 | metal loss corrosion | 2:05 | 19721.35 | -12.38 | 34.26 |  | -12.38 | 34.26 | 16 | int | 0.188 | 60000 | 788 | 0.36 | 0.59 | 13 |  | 1548.53 |  | 1.97 |  |  |  | 929.12 | 0.85 |  |  |  | -97.71559508 | 33.14807972 | 788.13
3860 | 9797 | metal loss corrosion | 10:07 | 19721.36 | -12.4 | 34.25 |  | -12.4 | 34.25 | 16 | int | 0.188 | 60000 | 788 | 0.33 | 0.59 | 15 |  | 1548.47 |  | 1.97 |  |  |  | 929.08 | 0.85 |  |  |  | -97.71559511 | 33.14807973 | 788.13
3860 | 9798 | cluster | 10:12 | 19721.42 | -12.46 | 34.18 |  | -12.46 | 34.18 | 16 | int | 0.188 | 60000 | 788 | 2.36 | 3.59 | 12 | [10 empty] | 1239 |  | -97.7155953 | 33.14807983 | 788.13 | 3t x 3t
3860 | 9799 | metal loss corrosion | 10:55 | 19721.42 | -12.46 | 34.18 |  | -12.46 | 34.18 | 16 | int | 0.188 | 60000 | 788 | 0.32 | 0.59 | 12 | [10 empty] | 1239 |  | -97.7155953 | 33.14807983 | 788.13 | 3t x 3t
3860 | 9800 | cluster | 12:31 | 19721.47 | -12.51 | 34.13 |  | -12.51 | 34.13 | 16 | int | 0.188 | 60000 | 788 | 1.82 | 3.55 | 13 |  | 1512.37 |  | 1.92 |  |  |  | 907.42 | 0.87 |  | 1240 |  | -97.71559543 | 33.14807989 | 788.13 | 3t x 3t
3860 | 9801 | metal loss corrosion | 12:57 | 19721.47 | -12.51 | 34.13 |  | -12.51 | 34.13 | 16 | int | 0.188 | 60000 | 788 | 0.33 | 0.59 | 10 | [10 empty] | 1240 |  | -97.71559543 | 33.14807989 | 788.13 | 3t x 3t
3860 | 9802 | metal loss corrosion | 1:13 | 19721.47 | -12.51 | 34.13 |  | -12.51 | 34.13 | 16 | int | 0.188 | 60000 | 788 | 0.32 | 0.59 | 13 | [10 empty] | 1240 |  | -97.71559544 | 33.14807989 | 788.13 | 3t x 3t
3860 | 9803 | metal loss corrosion | 10:36 | 19721.49 | -12.53 | 34.11 |  | -12.53 | 34.11 | 16 | int | 0.188 | 60000 | 788 | 0.46 | 1.05 | 8 | [10 empty] | 1239 |  | -97.71559549 | 33.14807992 | 788.13 | 3t x 3t
3860 | 9804 | metal loss corrosion | 12:31 | 19721.5 | -12.54 | 34.1 |  | -12.54 | 34.1 | 16 | int | 0.188 | 60000 | 788 | 0.39 | 0.59 | 12 | [10 empty] | 1240 |  | -97.71559553 | 33.14807994 | 788.13 | 3t x 3t
3860 | 9805 | metal loss corrosion | 2:40 | 19721.51 | -12.55 | 34.1 |  | -12.55 | 34.1 | 16 | int | 0.188 | 60000 | 788 | 0.35 | 0.59 | 13 |  | 1548.53 |  | 1.97 |  |  |  | 929.12 | 0.85 |  |  |  | -97.71559554 | 33.14807994 | 788.13
3860 | 9806 | metal loss corrosion | 12:43 | 19721.51 | -12.55 | 34.09 |  | -12.55 | 34.09 | 16 | int | 0.188 | 60000 | 788 | 0.33 | 0.59 | 12 | [10 empty] | 1240 |  | -97.71559556 | 33.14807995 | 788.13 | 3t x 3t
3860 | 9807 | metal loss corrosion | 10:12 | 19721.55 | -12.59 | 34.05 |  | -12.59 | 34.05 | 16 | int | 0.188 | 60000 | 788 | 0.8 | 0.59 | 12 | [10 empty] | 1239 |  | -97.71559566 | 33.14808 | 788.13 | 3t x 3t
3860 | 9808 | metal loss corrosion | 9:47 | 19721.56 | -12.59 | 34.05 |  | -12.59 | 34.05 | 16 | int | 0.188 | 60000 | 788 | 0.57 | 1.12 | 10 | [12 empty] | -97.71559568 | 33.14808001 | 788.13
3860 | 9809 | metal loss corrosion | 10:23 | 19721.56 | -12.6 | 34.04 |  | -12.6 | 34.04 | 16 | int | 0.188 | 60000 | 788 | 0.72 | 1.26 | 8 | [10 empty] | 1239 |  | -97.71559569 | 33.14808002 | 788.13 | 3t x 3t
3860 | 9810 | metal loss corrosion | 12:54 | 19721.58 | -12.62 | 34.02 |  | -12.62 | 34.02 | 16 | int | 0.188 | 60000 | 788 | 0.43 | 0.59 | 12 | [10 empty] | 1240 |  | -97.71559576 | 33.14808005 | 788.13 | 3t x 3t
3860 | 9811 | metal loss corrosion | 2:02 | 19721.6 | -12.64 | 34 |  | -12.64 | 34 | 16 | int | 0.188 | 60000 | 788 | 0.41 | 0.59 | 12 | [10 empty] | 1241 |  | -97.7155958 | 33.14808007 | 788.13 | 3t x 3t
3860 | 9812 | cluster | 1:21 | 19721.6 | -12.64 | 34 |  | -12.64 | 34 | 16 | int | 0.188 | 60000 | 788 | 1.62 | 3.98 | 17 |  | 1506.44 |  | 1.91 |  |  |  | 903.86 | 0.87 |  | 1241 |  | -97.7155958 | 33.14808007 | 788.13 | 3t x 3t
3860 | 9813 | metal loss corrosion | 12:35 | 19721.61 | -12.65 | 33.99 |  | -12.65 | 33.99 | 16 | int | 0.188 | 60000 | 788 | 0.46 | 0.59 | 13 |  | 1546.9 |  | 1.96 |  |  |  | 928.14 | 0.85 |  |  |  | -97.71559582 | 33.14808008 | 788.13
3860 | 9814 | metal loss corrosion | 1:48 | 19721.61 | -12.65 | 33.99 |  | -12.65 | 33.99 | 16 | int | 0.188 | 60000 | 788 | 0.35 | 0.59 | 12 | [10 empty] | 1241 |  | -97.71559583 | 33.14808008 | 788.13 | 3t x 3t
3860 | 9815 | metal loss corrosion | 1:21 | 19721.64 | -12.68 | 33.97 |  | -12.68 | 33.97 | 16 | int | 0.188 | 60000 | 788 | 0.74 | 0.59 | 13 | [10 empty] | 1241 |  | -97.71559591 | 33.14808012 | 788.13 | 3t x 3t
3860 | 9816 | metal loss corrosion | 1:36 | 19721.65 | -12.69 | 33.96 |  | -12.69 | 33.96 | 16 | int | 0.188 | 60000 | 788 | 0.53 | 0.59 | 17 | [10 empty] | 1241 |  | -97.71559593 | 33.14808013 | 788.13 | 3t x 3t
3860 | 9817 | metal loss corrosion | 2:09 | 19721.65 | -12.69 | 33.95 |  | -12.69 | 33.95 | 16 | int | 0.188 | 60000 | 788 | 0.44 | 0.59 | 13 | [10 empty] | 1241 |  | -97.71559595 | 33.14808014 | 788.13 | 3t x 3t
3860 | 9818 | metal loss corrosion | 1:50 | 19721.65 | -12.69 | 33.95 |  | -12.69 | 33.95 | 16 | int | 0.188 | 60000 | 788 | 0.42 | 0.72 | 15 | [10 empty] | 1241 |  | -97.71559595 | 33.14808014 | 788.13 | 3t x 3t
3860 | 9819 | metal loss corrosion | 12:34 | 19721.7 | -12.74 | 33.9 |  | -12.74 | 33.9 | 16 | int | 0.188 | 60000 | 788 | 0.38 | 0.59 | 20 |  | 1546.47 | 1640.01 | 1.96 | 2.08 |  | 984.01 | 927.88 | 0.85 | 9 |  |  | -97.71559608 | 33.1480802 | 788.13
3860 | 9820 | metal loss corrosion | 12:59 | 19721.7 | -12.74 | 33.9 |  | -12.74 | 33.9 | 16 | int | 0.188 | 60000 | 788 | 0.36 | 0.59 | 13 |  | 1548.53 |  | 1.97 |  |  |  | 929.12 | 0.85 |  |  |  | -97.71559608 | 33.14808021 | 788.13
3860 | 9821 | metal loss corrosion | 1:25 | 19721.71 | -12.75 | 33.89 |  | -12.75 | 33.89 | 16 | int | 0.188 | 60000 | 788 | 0.32 | 0.59 | 12 | [10 empty] | 1241 |  | -97.71559611 | 33.14808022 | 788.13 | 3t x 3t
3860 | 9822 | metal loss corrosion | 10:05 | 19721.71 | -12.75 | 33.89 |  | -12.75 | 33.89 | 16 | int | 0.188 | 60000 | 788 | 0.37 | 0.59 | 17 |  | 1547.46 |  | 1.96 |  |  |  | 928.47 | 0.85 |  |  |  | -97.71559612 | 33.14808022 | 788.13
3860 | 9823 | metal loss corrosion | 9:45 | 19721.71 | -12.75 | 33.89 |  | -12.75 | 33.89 | 16 | int | 0.188 | 60000 | 788 | 0.61 | 0.59 | 10 | [12 empty] | -97.71559612 | 33.14808023 | 788.13
3860 | 9824 | metal loss corrosion | 10:30 | 19721.72 | -12.76 | 33.88 |  | -12.76 | 33.88 | 16 | int | 0.188 | 60000 | 788 | 0.43 | 0.59 | 12 | [12 empty] | -97.71559615 | 33.14808024 | 788.13
3860 | 9825 | metal loss corrosion | 1:48 | 19721.8 | -12.83 | 33.81 |  | -12.83 | 33.81 | 16 | int | 0.188 | 60000 | 788 | 0.96 | 0.59 | 12 | [12 empty] | -97.71559635 | 33.14808034 | 788.13
3860 | 9826 | metal loss corrosion | 12:37 | 19721.8 | -12.84 | 33.8 |  | -12.84 | 33.8 | 16 | int | 0.188 | 60000 | 788 | 0.32 | 0.59 | 10 | [12 empty] | -97.71559636 | 33.14808034 | 788.13
3860 | 9827 | metal loss corrosion | 2:11 | 19721.8 | -12.84 | 33.8 |  | -12.84 | 33.8 | 16 | int | 0.188 | 60000 | 788 | 0.71 | 0.65 | 13 |  | 1542.12 |  | 1.96 |  |  |  | 925.27 | 0.85 |  |  |  | -97.71559637 | 33.14808035 | 788.13
3860 | 9828 | metal loss corrosion | 12:59 | 19721.8 | -12.84 | 33.8 |  | -12.84 | 33.8 | 16 | int | 0.188 | 60000 | 788 | 0.5 | 0.59 | 13 |  | 1546.28 |  | 1.96 |  |  |  | 927.77 | 0.85 |  |  |  | -97.71559637 | 33.14808035 | 788.13
3860 | 9829 | metal loss corrosion | 10:41 | 19721.85 | -12.89 | 33.75 |  | -12.89 | 33.75 | 16 | int | 0.188 | 60000 | 788 | 0.35 | 1.03 | 19 |  | 1547.47 |  | 1.96 |  |  |  | 928.48 | 0.85 |  |  |  | -97.71559652 | 33.14808042 | 788.13
3860 | 9830 | metal loss corrosion | 10:23 | 19721.89 | -12.93 | 33.71 |  | -12.93 | 33.71 | 16 | int | 0.188 | 60000 | 788 | 0.32 | 0.59 | 15 |  | 1548.65 |  | 1.97 |  |  |  | 929.19 | 0.85 |  |  |  | -97.71559662 | 33.14808047 | 788.13
3860 | 9831 | metal loss corrosion | 10:01 | 19721.93 | -12.97 | 33.68 |  | -12.97 | 33.68 | 16 | int | 0.188 | 60000 | 788 | 0.32 | 0.59 | 12 | [12 empty] | -97.71559672 | 33.14808052 | 788.13
3860 | 9832 | metal loss corrosion | 2:14 | 19721.94 | -12.98 | 33.66 |  | -12.98 | 33.66 | 16 | int | 0.188 | 60000 | 788 | 0.58 | 0.67 | 10 | [12 empty] | -97.71559676 | 33.14808054 | 788.13
3860 | 9833 | metal loss corrosion | 12:13 | 19721.94 | -12.98 | 33.66 |  | -12.98 | 33.66 | 16 | int | 0.188 | 60000 | 788 | 0.35 | 0.59 | 10 | [12 empty] | -97.71559677 | 33.14808054 | 788.13
3860 | 9834 | metal loss corrosion | 1:54 | 19721.95 | -12.99 | 33.65 |  | -12.99 | 33.65 | 16 | int | 0.188 | 60000 | 788 | 0.48 | 0.59 | 12 | [12 empty] | -97.71559679 | 33.14808055 | 788.13
3860 | 9835 | metal loss corrosion | 1:24 | 19721.96 | -13 | 33.64 |  | -13 | 33.64 | 16 | int | 0.188 | 60000 | 788 | 0.32 | 0.59 | 12 | [12 empty] | -97.71559682 | 33.14808057 | 788.13
3860 | 9836 | cluster | 10:28 | 19721.99 | -13.02 | 33.62 |  | -13.02 | 33.62 | 16 | int | 0.188 | 60000 | 788 | 2.32 | 2.79 | 13 |  | 1499.88 |  | 1.9 |  |  |  | 899.93 | 0.88 |  | 1242 |  | -97.71559689 | 33.1480806 | 788.13 | 3t x 3t
3860 | 9837 | metal loss corrosion | 10:29 | 19721.99 | -13.02 | 33.62 |  | -13.02 | 33.62 | 16 | int | 0.188 | 60000 | 788 | 0.78 | 0.59 | 12 | [10 empty] | 1242 |  | -97.71559689 | 33.1480806 | 788.13 | 3t x 3t
3860 | 9838 | metal loss corrosion | 10:52 | 19722.01 | -13.05 | 33.59 |  | -13.05 | 33.59 | 16 | int | 0.188 | 60000 | 788 | 0.39 | 0.59 | 10 | [10 empty] | 1242 |  | -97.71559695 | 33.14808063 | 788.13 | 3t x 3t
3860 | 9839 | metal loss corrosion | 10:37 | 19722.05 | -13.09 | 33.55 |  | -13.09 | 33.55 | 16 | int | 0.188 | 60000 | 788 | 0.37 | 0.59 | 13 | [10 empty] | 1242 |  | -97.71559707 | 33.14808069 | 788.13 | 3t x 3t
3860 | 9840 | metal loss corrosion | 2:37 | 19722.06 | -13.1 | 33.54 |  | -13.1 | 33.54 | 16 | int | 0.188 | 60000 | 788 | 0.35 | 0.59 | 12 | [12 empty] | -97.7155971 | 33.14808071 | 788.13
3860 | 9841 | metal loss corrosion | 9:43 | 19722.11 | -13.14 | 33.5 |  | -13.14 | 33.5 | 16 | int | 0.188 | 60000 | 788 | 0.35 | 0.59 | 12 | [10 empty] | 1243 |  | -97.71559723 | 33.14808077 | 788.13 | 3t x 3t
3860 | 9842 | cluster | 9:42 | 19722.11 | -13.14 | 33.5 |  | -13.14 | 33.5 | 16 | int | 0.188 | 60000 | 788 | 1.4 | 0.6 | 12 | [10 empty] | 1243 |  | -97.71559723 | 33.14808077 | 788.13 | 3t x 3t
3860 | 9843 | metal loss corrosion | 10:46 | 19722.11 | -13.14 | 33.5 |  | -13.14 | 33.5 | 16 | int | 0.188 | 60000 | 788 | 0.86 | 0.59 | 10 | [10 empty] | 1242 |  | -97.71559723 | 33.14808077 | 788.13 | 3t x 3t
3860 | 9844 | metal loss corrosion | 11:00 | 19722.11 | -13.15 | 33.49 |  | -13.15 | 33.49 | 16 | int | 0.188 | 60000 | 788 | 0.69 | 0.59 | 12 | [10 empty] | 1242 |  | -97.71559725 | 33.14808078 | 788.13 | 3t x 3t
3860 | 9845 | metal loss corrosion | 11:19 | 19722.13 | -13.17 | 33.47 |  | -13.17 | 33.47 | 16 | int | 0.188 | 60000 | 788 | 0.6 | 0.59 | 13 |  | 1544.45 |  | 1.96 |  |  |  | 926.67 | 0.85 |  |  |  | -97.7155973 | 33.1480808 | 788.13
3860 | 9846 | metal loss corrosion | 12:31 | 19722.17 | -13.21 | 33.44 |  | -13.21 | 33.44 | 16 | int | 0.188 | 60000 | 788 | 0.32 | 0.59 | 13 |  | 1548.99 |  | 1.97 |  |  |  | 929.39 | 0.85 |  |  |  | -97.7155974 | 33.14808085 | 788.13
3860 | 9847 | cluster | 10:04 | 19722.17 | -13.21 | 33.43 |  | -13.21 | 33.43 | 16 | int | 0.188 | 60000 | 788 | 0.95 | 1.55 | 12 | [10 empty] | 1244 |  | -97.71559742 | 33.14808086 | 788.13 | 3t x 3t
3860 | 9848 | metal loss corrosion | 10:04 | 19722.17 | -13.21 | 33.43 |  | -13.21 | 33.43 | 16 | int | 0.188 | 60000 | 788 | 0.41 | 0.59 | 10 | [10 empty] | 1244 |  | -97.71559742 | 33.14808086 | 788.13 | 3t x 3t
3860 | 9849 | metal loss corrosion | 9:43 | 19722.18 | -13.22 | 33.43 |  | -13.22 | 33.43 | 16 | int | 0.188 | 60000 | 788 | 0.55 | 0.59 | 10 | [10 empty] | 1243 |  | -97.71559743 | 33.14808087 | 788.13 | 3t x 3t
3860 | 9850 | metal loss corrosion | 12:12 | 19722.22 | -13.26 | 33.38 |  | -13.26 | 33.38 | 16 | int | 0.188 | 60000 | 788 | 0.38 | 0.59 | 12 | [12 empty] | -97.71559756 | 33.14808093 | 788.13
3860 | 9851 | metal loss corrosion | 10:14 | 19722.23 | -13.26 | 33.38 |  | -13.26 | 33.38 | 16 | int | 0.188 | 60000 | 788 | 0.32 | 0.85 | 12 | [10 empty] | 1244 |  | -97.71559757 | 33.14808093 | 788.13 | 3t x 3t
3860 | 9852 | cluster | 1:06 | 19722.27 | -13.31 | 33.33 |  | -13.31 | 33.33 | 16 | int | 0.188 | 60000 | 788 | 0.83 | 1.8 | 13 |  | 1539.3 |  | 1.95 |  |  |  | 923.58 | 0.85 |  | 1245 |  | -97.71559769 | 33.14808099 | 788.13 | 3t x 3t
3860 | 9853 | metal loss corrosion | 1:06 | 19722.27 | -13.31 | 33.33 |  | -13.31 | 33.33 | 16 | int | 0.188 | 60000 | 788 | 0.74 | 0.87 | 8 | [10 empty] | 1245 |  | -97.71559769 | 33.14808099 | 788.13 | 3t x 3t
3860 | 9854 | metal loss corrosion | 1:23 | 19722.29 | -13.33 | 33.31 |  | -13.33 | 33.31 | 16 | int | 0.188 | 60000 | 788 | 0.55 | 0.59 | 13 | [10 empty] | 1245 |  | -97.71559776 | 33.14808103 | 788.13 | 3t x 3t
3860 | 9855 | metal loss corrosion | 10:30 | 19722.31 | -13.35 | 33.29 |  | -13.35 | 33.29 | 16 | int | 0.188 | 60000 | 788 | 0.32 | 0.59 | 10 | [12 empty] | -97.7155978 | 33.14808105 | 788.13
3860 | 9856 | metal loss corrosion | 11:00 | 19722.36 | -13.4 | 33.24 |  | -13.4 | 33.24 | 16 | int | 0.188 | 60000 | 788 | 0.36 | 0.8 | 10 | [12 empty] | -97.71559795 | 33.14808112 | 788.13
3860 | 9857 | metal loss corrosion | 2:16 | 19722.38 | -13.42 | 33.22 |  | -13.42 | 33.22 | 16 | int | 0.188 | 60000 | 788 | 0.33 | 0.59 | 15 |  | 1548.47 |  | 1.97 |  |  |  | 929.08 | 0.85 |  |  |  | -97.71559801 | 33.14808115 | 788.13
3860 | 9858 | metal loss corrosion | 1:48 | 19722.4 | -13.44 | 33.21 |  | -13.44 | 33.21 | 16 | int | 0.188 | 60000 | 788 | 0.44 | 0.59 | 12 | [12 empty] | -97.71559805 | 33.14808117 | 788.13
3860 | 9859 | metal loss corrosion | 1:16 | 19722.41 | -13.45 | 33.19 |  | -13.45 | 33.19 | 16 | int | 0.188 | 60000 | 788 | 0.44 | 0.96 | 10 | [12 empty] | -97.71559808 | 33.14808119 | 788.13
3860 | 9860 | metal loss corrosion | 1:52 | 19722.51 | -13.55 | 33.09 |  | -13.55 | 33.09 | 16 | int | 0.188 | 60000 | 788 | 0.63 | 0.59 | 13 | [10 empty] | 1246 |  | -97.71559838 | 33.14808133 | 788.13 | 3t x 3t
3860 | 9861 | cluster | 1:42 | 19722.51 | -13.55 | 33.09 |  | -13.55 | 33.09 | 16 | int | 0.188 | 60000 | 788 | 1.19 | 2.26 | 19 |  | 1518.85 |  | 1.93 |  |  |  | 911.31 | 0.86 |  | 1246 |  | -97.71559838 | 33.14808133 | 788.13 | 3t x 3t
3860 | 9862 | metal loss corrosion | 12:54 | 19722.52 | -13.56 | 33.08 |  | -13.56 | 33.08 | 16 | int | 0.188 | 60000 | 788 | 0.81 | 0.59 | 13 | [10 empty] | 1247 |  | -97.71559841 | 33.14808135 | 788.13 | 3t x 3t
3860 | 9863 | cluster | 12:39 | 19722.52 | -13.56 | 33.08 |  | -13.56 | 33.08 | 16 | int | 0.188 | 60000 | 788 | 0.95 | 3.3 | 15 |  | 1533.78 |  | 1.95 |  |  |  | 920.27 | 0.86 |  | 1247 |  | -97.71559841 | 33.14808135 | 788.13 | 3t x 3t
3860 | 9864 | metal loss corrosion | 1:42 | 19722.54 | -13.57 | 33.07 |  | -13.57 | 33.07 | 16 | int | 0.188 | 60000 | 788 | 0.61 | 0.59 | 19 | [10 empty] | 1246 |  | -97.71559844 | 33.14808136 | 788.13 | 3t x 3t
3860 | 9865 | metal loss corrosion | 2:05 | 19722.54 | -13.57 | 33.07 |  | -13.57 | 33.07 | 16 | int | 0.188 | 60000 | 788 | 0.91 | 0.59 | 12 | [10 empty] | 1246 |  | -97.71559845 | 33.14808136 | 788.13 | 3t x 3t
3860 | 9866 | metal loss corrosion | 1:07 | 19722.55 | -13.59 | 33.05 |  | -13.59 | 33.05 | 16 | int | 0.188 | 60000 | 788 | 0.49 | 1.3 | 15 | [10 empty] | 1247 |  | -97.71559849 | 33.14808138 | 788.13 | 3t x 3t
3860 | 9867 | metal loss corrosion | 12:39 | 19722.56 | -13.6 | 33.05 |  | -13.6 | 33.05 | 16 | int | 0.188 | 60000 | 788 | 0.55 | 0.65 | 12 | [10 empty] | 1247 |  | -97.7155985 | 33.14808139 | 788.13 | 3t x 3t
3860 | 9868 | cluster | 10:57 | 19722.58 | -13.61 | 33.03 |  | -13.61 | 33.03 | 16 | int | 0.188 | 60000 | 788 | 1.02 | 0.73 | 13 |  | 1534.16 |  | 1.95 |  |  |  | 920.5 | 0.86 |  | 1248 |  | -97.71559856 | 33.14808142 | 788.13 | 3t x 3t
3860 | 9869 | metal loss corrosion | 10:57 | 19722.58 | -13.61 | 33.03 |  | -13.61 | 33.03 | 16 | int | 0.188 | 60000 | 788 | 0.32 | 0.72 | 13 | [10 empty] | 1248 |  | -97.71559856 | 33.14808142 | 788.13 | 3t x 3t
3860 | 9870 | metal loss corrosion | 9:46 | 19722.6 | -13.64 | 33 |  | -13.64 | 33 | 16 | int | 0.188 | 60000 | 788 | 0.47 | 0.63 | 15 | [10 empty] | 1249 |  | -97.71559863 | 33.14808146 | 788.13 | 3t x 3t
3860 | 9871 | cluster | 9:46 | 19722.6 | -13.64 | 33 |  | -13.64 | 33 | 16 | int | 0.188 | 60000 | 788 | 1.3 | 0.66 | 15 |  | 1522.37 |  | 1.93 |  |  |  | 913.42 | 0.86 |  | 1249 |  | -97.71559863 | 33.14808146 | 788.13 | 3t x 3t
3860 | 9872 | metal loss corrosion | 10:35 | 19722.61 | -13.64 | 33 |  | -13.64 | 33 | 16 | int | 0.188 | 60000 | 788 | 0.34 | 0.59 | 12 | [10 empty] | 1250 |  | -97.71559864 | 33.14808146 | 788.13 | 3t x 3t
3860 | 9873 | cluster | 10:35 | 19722.61 | -13.64 | 33 |  | -13.64 | 33 | 16 | int | 0.188 | 60000 | 788 | 1.03 | 0.63 | 13 |  | 1534.16 |  | 1.95 |  |  |  | 920.5 | 0.86 |  | 1250 |  | -97.71559864 | 33.14808146 | 788.13 | 3t x 3t
3860 | 9874 | metal loss corrosion | 10:08 | 19722.63 | -13.67 | 32.97 |  | -13.67 | 32.97 | 16 | int | 0.188 | 60000 | 788 | 0.4 | 0.59 | 17 |  | 1547 |  | 1.96 |  |  |  | 928.2 | 0.85 |  |  |  | -97.71559872 | 33.1480815 | 788.13
3860 | 9875 | metal loss corrosion | 10:58 | 19722.63 | -13.67 | 32.97 |  | -13.67 | 32.97 | 16 | int | 0.188 | 60000 | 788 | 0.33 | 0.59 | 12 | [10 empty] | 1248 |  | -97.71559872 | 33.1480815 | 788.13 | 3t x 3t
3860 | 9876 | metal loss corrosion | 10:35 | 19722.66 | -13.7 | 32.94 |  | -13.7 | 32.94 | 16 | int | 0.188 | 60000 | 788 | 0.34 | 0.59 | 13 | [10 empty] | 1250 |  | -97.7155988 | 33.14808154 | 788.13 | 3t x 3t
3860 | 9877 | metal loss corrosion | 9:47 | 19722.66 | -13.7 | 32.94 |  | -13.7 | 32.94 | 16 | int | 0.188 | 60000 | 788 | 0.57 | 0.59 | 10 | [10 empty] | 1249 |  | -97.7155988 | 33.14808154 | 788.13 | 3t x 3t
3860 | 9878 | metal loss corrosion | 1:40 | 19722.67 | -13.71 | 32.93 |  | -13.71 | 32.93 | 16 | int | 0.188 | 60000 | 788 | 0.34 | 0.59 | 10 | [12 empty] | -97.71559882 | 33.14808155 | 788.13
3860 | 9879 | metal loss corrosion | 2:09 | 19722.8 | -13.84 | 32.8 |  | -13.84 | 32.8 | 16 | int | 0.188 | 60000 | 788 | 0.32 | 0.59 | 15 |  | 1548.65 |  | 1.97 |  |  |  | 929.19 | 0.85 |  |  |  | -97.71559919 | 33.14808173 | 788.13
3860 | 9880 | cluster | 1:48 | 19722.82 | -13.86 | 32.78 |  | -13.86 | 32.78 | 16 | int | 0.188 | 60000 | 788 | 1.28 | 0.64 | 13 |  | 1526.49 |  | 1.94 |  |  |  | 915.89 | 0.86 |  | 1251 |  | -97.71559924 | 33.14808175 | 788.13 | 3t x 3t
3860 | 9881 | metal loss corrosion | 1:49 | 19722.82 | -13.86 | 32.78 |  | -13.86 | 32.78 | 16 | int | 0.188 | 60000 | 788 | 0.47 | 0.59 | 12 | [10 empty] | 1251 |  | -97.71559924 | 33.14808175 | 788.13 | 3t x 3t
3860 | 9882 | metal loss corrosion | 2:37 | 19722.84 | -13.88 | 32.76 |  | -13.88 | 32.76 | 16 | int | 0.188 | 60000 | 788 | 0.33 | 0.59 | 13 |  | 1548.84 |  | 1.97 |  |  |  | 929.31 | 0.85 |  |  |  | -97.7155993 | 33.14808178 | 788.13
3860 | 9883 | metal loss corrosion | 10:12 | 19722.87 | -13.9 | 32.74 |  | -13.9 | 32.74 | 16 | int | 0.188 | 60000 | 788 | 0.37 | 0.59 | 10 | [12 empty] | -97.71559938 | 33.14808182 | 788.13
3860 | 9884 | metal loss corrosion | 12:04 | 19722.88 | -13.92 | 32.72 |  | -13.92 | 32.72 | 16 | int | 0.188 | 60000 | 788 | 0.36 | 0.59 | 10 | [12 empty] | -97.71559941 | 33.14808184 | 788.13
3860 | 9885 | metal loss corrosion | 12:35 | 19722.88 | -13.92 | 32.72 |  | -13.92 | 32.72 | 16 | int | 0.188 | 60000 | 788 | 0.45 | 0.59 | 23 |  | 1543.95 | 1637.13 | 1.96 | 2.08 |  | 982.28 | 926.37 | 0.85 | 9 |  |  | -97.71559942 | 33.14808184 | 788.13
3860 | 9886 | metal loss corrosion | 1:48 | 19722.89 | -13.93 | 32.71 |  | -13.93 | 32.71 | 16 | int | 0.188 | 60000 | 788 | 0.37 | 0.59 | 13 | [10 empty] | 1251 |  | -97.71559946 | 33.14808186 | 788.13 | 3t x 3t
3860 | 9887 | metal loss corrosion | 10:40 | 19722.9 | -13.94 | 32.7 |  | -13.94 | 32.7 | 16 | int | 0.188 | 60000 | 788 | 0.33 | 0.59 | 10 | [12 empty] | -97.71559947 | 33.14808187 | 788.13
3860 | 9888 | metal loss corrosion | 12:29 | 19722.97 | -14 | 32.64 |  | -14 | 32.64 | 16 | int | 0.188 | 60000 | 788 | 0.39 | 0.59 | 10 | [12 empty] | -97.71559966 | 33.14808196 | 788.13
3860 | 9889 | metal loss corrosion | 12:48 | 19722.97 | -14.01 | 32.63 |  | -14.01 | 32.63 | 16 | int | 0.188 | 60000 | 788 | 0.35 | 0.59 | 17 |  | 1547.89 |  | 1.96 |  |  |  | 928.73 | 0.85 |  |  |  | -97.71559969 | 33.14808197 | 788.13
3860 | 9890 | metal loss corrosion | 1:37 | 19723 | -14.04 | 32.61 |  | -14.04 | 32.61 | 16 | int | 0.188 | 60000 | 788 | 0.47 | 1.36 | 12 | [12 empty] | -97.71559975 | 33.148082 | 788.13
3860 | 9891 | metal loss corrosion | 1:13 | 19723.02 | -14.06 | 32.58 |  | -14.06 | 32.58 | 16 | int | 0.188 | 60000 | 788 | 0.55 | 0.59 | 13 |  | 1545.4 |  | 1.96 |  |  |  | 927.24 | 0.85 |  |  |  | -97.71559982 | 33.14808204 | 788.13
3860 | 9892 | metal loss corrosion | 2:08 | 19723.06 | -14.1 | 32.54 |  | -14.1 | 32.54 | 16 | int | 0.188 | 60000 | 788 | 0.35 | 0.59 | 10 | [10 empty] | 1252 |  | -97.71559992 | 33.14808208 | 788.13 | 3t x 3t
3860 | 9893 | cluster | 2:08 | 19723.06 | -14.1 | 32.54 |  | -14.1 | 32.54 | 16 | int | 0.188 | 60000 | 788 | 0.6 | 1.68 | 13 |  | 1544.64 |  | 1.96 |  |  |  | 926.78 | 0.85 |  | 1252 |  | -97.71559992 | 33.14808208 | 788.13 | 3t x 3t
3860 | 9894 | metal loss corrosion | 2:24 | 19723.08 | -14.12 | 32.52 |  | -14.12 | 32.52 | 16 | int | 0.188 | 60000 | 788 | 0.34 | 0.59 | 13 | [10 empty] | 1252 |  | -97.71559998 | 33.14808211 | 788.13 | 3t x 3t
3860 | 9895 | cluster | 9:34 | 19723.16 | -14.2 | 32.44 |  | -14.2 | 32.44 | 16 | int | 0.188 | 60000 | 788 | 0.59 | 1.51 | 10 | [10 empty] | 1253 |  | -97.7156002 | 33.14808222 | 788.13 | 3t x 3t
3860 | 9896 | metal loss corrosion | 9:47 | 19723.16 | -14.2 | 32.44 |  | -14.2 | 32.44 | 16 | int | 0.188 | 60000 | 788 | 0.33 | 0.59 | 10 | [10 empty] | 1253 |  | -97.7156002 | 33.14808222 | 788.13 | 3t x 3t
3860 | 9897 | metal loss corrosion | 9:34 | 19723.17 | -14.2 | 32.44 |  | -14.2 | 32.44 | 16 | int | 0.188 | 60000 | 788 | 0.5 | 0.59 | 10 | [10 empty] | 1253 |  | -97.71560022 | 33.14808223 | 788.13 | 3t x 3t
3860 | 9898 | metal loss corrosion | 10:08 | 19723.17 | -14.21 | 32.43 |  | -14.21 | 32.43 | 16 | int | 0.188 | 60000 | 788 | 0.32 | 0.59 | 10 | [12 empty] | -97.71560023 | 33.14808224 | 788.13
3860 | 9899 | metal loss corrosion | 1:20 | 19723.19 | -14.22 | 32.42 |  | -14.22 | 32.42 | 16 | int | 0.188 | 60000 | 788 | 0.32 | 0.59 | 10 | [10 empty] | 1254 |  | -97.71560028 | 33.14808226 | 788.12 | 3t x 3t
3860 | 9900 | cluster | 12:29 | 19723.19 | -14.22 | 32.42 |  | -14.22 | 32.42 | 16 | int | 0.188 | 60000 | 788 | 2.04 | 4.13 | 13 |  | 1506.36 |  | 1.91 |  |  |  | 903.81 | 0.87 |  | 1254 |  | -97.71560028 | 33.14808226 | 788.12 | 3t x 3t
3860 | 9901 | metal loss corrosion | 1:51 | 19723.19 | -14.23 | 32.41 |  | -14.23 | 32.41 | 16 | int | 0.188 | 60000 | 788 | 0.37 | 0.59 | 20 | [10 empty] | 1255 |  | -97.71560029 | 33.14808227 | 788.12 | 3t x 3t
3860 | 9902 | cluster | 1:49 | 19723.19 | -14.23 | 32.41 |  | -14.23 | 32.41 | 16 | int | 0.188 | 60000 | 788 | 1.5 | 0.76 | 20 |  | 1502.85 | 1588.51 | 1.91 | 2.02 |  | 953.1 | 901.71 | 0.87 | 9 | 1255 |  | -97.71560029 | 33.14808227 | 788.12 | 3t x 3t
3860 | 9903 | metal loss corrosion | 2:13 | 19723.2 | -14.23 | 32.41 |  | -14.23 | 32.41 | 16 | int | 0.188 | 60000 | 788 | 0.33 | 0.78 | 13 |  | 1548.99 |  | 1.97 |  |  |  | 929.39 | 0.85 |  |  |  | -97.71560031 | 33.14808227 | 788.12
3860 | 9904 | metal loss corrosion | 12:36 | 19723.2 | -14.24 | 32.4 |  | -14.24 | 32.4 | 16 | int | 0.188 | 60000 | 788 | 0.53 | 0.59 | 10 | [10 empty] | 1254 |  | -97.71560032 | 33.14808228 | 788.12 | 3t x 3t
3860 | 9905 | metal loss corrosion | 12:48 | 19723.22 | -14.25 | 32.39 |  | -14.25 | 32.39 | 16 | int | 0.188 | 60000 | 788 | 0.54 | 0.59 | 13 | [10 empty] | 1254 |  | -97.71560036 | 33.1480823 | 788.12 | 3t x 3t
3860 | 9906 | metal loss corrosion | 1:08 | 19723.22 | -14.26 | 32.38 |  | -14.26 | 32.38 | 16 | int | 0.188 | 60000 | 788 | 0.52 | 1.13 | 10 | [10 empty] | 1254 |  | -97.71560038 | 33.14808231 | 788.12 | 3t x 3t
3860 | 9907 | metal loss corrosion | 2:36 | 19723.23 | -14.27 | 32.37 |  | -14.27 | 32.37 | 16 | int | 0.188 | 60000 | 788 | 0.45 | 0.59 | 10 | [12 empty] | -97.7156004 | 33.14808232 | 788.12
3860 | 9908 | metal loss corrosion | 12:29 | 19723.23 | -14.27 | 32.37 |  | -14.27 | 32.37 | 16 | int | 0.188 | 60000 | 788 | 0.35 | 0.59 | 12 | [10 empty] | 1254 |  | -97.7156004 | 33.14808232 | 788.12 | 3t x 3t
3860 | 9909 | metal loss corrosion | 1:49 | 19723.25 | -14.29 | 32.35 |  | -14.29 | 32.35 | 16 | int | 0.188 | 60000 | 788 | 0.73 | 0.59 | 10 | [10 empty] | 1255 |  | -97.71560047 | 33.14808235 | 788.12 | 3t x 3t
3860 | 9910 | metal loss corrosion | 2:11 | 19723.27 | -14.31 | 32.33 |  | -14.31 | 32.33 | 16 | int | 0.188 | 60000 | 788 | 0.38 | 0.8 | 12 | [12 empty] | -97.71560052 | 33.14808238 | 788.12
3860 | 9911 | metal loss corrosion | 10:26 | 19723.28 | -14.32 | 32.32 |  | -14.32 | 32.32 | 16 | int | 0.188 | 60000 | 788 | 0.32 | 0.59 | 17 |  | 1548.29 |  | 1.96 |  |  |  | 928.98 | 0.85 |  |  |  | -97.71560054 | 33.14808239 | 788.12
3860 | 9912 | metal loss corrosion | 12:53 | 19723.28 | -14.32 | 32.32 |  | -14.32 | 32.32 | 16 | int | 0.188 | 60000 | 788 | 0.85 | 0.59 | 10 | [10 empty] | 1254 |  | -97.71560056 | 33.1480824 | 788.12 | 3t x 3t
3860 | 9913 | metal loss corrosion | 9:24 | 19723.3 | -14.33 | 32.31 |  | -14.33 | 32.31 | 16 | int | 0.188 | 60000 | 788 | 0.43 | 0.59 | 10 | [12 empty] | -97.71560059 | 33.14808241 | 788.12
3860 | 9914 | metal loss corrosion | 12:33 | 19723.3 | -14.33 | 32.31 |  | -14.33 | 32.31 | 16 | int | 0.188 | 60000 | 788 | 0.57 | 0.59 | 12 | [10 empty] | 1254 |  | -97.71560059 | 33.14808241 | 788.12 | 3t x 3t
3860 | 9915 | metal loss corrosion | 11:41 | 19723.32 | -14.36 | 32.29 |  | -14.36 | 32.29 | 16 | int | 0.188 | 60000 | 788 | 0.54 | 0.59 | 10 | [12 empty] | -97.71560065 | 33.14808244 | 788.12
3860 | 9916 | metal loss corrosion | 10:57 | 19723.33 | -14.36 | 32.28 |  | -14.36 | 32.28 | 16 | int | 0.188 | 60000 | 788 | 0.86 | 0.59 | 10 | [12 empty] | -97.71560068 | 33.14808246 | 788.12
3860 | 9917 | metal loss corrosion | 1:13 | 19723.34 | -14.38 | 32.26 |  | -14.38 | 32.26 | 16 | int | 0.188 | 60000 | 788 | 0.41 | 0.63 | 15 |  | 1547.32 |  | 1.96 |  |  |  | 928.39 | 0.85 |  |  |  | -97.71560071 | 33.14808247 | 788.12
3860 | 9918 | cluster | 9:42 | 19723.35 | -14.38 | 32.26 |  | -14.38 | 32.26 | 16 | int | 0.188 | 60000 | 788 | 1.52 | 2.64 | 15 |  | 1514.65 |  | 1.92 |  |  |  | 908.79 | 0.87 |  | 1256 |  | -97.71560073 | 33.14808248 | 788.12 | 3t x 3t
3860 | 9919 | metal loss corrosion | 10:06 | 19723.35 | -14.38 | 32.26 |  | -14.38 | 32.26 | 16 | int | 0.188 | 60000 | 788 | 0.32 | 0.59 | 12 | [10 empty] | 1256 |  | -97.71560073 | 33.14808248 | 788.12 | 3t x 3t
3860 | 9920 | cluster | 2:37 | 19723.36 | -14.4 | 32.24 |  | -14.4 | 32.24 | 16 | int | 0.188 | 60000 | 788 | 1.42 | 0.82 | 13 |  | 1523.15 |  | 1.93 |  |  |  | 913.89 | 0.86 |  | 1257 |  | -97.71560078 | 33.1480825 | 788.12 | 3t x 3t
3860 | 9921 | metal loss corrosion | 2:41 | 19723.36 | -14.4 | 32.24 |  | -14.4 | 32.24 | 16 | int | 0.188 | 60000 | 788 | 0.5 | 0.59 | 13 | [10 empty] | 1257 |  | -97.71560078 | 33.1480825 | 788.12 | 3t x 3t
3860 | 9922 | metal loss corrosion | 9:51 | 19723.36 | -14.4 | 32.24 |  | -14.4 | 32.24 | 16 | int | 0.188 | 60000 | 788 | 0.37 | 0.59 | 13 | [10 empty] | 1256 |  | -97.71560078 | 33.14808251 | 788.12 | 3t x 3t
3860 | 9923 | metal loss corrosion | 9:42 | 19723.37 | -14.4 | 32.24 |  | -14.4 | 32.24 | 16 | int | 0.188 | 60000 | 788 | 0.32 | 0.59 | 15 | [10 empty] | 1256 |  | -97.71560079 | 33.14808251 | 788.12 | 3t x 3t
3860 | 9924 | metal loss corrosion | 2:06 | 19723.38 | -14.42 | 32.23 |  | -14.42 | 32.23 | 16 | int | 0.188 | 60000 | 788 | 0.34 | 0.59 | 13 |  | 1548.69 |  | 1.97 |  |  |  | 929.21 | 0.85 |  |  |  | -97.71560082 | 33.14808253 | 788.12
3860 | 9925 | metal loss corrosion | 10:30 | 19723.38 | -14.42 | 32.22 |  | -14.42 | 32.22 | 16 | int | 0.188 | 60000 | 788 | 0.7 | 0.77 | 15 |  | 1540.93 |  | 1.96 |  |  |  | 924.56 | 0.85 |  |  |  | -97.71560084 | 33.14808254 | 788.12
3860 | 9926 | metal loss corrosion | 10:10 | 19723.41 | -14.45 | 32.2 |  | -14.45 | 32.2 | 16 | int | 0.188 | 60000 | 788 | 0.78 | 0.68 | 10 | [10 empty] | 1256 |  | -97.71560091 | 33.14808257 | 788.12 | 3t x 3t
3860 | 9927 | metal loss corrosion | 1:42 | 19723.41 | -14.45 | 32.19 |  | -14.45 | 32.19 | 16 | int | 0.188 | 60000 | 788 | 0.32 | 0.59 | 13 |  | 1548.99 |  | 1.97 |  |  |  | 929.39 | 0.85 |  |  |  | -97.71560092 | 33.14808257 | 788.12
3860 | 9928 | metal loss corrosion | 2:37 | 19723.45 | -14.49 | 32.15 |  | -14.49 | 32.15 | 16 | int | 0.188 | 60000 | 788 | 0.35 | 0.59 | 10 | [10 empty] | 1257 |  | -97.71560103 | 33.14808263 | 788.12 | 3t x 3t
3860 | 9929 | metal loss corrosion | 10:57 | 19723.46 | -14.49 | 32.15 |  | -14.49 | 32.15 | 16 | int | 0.188 | 60000 | 788 | 0.32 | 0.59 | 10 | [12 empty] | -97.71560104 | 33.14808263 | 788.12
3860 | 9930 | metal loss corrosion | 2:09 | 19723.46 | -14.5 | 32.15 |  | -14.5 | 32.15 | 16 | int | 0.188 | 60000 | 788 | 0.32 | 0.59 | 13 |  | 1548.99 |  | 1.97 |  |  |  | 929.39 | 0.85 |  |  |  | -97.71560105 | 33.14808264 | 788.12
3860 | 9931 | metal loss corrosion | 11:28 | 19723.47 | -14.51 | 32.13 |  | -14.51 | 32.13 | 16 | int | 0.188 | 60000 | 788 | 0.37 | 0.59 | 12 | [12 empty] | -97.71560108 | 33.14808265 | 788.12
3860 | 9932 | metal loss corrosion | 12:09 | 19723.48 | -14.51 | 32.13 |  | -14.51 | 32.13 | 16 | int | 0.188 | 60000 | 788 | 0.35 | 0.63 | 10 | [12 empty] | -97.7156011 | 33.14808266 | 788.12
3860 | 9933 | metal loss corrosion | 1:47 | 19723.51 | -14.54 | 32.1 |  | -14.54 | 32.1 | 16 | int | 0.188 | 60000 | 788 | 0.33 | 0.59 | 15 | [10 empty] | 1258 |  | -97.71560119 | 33.1480827 | 788.12 | 3t x 3t
3860 | 9934 | cluster | 1:43 | 19723.51 | -14.54 | 32.1 |  | -14.54 | 32.1 | 16 | int | 0.188 | 60000 | 788 | 1.85 | 1.31 | 15 |  | 1504.76 |  | 1.91 |  |  |  | 902.86 | 0.87 |  | 1258 |  | -97.71560119 | 33.1480827 | 788.12 | 3t x 3t
3860 | 9935 | metal loss corrosion | 12:36 | 19723.52 | -14.56 | 32.08 |  | -14.56 | 32.08 | 16 | int | 0.188 | 60000 | 788 | 0.34 | 0.59 | 10 | [12 empty] | -97.71560122 | 33.14808272 | 788.12
3860 | 9936 | metal loss corrosion | 10:40 | 19723.56 | -14.59 | 32.05 |  | -14.59 | 32.05 | 16 | int | 0.188 | 60000 | 788 | 0.46 | 0.84 | 10 | [10 empty] | 1259 |  | -97.71560132 | 33.14808277 | 788.12 | 3t x 3t
3860 | 9937 | cluster | 10:35 | 19723.56 | -14.59 | 32.05 |  | -14.59 | 32.05 | 16 | int | 0.188 | 60000 | 788 | 1.19 | 1.19 | 13 |  | 1529.81 |  | 1.94 |  |  |  | 917.89 | 0.86 |  | 1259 |  | -97.71560132 | 33.14808277 | 788.12 | 3t x 3t
3860 | 9938 | metal loss corrosion | 1:52 | 19723.57 | -14.61 | 32.03 |  | -14.61 | 32.03 | 16 | int | 0.188 | 60000 | 788 | 0.45 | 0.69 | 13 | [10 empty] | 1258 |  | -97.71560137 | 33.14808279 | 788.12 | 3t x 3t
3860 | 9939 | metal loss corrosion | 1:23 | 19723.61 | -14.64 | 32 |  | -14.64 | 32 | 16 | int | 0.188 | 60000 | 788 | 0.46 | 0.59 | 12 | [12 empty] | -97.71560147 | 33.14808284 | 788.12
3860 | 9940 | cluster | 12:23 | 19723.61 | -14.64 | 32 |  | -14.64 | 32 | 16 | int | 0.188 | 60000 | 788 | 0.8 | 1.45 | 12 | [10 empty] | 1260 |  | -97.71560147 | 33.14808284 | 788.12 | 3t x 3t
3860 | 9941 | metal loss corrosion | 12:23 | 19723.61 | -14.64 | 32 |  | -14.64 | 32 | 16 | int | 0.188 | 60000 | 788 | 0.32 | 0.59 | 12 | [10 empty] | 1260 |  | -97.71560147 | 33.14808284 | 788.12 | 3t x 3t
3860 | 9942 | cluster | 12:54 | 19723.61 | -14.65 | 31.99 |  | -14.65 | 31.99 | 16 | int | 0.188 | 60000 | 788 | 0.9 | 0.94 | 12 | [10 empty] | 1261 |  | -97.71560149 | 33.14808285 | 788.12 | 3t x 3t
3860 | 9943 | metal loss corrosion | 12:58 | 19723.61 | -14.65 | 31.99 |  | -14.65 | 31.99 | 16 | int | 0.188 | 60000 | 788 | 0.32 | 0.59 | 10 | [10 empty] | 1261 |  | -97.71560149 | 33.14808285 | 788.12 | 3t x 3t
3860 | 9944 | metal loss corrosion | 10:35 | 19723.62 | -14.66 | 31.98 |  | -14.66 | 31.98 | 16 | int | 0.188 | 60000 | 788 | 0.37 | 1.02 | 13 | [10 empty] | 1259 |  | -97.71560152 | 33.14808287 | 788.12 | 3t x 3t
3860 | 9945 | metal loss corrosion | 1:43 | 19723.63 | -14.67 | 31.97 |  | -14.67 | 31.97 | 16 | int | 0.188 | 60000 | 788 | 0.35 | 0.59 | 10 | [10 empty] | 1258 |  | -97.71560154 | 33.14808288 | 788.12 | 3t x 3t
3860 | 9946 | metal loss corrosion | 12:35 | 19723.64 | -14.68 | 31.96 |  | -14.68 | 31.96 | 16 | int | 0.188 | 60000 | 788 | 0.32 | 0.59 | 12 | [10 empty] | 1260 |  | -97.71560156 | 33.14808289 | 788.12 | 3t x 3t
3860 | 9947 | metal loss corrosion | 12:27 | 19723.65 | -14.69 | 31.96 |  | -14.69 | 31.96 | 16 | int | 0.188 | 60000 | 788 | 0.32 | 0.59 | 10 | [10 empty] | 1260 |  | -97.71560158 | 33.1480829 | 788.12 | 3t x 3t
3860 | 9948 | metal loss corrosion | 12:54 | 19723.66 | -14.7 | 31.94 |  | -14.7 | 31.94 | 16 | int | 0.188 | 60000 | 788 | 0.32 | 0.59 | 12 | [10 empty] | 1261 |  | -97.71560163 | 33.14808292 | 788.12 | 3t x 3t
3860 | 9949 | metal loss corrosion | 2:33 | 19723.74 | -14.77 | 31.87 |  | -14.77 | 31.87 | 16 | int | 0.188 | 60000 | 788 | 0.34 | 0.59 | 12 | [12 empty] | -97.71560183 | 33.14808302 | 788.12
3860 | 9950 | metal loss corrosion | 10:26 | 19723.74 | -14.78 | 31.86 |  | -14.78 | 31.86 | 16 | int | 0.188 | 60000 | 788 | 0.32 | 0.59 | 13 |  | 1549.13 |  | 1.97 |  |  |  | 929.48 | 0.85 |  |  |  | -97.71560186 | 33.14808303 | 788.12
3860 | 9951 | cluster | 12:26 | 19723.75 | -14.78 | 31.86 |  | -14.78 | 31.86 | 16 | int | 0.188 | 60000 | 788 | 0.52 | 1.61 | 13 |  | 1546.14 |  | 1.96 |  |  |  | 927.69 | 0.85 |  | 1262 |  | -97.71560186 | 33.14808304 | 788.12 | 3t x 3t
3860 | 9952 | metal loss corrosion | 12:40 | 19723.75 | -14.78 | 31.86 |  | -14.78 | 31.86 | 16 | int | 0.188 | 60000 | 788 | 0.35 | 0.59 | 13 | [10 empty] | 1262 |  | -97.71560186 | 33.14808304 | 788.12 | 3t x 3t
3860 | 9953 | metal loss corrosion | 12:26 | 19723.76 | -14.8 | 31.84 |  | -14.8 | 31.84 | 16 | int | 0.188 | 60000 | 788 | 0.33 | 0.59 | 10 | [10 empty] | 1262 |  | -97.71560191 | 33.14808306 | 788.12 | 3t x 3t
3860 | 9954 | metal loss corrosion | 10:56 | 19723.77 | -14.81 | 31.83 |  | -14.81 | 31.83 | 16 | int | 0.188 | 60000 | 788 | 0.33 | 0.59 | 12 | [12 empty] | -97.71560194 | 33.14808307 | 788.12
3860 | 9955 | metal loss corrosion | 2:08 | 19723.8 | -14.84 | 31.8 |  | -14.84 | 31.8 | 16 | int | 0.188 | 60000 | 788 | 0.37 | 0.59 | 13 |  | 1548.37 |  | 1.96 |  |  |  | 929.02 | 0.85 |  |  |  | -97.71560203 | 33.14808312 | 788.12
3860 | 9956 | metal loss corrosion | 10:07 | 19723.81 | -14.85 | 31.8 |  | -14.85 | 31.8 | 16 | int | 0.188 | 60000 | 788 | 0.32 | 0.59 | 12 | [12 empty] | -97.71560204 | 33.14808312 | 788.12
3860 | 9957 | cluster | 2:08 | 19723.92 | -14.96 | 31.68 |  | -14.96 | 31.68 | 16 | int | 0.188 | 60000 | 788 | 1.14 | 0.76 | 12 | [10 empty] | 1263 |  | -97.71560236 | 33.14808328 | 788.12 | 3t x 3t
3860 | 9958 | metal loss corrosion | 2:11 | 19723.92 | -14.96 | 31.68 |  | -14.96 | 31.68 | 16 | int | 0.188 | 60000 | 788 | 0.33 | 0.59 | 12 | [10 empty] | 1263 |  | -97.71560236 | 33.14808328 | 788.12 | 3t x 3t
3860 | 9959 | cluster | 1:38 | 19723.93 | -14.96 | 31.68 |  | -14.96 | 31.68 | 16 | int | 0.188 | 60000 | 788 | 1.74 | 1.13 | 19 |  | 1495.84 |  | 1.9 |  |  |  | 897.5 | 0.88 |  | 1264 |  | -97.71560237 | 33.14808328 | 788.12 | 3t x 3t
3860 | 9960 | metal loss corrosion | 1:43 | 19723.93 | -14.96 | 31.68 |  | -14.96 | 31.68 | 16 | int | 0.188 | 60000 | 788 | 0.32 | 0.59 | 12 | [10 empty] | 1264 |  | -97.71560237 | 33.14808328 | 788.12 | 3t x 3t
3860 | 9961 | cluster | 12:58 | 19723.97 | -15.01 | 31.63 |  | -15.01 | 31.63 | 16 | int | 0.188 | 60000 | 788 | 1.21 | 2.14 | 17 |  | 1521.12 |  | 1.93 |  |  |  | 912.67 | 0.86 |  | 1265 |  | -97.7156025 | 33.14808335 | 788.12 | 3t x 3t
3860 | 9962 | metal loss corrosion | 12:59 | 19723.97 | -15.01 | 31.63 |  | -15.01 | 31.63 | 16 | int | 0.188 | 60000 | 788 | 0.34 | 0.59 | 12 | [10 empty] | 1265 |  | -97.7156025 | 33.14808335 | 788.12 | 3t x 3t
3860 | 9963 | metal loss corrosion | 1:46 | 19723.98 | -15.02 | 31.62 |  | -15.02 | 31.62 | 16 | int | 0.188 | 60000 | 788 | 0.33 | 0.59 | 13 | [10 empty] | 1264 |  | -97.71560252 | 33.14808336 | 788.12 | 3t x 3t
3860 | 9964 | cluster | 12:27 | 19723.99 | -15.02 | 31.62 |  | -15.02 | 31.62 | 16 | int | 0.188 | 60000 | 788 | 2.68 | 3.88 | 15 |  | 1482.89 |  | 1.88 |  |  |  | 889.73 | 0.89 |  | 1266 |  | -97.71560254 | 33.14808337 | 788.11 | 3t x 3t
3860 | 9965 | metal loss corrosion | 12:34 | 19723.99 | -15.02 | 31.62 |  | -15.02 | 31.62 | 16 | int | 0.188 | 60000 | 788 | 0.32 | 0.59 | 13 | [10 empty] | 1266 |  | -97.71560254 | 33.14808337 | 788.11 | 3t x 3t
3860 | 9966 | metal loss corrosion | 2:08 | 19723.99 | -15.03 | 31.62 |  | -15.03 | 31.62 | 16 | int | 0.188 | 60000 | 788 | 0.38 | 0.59 | 10 | [10 empty] | 1263 |  | -97.71560254 | 33.14808337 | 788.11 | 3t x 3t
3860 | 9967 | metal loss corrosion | 12:05 | 19724.01 | -15.05 | 31.59 |  | -15.05 | 31.59 | 16 | int | 0.188 | 60000 | 788 | 0.5 | 0.59 | 12 | [12 empty] | -97.71560262 | 33.1480834 | 788.11
3860 | 9968 | metal loss corrosion | 1:10 | 19724.02 | -15.05 | 31.59 |  | -15.05 | 31.59 | 16 | int | 0.188 | 60000 | 788 | 0.47 | 0.59 | 12 | [10 empty] | 1265 |  | -97.71560263 | 33.14808341 | 788.11 | 3t x 3t
3860 | 9969 | cluster | 11:45 | 19724.03 | -15.07 | 31.57 |  | -15.07 | 31.57 | 16 | int | 0.188 | 60000 | 788 | 1.39 | 1.72 | 15 |  | 1519.78 |  | 1.93 |  |  |  | 911.87 | 0.86 |  | 1267 |  | -97.71560267 | 33.14808343 | 788.11 | 3t x 3t
3860 | 9970 | metal loss corrosion | 11:44 | 19724.03 | -15.07 | 31.57 |  | -15.07 | 31.57 | 16 | int | 0.188 | 60000 | 788 | 0.51 | 0.59 | 12 | [10 empty] | 1267 |  | -97.71560267 | 33.14808343 | 788.11 | 3t x 3t
3860 | 9971 | metal loss corrosion | 12:35 | 19724.04 | -15.08 | 31.56 |  | -15.08 | 31.56 | 16 | int | 0.188 | 60000 | 788 | 0.32 | 0.59 | 10 | [10 empty] | 1266 |  | -97.71560269 | 33.14808344 | 788.11 | 3t x 3t
3860 | 9972 | metal loss corrosion | 1:38 | 19724.04 | -15.08 | 31.56 |  | -15.08 | 31.56 | 16 | int | 0.188 | 60000 | 788 | 0.37 | 0.85 | 19 | [10 empty] | 1264 |  | -97.71560269 | 33.14808344 | 788.11 | 3t x 3t
3860 | 9973 | metal loss corrosion | 1:21 | 19724.04 | -15.08 | 31.56 |  | -15.08 | 31.56 | 16 | int | 0.188 | 60000 | 788 | 0.35 | 0.59 | 17 | [10 empty] | 1265 |  | -97.7156027 | 33.14808345 | 788.11 | 3t x 3t
3860 | 9974 | metal loss corrosion | 10:18 | 19724.07 | -15.11 | 31.53 |  | -15.11 | 31.53 | 16 | int | 0.188 | 60000 | 788 | 0.53 | 0.59 | 13 | [10 empty] | 1268 |  | -97.71560278 | 33.14808348 | 788.11 | 3t x 3t
3860 | 9975 | cluster | 10:05 | 19724.07 | -15.11 | 31.53 |  | -15.11 | 31.53 | 16 | int | 0.188 | 60000 | 788 | 0.67 | 1.54 | 17 |  | 1540.23 |  | 1.95 |  |  |  | 924.14 | 0.85 |  | 1268 |  | -97.71560278 | 33.14808348 | 788.11 | 3t x 3t
3860 | 9976 | metal loss corrosion | 12:36 | 19724.1 | -15.13 | 31.51 |  | -15.13 | 31.51 | 16 | int | 0.188 | 60000 | 788 | 0.42 | 0.96 | 12 | [10 empty] | 1266 |  | -97.71560285 | 33.14808352 | 788.11 | 3t x 3t
3860 | 9977 | metal loss corrosion | 10:05 | 19724.1 | -15.14 | 31.5 |  | -15.14 | 31.5 | 16 | int | 0.188 | 60000 | 788 | 0.33 | 0.59 | 17 | [10 empty] | 1268 |  | -97.71560286 | 33.14808352 | 788.11 | 3t x 3t
3860 | 9978 | metal loss corrosion | 12:01 | 19724.12 | -15.16 | 31.48 |  | -15.16 | 31.48 | 16 | int | 0.188 | 60000 | 788 | 0.34 | 0.59 | 15 | [10 empty] | 1267 |  | -97.71560292 | 33.14808355 | 788.11 | 3t x 3t
3860 | 9979 | metal loss corrosion | 12:57 | 19724.15 | -15.19 | 31.45 |  | -15.19 | 31.45 | 16 | int | 0.188 | 60000 | 788 | 0.36 | 0.59 | 12 | [10 empty] | 1266 |  | -97.71560301 | 33.1480836 | 788.11 | 3t x 3t
3860 | 9980 | metal loss corrosion | 1:13 | 19724.15 | -15.19 | 31.45 |  | -15.19 | 31.45 | 16 | int | 0.188 | 60000 | 788 | 0.43 | 0.67 | 13 | [10 empty] | 1266 |  | -97.71560301 | 33.1480836 | 788.11 | 3t x 3t
3860 | 9981 | metal loss corrosion | 1:36 | 19724.15 | -15.19 | 31.45 |  | -15.19 | 31.45 | 16 | int | 0.188 | 60000 | 788 | 0.4 | 0.92 | 10 | [12 empty] | -97.71560301 | 33.1480836 | 788.11
3860 | 9982 | metal loss corrosion | 12:49 | 19724.16 | -15.19 | 31.45 |  | -15.19 | 31.45 | 16 | int | 0.188 | 60000 | 788 | 0.64 | 0.59 | 10 | [10 empty] | 1266 |  | -97.71560302 | 33.1480836 | 788.11 | 3t x 3t
3860 | 9983 | metal loss corrosion | 12:27 | 19724.17 | -15.21 | 31.43 |  | -15.21 | 31.43 | 16 | int | 0.188 | 60000 | 788 | 0.46 | 0.59 | 15 | [10 empty] | 1266 |  | -97.71560306 | 33.14808362 | 788.11 | 3t x 3t
3860 | 9984 | metal loss corrosion | 1:40 | 19724.24 | -15.27 | 31.37 |  | -15.27 | 31.37 | 16 | int | 0.188 | 60000 | 788 | 0.41 | 0.59 | 15 |  | 1547.32 |  | 1.96 |  |  |  | 928.39 | 0.85 |  |  |  | -97.71560325 | 33.14808371 | 788.11
3860 | 9985 | metal loss corrosion | 1:12 | 19724.27 | -15.31 | 31.33 |  | -15.31 | 31.33 | 16 | int | 0.188 | 60000 | 788 | 0.33 | 0.59 | 10 | [12 empty] | -97.71560334 | 33.14808376 | 788.11
3860 | 9986 | metal loss corrosion | 12:52 | 19724.37 | -15.41 | 31.23 |  | -15.41 | 31.23 | 16 | int | 0.188 | 60000 | 788 | 0.32 | 0.59 | 12 | [12 empty] | -97.71560363 | 33.1480839 | 788.11
3860 | 9987 | metal loss corrosion | 10:28 | 19724.38 | -15.42 | 31.22 |  | -15.42 | 31.22 | 16 | int | 0.188 | 60000 | 788 | 0.61 | 0.59 | 13 |  | 1544.21 |  | 1.96 |  |  |  | 926.52 | 0.85 |  |  |  | -97.71560366 | 33.14808391 | 788.11
3860 | 9988 | metal loss corrosion | 12:24 | 19724.39 | -15.43 | 31.22 |  | -15.43 | 31.22 | 16 | int | 0.188 | 60000 | 788 | 0.38 | 0.59 | 22 |  | 1545.94 | 1639.39 | 1.96 | 2.08 |  | 983.64 | 927.56 | 0.85 | 9 |  |  | -97.71560367 | 33.14808392 | 788.11
3860 | 9989 | metal loss corrosion | 1:36 | 19724.44 | -15.48 | 31.16 |  | -15.48 | 31.16 | 16 | int | 0.188 | 60000 | 788 | 0.34 | 0.59 | 15 | [10 empty] | 1269 |  | -97.71560383 | 33.148084 | 788.11 | 3t x 3t
3860 | 9990 | cluster | 1:10 | 19724.44 | -15.48 | 31.16 |  | -15.48 | 31.16 | 16 | int | 0.188 | 60000 | 788 | 1.81 | 3.71 | 20 |  | 1489.32 | 1571.5 | 1.89 | 1.99 |  | 942.9 | 893.59 | 0.88 | 9 | 1269 |  | -97.71560383 | 33.148084 | 788.11 | 3t x 3t
3860 | 9991 | metal loss corrosion | 12:28 | 19724.47 | -15.51 | 31.14 |  | -15.51 | 31.14 | 16 | int | 0.188 | 60000 | 788 | 0.43 | 0.59 | 10 | [12 empty] | -97.7156039 | 33.14808403 | 788.11
3860 | 9992 | metal loss corrosion | 1:10 | 19724.48 | -15.52 | 31.12 |  | -15.52 | 31.12 | 16 | int | 0.188 | 60000 | 788 | 0.47 | 1.11 | 10 | [10 empty] | 1269 |  | -97.71560393 | 33.14808405 | 788.11 | 3t x 3t
3860 | 9993 | metal loss corrosion | 10:25 | 19724.49 | -15.53 | 31.11 |  | -15.53 | 31.11 | 16 | int | 0.188 | 60000 | 788 | 0.33 | 0.59 | 15 |  | 1548.65 |  | 1.97 |  |  |  | 929.19 | 0.85 |  |  |  | -97.71560397 | 33.14808407 | 788.11
3860 | 9994 | metal loss corrosion | 1:55 | 19724.5 | -15.54 | 31.11 |  | -15.54 | 31.11 | 16 | int | 0.188 | 60000 | 788 | 0.32 | 0.59 | 17 | [10 empty] | 1269 |  | -97.71560399 | 33.14808407 | 788.11 | 3t x 3t
3860 | 9995 | metal loss corrosion | 1:27 | 19724.51 | -15.55 | 31.09 |  | -15.55 | 31.09 | 16 | int | 0.188 | 60000 | 788 | 0.9 | 0.59 | 13 | [10 empty] | 1269 |  | -97.71560402 | 33.14808409 | 788.11 | 3t x 3t
3860 | 9996 | metal loss corrosion | 1:18 | 19724.53 | -15.57 | 31.07 |  | -15.57 | 31.07 | 16 | int | 0.188 | 60000 | 788 | 0.45 | 0.59 | 13 | [10 empty] | 1269 |  | -97.71560408 | 33.14808412 | 788.11 | 3t x 3t
3860 | 9997 | metal loss corrosion | 9:40 | 19724.53 | -15.57 | 31.07 |  | -15.57 | 31.07 | 16 | int | 0.188 | 60000 | 788 | 0.32 | 0.59 | 12 | [12 empty] | -97.71560408 | 33.14808412 | 788.11
3860 | 9998 | metal loss corrosion | 1:41 | 19724.54 | -15.58 | 31.06 |  | -15.58 | 31.06 | 16 | int | 0.188 | 60000 | 788 | 0.59 | 0.59 | 20 | [10 empty] | 1269 |  | -97.71560412 | 33.14808414 | 788.11 | 3t x 3t
3860 | 9999 | metal loss corrosion | 2:13 | 19724.58 | -15.62 | 31.02 |  | -15.62 | 31.02 | 16 | int | 0.188 | 60000 | 788 | 0.41 | 0.59 | 12 | [12 empty] | -97.71560423 | 33.14808419 | 788.11
3860 | 10000 | metal loss corrosion | 12:54 | 19724.62 | -15.66 | 30.99 |  | -15.66 | 30.99 | 16 | int | 0.188 | 60000 | 788 | 0.37 | 0.59 | 12 | [12 empty] | -97.71560432 | 33.14808424 | 788.11
3860 | 10001 | metal loss corrosion | 2:34 | 19724.64 | -15.68 | 30.96 |  | -15.68 | 30.96 | 16 | int | 0.188 | 60000 | 788 | 0.32 | 0.59 | 12 | [12 empty] | -97.71560439 | 33.14808427 | 788.11
3860 | 10002 | metal loss corrosion | 12:31 | 19724.65 | -15.68 | 30.96 |  | -15.68 | 30.96 | 16 | int | 0.188 | 60000 | 788 | 0.34 | 0.59 | 17 |  | 1548.09 |  | 1.96 |  |  |  | 928.86 | 0.85 |  |  |  | -97.7156044 | 33.14808428 | 788.11
3860 | 10003 | metal loss corrosion | 1:48 | 19724.67 | -15.71 | 30.93 |  | -15.71 | 30.93 | 16 | int | 0.188 | 60000 | 788 | 0.46 | 0.59 | 13 |  | 1546.9 |  | 1.96 |  |  |  | 928.14 | 0.85 |  |  |  | -97.71560449 | 33.14808432 | 788.11
3860 | 10004 | metal loss corrosion | 1:46 | 19724.77 | -15.81 | 30.83 |  | -15.81 | 30.83 | 16 | int | 0.188 | 60000 | 788 | 0.49 | 0.59 | 12 | [12 empty] | -97.71560477 | 33.14808446 | 788.11
3860 | 10005 | cluster | 9:49 | 19724.78 | -15.82 | 30.82 |  | -15.82 | 30.82 | 16 | int | 0.188 | 60000 | 788 | 1.67 | 3.3 | 12 | [10 empty] | 1270 |  | -97.71560479 | 33.14808446 | 788.11 | 3t x 3t
3860 | 10006 | metal loss corrosion | 9:49 | 19724.78 | -15.82 | 30.82 |  | -15.82 | 30.82 | 16 | int | 0.188 | 60000 | 788 | 0.53 | 0.81 | 12 | [10 empty] | 1270 |  | -97.71560479 | 33.14808446 | 788.11 | 3t x 3t
3860 | 10007 | metal loss corrosion | 10:10 | 19724.78 | -15.82 | 30.82 |  | -15.82 | 30.82 | 16 | int | 0.188 | 60000 | 788 | 0.42 | 0.59 | 12 | [10 empty] | 1270 |  | -97.71560479 | 33.14808447 | 788.1 | 3t x 3t
3860 | 10008 | metal loss corrosion | 10:28 | 19724.79 | -15.83 | 30.81 |  | -15.83 | 30.81 | 16 | int | 0.188 | 60000 | 788 | 0.32 | 0.59 | 12 | [10 empty] | 1270 |  | -97.71560482 | 33.14808448 | 788.1 | 3t x 3t
3860 | 10009 | metal loss corrosion | 10:02 | 19724.86 | -15.89 | 30.75 |  | -15.89 | 30.75 | 16 | int | 0.188 | 60000 | 788 | 0.75 | 0.59 | 8 | [10 empty] | 1270 |  | -97.715605 | 33.14808457 | 788.1 | 3t x 3t
3860 | 10010 | metal loss corrosion | 10:14 | 19724.87 | -15.9 | 30.74 |  | -15.9 | 30.74 | 16 | int | 0.188 | 60000 | 788 | 0.38 | 0.59 | 12 | [10 empty] | 1270 |  | -97.71560503 | 33.14808458 | 788.1 | 3t x 3t
3860 | 10011 | metal loss corrosion | 2:11 | 19724.97 | -16.01 | 30.63 |  | -16.01 | 30.63 | 16 | int | 0.188 | 60000 | 788 | 0.93 | 0.59 | 10 | [12 empty] | -97.71560533 | 33.14808473 | 788.1
3860 | 10012 | metal loss corrosion | 12:35 | 19725 | -16.04 | 30.6 |  | -16.04 | 30.6 | 16 | int | 0.188 | 60000 | 788 | 0.36 | 0.59 | 17 |  | 1547.68 |  | 1.96 |  |  |  | 928.61 | 0.85 |  |  |  | -97.7156054 | 33.14808477 | 788.1
3860 | 10013 | metal loss corrosion | 1:10 | 19725.02 | -16.06 | 30.58 |  | -16.06 | 30.58 | 16 | int | 0.188 | 60000 | 788 | 0.33 | 0.59 | 13 | [10 empty] | 1271 |  | -97.71560546 | 33.1480848 | 788.1 | 3t x 3t
3860 | 10014 | cluster | 12:57 | 19725.02 | -16.06 | 30.58 |  | -16.06 | 30.58 | 16 | int | 0.188 | 60000 | 788 | 1.46 | 2.65 | 13 |  | 1522.05 |  | 1.93 |  |  |  | 913.23 | 0.86 |  | 1271 |  | -97.71560546 | 33.1480848 | 788.1 | 3t x 3t
3860 | 10015 | metal loss corrosion | 1:26 | 19725.02 | -16.06 | 30.58 |  | -16.06 | 30.58 | 16 | int | 0.188 | 60000 | 788 | 0.74 | 0.59 | 13 | [10 empty] | 1271 |  | -97.71560547 | 33.1480848 | 788.1 | 3t x 3t
3860 | 10016 | metal loss corrosion | 12:57 | 19725.09 | -16.13 | 30.51 |  | -16.13 | 30.51 | 16 | int | 0.188 | 60000 | 788 | 0.47 | 0.59 | 10 | [10 empty] | 1271 |  | -97.71560566 | 33.14808489 | 788.1 | 3t x 3t
3860 | 10017 | cluster | 10:28 | 19725.09 | -16.13 | 30.51 |  | -16.13 | 30.51 | 16 | int | 0.188 | 60000 | 788 | 1.07 | 2.35 | 12 | [10 empty] | 1272 |  | -97.71560566 | 33.14808489 | 788.1 | 3t x 3t
3860 | 10018 | metal loss corrosion | 10:37 | 19725.09 | -16.13 | 30.51 |  | -16.13 | 30.51 | 16 | int | 0.188 | 60000 | 788 | 0.32 | 0.59 | 10 | [10 empty] | 1272 |  | -97.71560566 | 33.14808489 | 788.1 | 3t x 3t
3860 | 10019 | metal loss corrosion | 10:07 | 19725.09 | -16.13 | 30.51 |  | -16.13 | 30.51 | 16 | int | 0.188 | 60000 | 788 | 0.71 | 0.59 | 12 | [12 empty] | -97.71560566 | 33.14808489 | 788.1
3860 | 10020 | metal loss corrosion | 9:46 | 19725.09 | -16.13 | 30.51 |  | -16.13 | 30.51 | 16 | int | 0.188 | 60000 | 788 | 0.42 | 0.59 | 12 | [12 empty] | -97.71560566 | 33.14808489 | 788.1
3860 | 10021 | metal loss corrosion | 10:53 | 19725.1 | -16.14 | 30.5 |  | -16.14 | 30.5 | 16 | int | 0.188 | 60000 | 788 | 0.38 | 0.59 | 10 | [10 empty] | 1272 |  | -97.71560569 | 33.14808491 | 788.1 | 3t x 3t
3860 | 10022 | metal loss corrosion | 1:15 | 19725.11 | -16.14 | 30.5 |  | -16.14 | 30.5 | 16 | int | 0.188 | 60000 | 788 | 0.44 | 0.94 | 10 | [10 empty] | 1271 |  | -97.7156057 | 33.14808491 | 788.1 | 3t x 3t
3860 | 10023 | metal loss corrosion | 10:28 | 19725.15 | -16.19 | 30.45 |  | -16.19 | 30.45 | 16 | int | 0.188 | 60000 | 788 | 0.32 | 0.59 | 12 | [10 empty] | 1272 |  | -97.71560583 | 33.14808498 | 788.1 | 3t x 3t
3860 | 10024 | metal loss corrosion | 2:31 | 19725.18 | -16.22 | 30.42 |  | -16.22 | 30.42 | 16 | int | 0.188 | 60000 | 788 | 0.32 | 0.59 | 10 | [12 empty] | -97.71560592 | 33.14808502 | 788.1
3860 | 10025 | metal loss corrosion | 1:01 | 19725.23 | -16.27 | 30.37 |  | -16.27 | 30.37 | 16 | int | 0.188 | 60000 | 788 | 0.32 | 0.59 | 12 | [12 empty] | -97.71560605 | 33.14808508 | 788.1
3860 | 10026 | metal loss corrosion | 12:36 | 19725.25 | -16.29 | 30.35 |  | -16.29 | 30.35 | 16 | int | 0.188 | 60000 | 788 | 0.32 | 0.59 | 10 | [12 empty] | -97.71560612 | 33.14808512 | 788.1
3860 | 10027 | metal loss corrosion | 2:37 | 19725.27 | -16.31 | 30.33 |  | -16.31 | 30.33 | 16 | int | 0.188 | 60000 | 788 | 0.32 | 0.59 | 12 | [12 empty] | -97.71560618 | 33.14808515 | 788.1
3860 | 10028 | metal loss corrosion | 2:12 | 19725.29 | -16.33 | 30.31 |  | -16.33 | 30.31 | 16 | int | 0.188 | 60000 | 788 | 0.36 | 0.59 | 13 |  | 1548.53 |  | 1.97 |  |  |  | 929.12 | 0.85 |  |  |  | -97.71560623 | 33.14808517 | 788.1
3860 | 10029 | metal loss corrosion | 12:58 | 19725.39 | -16.42 | 30.22 |  | -16.42 | 30.22 | 16 | int | 0.188 | 60000 | 788 | 0.41 | 0.59 | 10 | [12 empty] | -97.7156065 | 33.1480853 | 788.1
3860 | 10030 | metal loss corrosion | 11:17 | 19725.39 | -16.43 | 30.22 |  | -16.43 | 30.22 | 16 | int | 0.188 | 60000 | 788 | 0.33 | 0.59 | 13 |  | 1548.99 |  | 1.97 |  |  |  | 929.39 | 0.85 |  |  |  | -97.7156065 | 33.1480853 | 788.1
3860 | 10031 | metal loss corrosion | 12:29 | 19725.42 | -16.46 | 30.18 |  | -16.46 | 30.18 | 16 | int | 0.188 | 60000 | 788 | 0.36 | 0.59 | 12 | [10 empty] | 1273 |  | -97.7156066 | 33.14808535 | 788.1 | 3t x 3t
3860 | 10032 | cluster | 12:29 | 19725.42 | -16.46 | 30.18 |  | -16.46 | 30.18 | 16 | int | 0.188 | 60000 | 788 | 2.75 | 2.35 | 13 |  | 1490.94 |  | 1.89 |  |  |  | 894.56 | 0.88 |  | 1273 |  | -97.7156066 | 33.14808535 | 788.1 | 3t x 3t
3860 | 10033 | metal loss corrosion | 10:34 | 19725.47 | -16.51 | 30.13 |  | -16.51 | 30.13 | 16 | int | 0.188 | 60000 | 788 | 0.75 | 0.59 | 13 |  | 1541.01 |  | 1.96 |  |  |  | 924.61 | 0.85 |  |  |  | -97.71560673 | 33.14808542 | 788.1
3860 | 10034 | metal loss corrosion | 11:13 | 19725.47 | -16.51 | 30.13 |  | -16.51 | 30.13 | 16 | int | 0.188 | 60000 | 788 | 0.91 | 0.59 | 10 | [12 empty] | -97.71560675 | 33.14808542 | 788.1
3860 | 10035 | metal loss corrosion | 12:36 | 19725.48 | -16.52 | 30.12 |  | -16.52 | 30.12 | 16 | int | 0.188 | 60000 | 788 | 1.15 | 0.59 | 10 | [10 empty] | 1273 |  | -97.71560677 | 33.14808544 | 788.1 | 3t x 3t
3860 | 10036 | metal loss corrosion | 12:46 | 19725.53 | -16.57 | 30.08 |  | -16.57 | 30.08 | 16 | int | 0.188 | 60000 | 788 | 0.5 | 0.59 | 13 | [10 empty] | 1273 |  | -97.7156069 | 33.1480855 | 788.1 | 3t x 3t
3860 | 10037 | metal loss corrosion | 1:28 | 19725.54 | -16.58 | 30.06 |  | -16.58 | 30.06 | 16 | int | 0.188 | 60000 | 788 | 0.43 | 0.62 | 12 | [10 empty] | 1274 |  | -97.71560694 | 33.14808552 | 788.1 | 3t x 3t
3860 | 10038 | cluster | 1:28 | 19725.54 | -16.58 | 30.06 |  | -16.58 | 30.06 | 16 | int | 0.188 | 60000 | 788 | 1.66 | 2.05 | 13 |  | 1516.59 |  | 1.92 |  |  |  | 909.96 | 0.87 |  | 1274 |  | -97.71560694 | 33.14808552 | 788.1 | 3t x 3t
3860 | 10039 | metal loss corrosion | 10:04 | 19725.55 | -16.59 | 30.05 |  | -16.59 | 30.05 | 16 | int | 0.188 | 60000 | 788 | 0.36 | 0.59 | 10 | [12 empty] | -97.71560697 | 33.14808553 | 788.1
3860 | 10040 | metal loss corrosion | 12:33 | 19725.55 | -16.59 | 30.05 |  | -16.59 | 30.05 | 16 | int | 0.188 | 60000 | 788 | 0.89 | 0.59 | 8 | [10 empty] | 1273 |  | -97.71560697 | 33.14808553 | 788.1 | 3t x 3t
3860 | 10041 | metal loss corrosion | 9:37 | 19725.56 | -16.6 | 30.04 |  | -16.6 | 30.04 | 16 | int | 0.188 | 60000 | 788 | 0.36 | 0.59 | 12 | [12 empty] | -97.71560699 | 33.14808554 | 788.1
3860 | 10042 | metal loss corrosion | 12:54 | 19725.58 | -16.62 | 30.02 |  | -16.62 | 30.02 | 16 | int | 0.188 | 60000 | 788 | 0.86 | 0.59 | 10 | [10 empty] | 1273 |  | -97.71560704 | 33.14808557 | 788.1 | 3t x 3t
3860 | 10043 | metal loss corrosion | 1:39 | 19725.62 | -16.65 | 29.99 |  | -16.65 | 29.99 | 16 | int | 0.188 | 60000 | 788 | 0.38 | 0.59 | 13 | [10 empty] | 1274 |  | -97.71560714 | 33.14808562 | 788.09 | 3t x 3t
3860 | 10044 | metal loss corrosion | 1:49 | 19725.63 | -16.67 | 29.97 |  | -16.67 | 29.97 | 16 | int | 0.188 | 60000 | 788 | 0.56 | 0.59 | 10 | [10 empty] | 1274 |  | -97.71560719 | 33.14808564 | 788.09 | 3t x 3t
3860 | 10045 | metal loss corrosion | 10:40 | 19725.68 | -16.72 | 29.92 |  | -16.72 | 29.92 | 16 | int | 0.188 | 60000 | 788 | 0.59 | 0.59 | 10 | [12 empty] | -97.71560734 | 33.14808571 | 788.09
3860 | 10046 | metal loss corrosion | 2:52 | 19725.83 | -16.86 | 29.78 |  | -16.86 | 29.78 | 16 | int | 0.188 | 60000 | 788 | 0.34 | 0.59 | 12 | [12 empty] | -97.71560774 | 33.14808591 | 788.09
3860 | 10047 | metal loss corrosion | 1:03 | 19725.88 | -16.92 | 29.72 |  | -16.92 | 29.72 | 16 | int | 0.188 | 60000 | 788 | 0.32 | 0.59 | 10 | [12 empty] | -97.7156079 | 33.14808599 | 788.09
3860 | 10048 | cluster | 1:00 | 19725.99 | -17.03 | 29.61 |  | -17.03 | 29.61 | 16 | int | 0.188 | 60000 | 788 | 1.21 | 0.74 | 17 |  | 1521.12 |  | 1.93 |  |  |  | 912.67 | 0.86 |  | 1275 |  | -97.7156082 | 33.14808613 | 788.09 | 3t x 3t
3860 | 10049 | metal loss corrosion | 1:02 | 19725.99 | -17.03 | 29.61 |  | -17.03 | 29.61 | 16 | int | 0.188 | 60000 | 788 | 0.36 | 0.66 | 17 | [10 empty] | 1275 |  | -97.7156082 | 33.14808613 | 788.09 | 3t x 3t
3860 | 10050 | metal loss corrosion | 12:29 | 19726 | -17.04 | 29.6 |  | -17.04 | 29.6 | 16 | int | 0.188 | 60000 | 788 | 0.35 | 1.09 | 12 | [12 empty] | -97.71560823 | 33.14808615 | 788.09
3860 | 10051 | metal loss corrosion | 1:45 | 19726.03 | -17.06 | 29.58 |  | -17.06 | 29.58 | 16 | int | 0.188 | 60000 | 788 | 0.36 | 0.59 | 12 | [12 empty] | -97.7156083 | 33.14808619 | 788.09
3860 | 10052 | metal loss corrosion | 1:00 | 19726.06 | -17.1 | 29.54 |  | -17.1 | 29.54 | 16 | int | 0.188 | 60000 | 788 | 0.32 | 0.59 | 12 | [10 empty] | 1275 |  | -97.71560841 | 33.14808624 | 788.09 | 3t x 3t
3860 | 10053 | metal loss corrosion | 2:18 | 19726.1 | -17.14 | 29.5 |  | -17.14 | 29.5 | 16 | int | 0.188 | 60000 | 788 | 0.5 | 0.59 | 10 | [12 empty] | -97.71560851 | 33.14808629 | 788.09
3860 | 10054 | metal loss corrosion | 12:32 | 19726.12 | -17.16 | 29.48 |  | -17.16 | 29.48 | 16 | int | 0.188 | 60000 | 788 | 0.36 | 0.66 | 12 | [12 empty] | -97.71560858 | 33.14808632 | 788.09
3860 | 10055 | cluster | 10:13 | 19726.17 | -17.2 | 29.44 |  | -17.2 | 29.44 | 16 | int | 0.188 | 60000 | 788 | 1.91 | 4.89 | 13 |  | 1510.32 |  | 1.92 |  |  |  | 906.19 | 0.87 |  | 1276 |  | -97.7156087 | 33.14808638 | 788.09 | 3t x 3t
3860 | 10056 | metal loss corrosion | 10:36 | 19726.17 | -17.2 | 29.44 |  | -17.2 | 29.44 | 16 | int | 0.188 | 60000 | 788 | 1 | 0.59 | 10 | [10 empty] | 1276 |  | -97.7156087 | 33.14808638 | 788.09 | 3t x 3t
3860 | 10057 | metal loss corrosion | 10:13 | 19726.17 | -17.2 | 29.44 |  | -17.2 | 29.44 | 16 | int | 0.188 | 60000 | 788 | 0.63 | 0.59 | 13 | [10 empty] | 1276 |  | -97.7156087 | 33.14808638 | 788.09 | 3t x 3t
3860 | 10058 | metal loss corrosion | 10:28 | 19726.19 | -17.23 | 29.42 |  | -17.23 | 29.42 | 16 | int | 0.188 | 60000 | 788 | 0.67 | 0.59 | 10 | [10 empty] | 1276 |  | -97.71560876 | 33.14808641 | 788.09 | 3t x 3t
3860 | 10059 | metal loss corrosion | 10:57 | 19726.23 | -17.27 | 29.37 |  | -17.27 | 29.37 | 16 | int | 0.188 | 60000 | 788 | 0.94 | 0.59 | 10 | [10 empty] | 1276 |  | -97.71560888 | 33.14808647 | 788.09 | 3t x 3t
3860 | 10060 | metal loss corrosion | 11:12 | 19726.23 | -17.27 | 29.37 |  | -17.27 | 29.37 | 16 | int | 0.188 | 60000 | 788 | 0.69 | 0.76 | 10 | [10 empty] | 1276 |  | -97.71560888 | 33.14808647 | 788.09 | 3t x 3t
3860 | 10061 | cluster | 12:31 | 19726.23 | -17.27 | 29.37 |  | -17.27 | 29.37 | 16 | int | 0.188 | 60000 | 788 | 1.28 | 2.32 | 15 |  | 1522.37 |  | 1.93 |  |  |  | 913.42 | 0.86 |  | 1277 |  | -97.71560889 | 33.14808647 | 788.09 | 3t x 3t
3860 | 10062 | metal loss corrosion | 12:55 | 19726.23 | -17.27 | 29.37 |  | -17.27 | 29.37 | 16 | int | 0.188 | 60000 | 788 | 0.38 | 0.59 | 12 | [10 empty] | 1277 |  | -97.71560889 | 33.14808647 | 788.09 | 3t x 3t
3860 | 10063 | metal loss corrosion | 12:40 | 19726.24 | -17.28 | 29.36 |  | -17.28 | 29.36 | 16 | int | 0.188 | 60000 | 788 | 0.79 | 0.59 | 10 | [10 empty] | 1277 |  | -97.7156089 | 33.14808648 | 788.09 | 3t x 3t
3860 | 10064 | metal loss corrosion | 12:31 | 19726.24 | -17.28 | 29.36 |  | -17.28 | 29.36 | 16 | int | 0.188 | 60000 | 788 | 0.35 | 0.59 | 13 | [10 empty] | 1277 |  | -97.71560891 | 33.14808648 | 788.09 | 3t x 3t
3860 | 10065 | metal loss corrosion | 10:50 | 19726.25 | -17.29 | 29.35 |  | -17.29 | 29.35 | 16 | int | 0.188 | 60000 | 788 | 0.91 | 0.59 | 12 | [10 empty] | 1276 |  | -97.71560893 | 33.14808649 | 788.09 | 3t x 3t
3860 | 10066 | metal loss corrosion | 10:40 | 19726.25 | -17.29 | 29.35 |  | -17.29 | 29.35 | 16 | int | 0.188 | 60000 | 788 | 0.68 | 0.59 | 10 | [10 empty] | 1276 |  | -97.71560894 | 33.1480865 | 788.09 | 3t x 3t
3860 | 10067 | metal loss corrosion | 1:16 | 19726.26 | -17.29 | 29.35 |  | -17.29 | 29.35 | 16 | int | 0.188 | 60000 | 788 | 0.35 | 0.59 | 17 |  | 1547.89 |  | 1.96 |  |  |  | 928.73 | 0.85 |  |  |  | -97.71560895 | 33.1480865 | 788.09
3860 | 10068 | metal loss corrosion | 12:09 | 19726.31 | -17.35 | 29.29 |  | -17.35 | 29.29 | 16 | int | 0.188 | 60000 | 788 | 0.44 | 0.59 | 15 |  | 1546.89 |  | 1.96 |  |  |  | 928.13 | 0.85 |  |  |  | -97.71560911 | 33.14808658 | 788.09
3860 | 10069 | metal loss corrosion | 12:34 | 19726.31 | -17.35 | 29.29 |  | -17.35 | 29.29 | 16 | int | 0.188 | 60000 | 788 | 0.32 | 0.59 | 15 | [10 empty] | 1277 |  | -97.71560912 | 33.14808658 | 788.09 | 3t x 3t
3860 | 10070 | metal loss corrosion | 10:04 | 19726.34 | -17.38 | 29.26 |  | -17.38 | 29.26 | 16 | int | 0.188 | 60000 | 788 | 0.32 | 0.59 | 13 |  | 1549.13 |  | 1.97 |  |  |  | 929.48 | 0.85 |  |  |  | -97.7156092 | 33.14808662 | 788.09
3860 | 10071 | metal loss corrosion | 11:11 | 19726.4 | -17.44 | 29.2 |  | -17.44 | 29.2 | 16 | int | 0.188 | 60000 | 788 | 0.43 | 0.59 | 15 |  | 1546.89 |  | 1.96 |  |  |  | 928.13 | 0.85 |  |  |  | -97.71560937 | 33.14808671 | 788.08
3860 | 10072 | metal loss corrosion | 12:57 | 19726.41 | -17.44 | 29.2 |  | -17.44 | 29.2 | 16 | int | 0.188 | 60000 | 788 | 0.8 | 0.59 | 10 | [12 empty] | -97.71560938 | 33.14808671 | 788.08
3860 | 10073 | metal loss corrosion | 1:19 | 19726.42 | -17.45 | 29.19 |  | -17.45 | 29.19 | 16 | int | 0.188 | 60000 | 788 | 0.35 | 0.59 | 15 |  | 1548.29 |  | 1.96 |  |  |  | 928.98 | 0.85 |  |  |  | -97.71560941 | 33.14808673 | 788.08
3860 | 10074 | cluster | 12:29 | 19726.43 | -17.47 | 29.17 |  | -17.47 | 29.17 | 16 | int | 0.188 | 60000 | 788 | 1.33 | 0.8 | 22 |  | 1505.2 | 1591.45 | 1.91 | 2.02 |  | 954.87 | 903.12 | 0.87 | 9 | 1278 |  | -97.71560945 | 33.14808675 | 788.08 | 3t x 3t
3860 | 10075 | metal loss corrosion | 12:32 | 19726.43 | -17.47 | 29.17 |  | -17.47 | 29.17 | 16 | int | 0.188 | 60000 | 788 | 0.42 | 0.59 | 22 | [10 empty] | 1278 |  | -97.71560945 | 33.14808675 | 788.08 | 3t x 3t
3860 | 10076 | metal loss corrosion | 1:45 | 19726.45 | -17.49 | 29.15 |  | -17.49 | 29.15 | 16 | int | 0.188 | 60000 | 788 | 0.47 | 0.59 | 12 | [12 empty] | -97.7156095 | 33.14808677 | 788.08
3860 | 10077 | metal loss corrosion | 12:03 | 19726.45 | -17.49 | 29.15 |  | -17.49 | 29.15 | 16 | int | 0.188 | 60000 | 788 | 0.7 | 0.59 | 10 | [12 empty] | -97.71560951 | 33.14808678 | 788.08
3860 | 10078 | metal loss corrosion | 12:29 | 19726.5 | -17.53 | 29.11 |  | -17.53 | 29.11 | 16 | int | 0.188 | 60000 | 788 | 0.57 | 0.59 | 10 | [10 empty] | 1278 |  | -97.71560963 | 33.14808684 | 788.08 | 3t x 3t
3860 | 10079 | metal loss corrosion | 10:07 | 19726.51 | -17.54 | 29.1 |  | -17.54 | 29.1 | 16 | int | 0.188 | 60000 | 788 | 0.41 | 0.59 | 17 |  | 1546.76 |  | 1.96 |  |  |  | 928.06 | 0.85 |  |  |  | -97.71560966 | 33.14808685 | 788.08
3860 | 10080 | metal loss corrosion | 1:48 | 19726.56 | -17.6 | 29.05 |  | -17.6 | 29.05 | 16 | int | 0.188 | 60000 | 788 | 0.34 | 0.59 | 15 | [10 empty] | 1279 |  | -97.71560981 | 33.14808692 | 788.08 | 3t x 3t
3860 | 10081 | cluster | 1:46 | 19726.56 | -17.6 | 29.05 |  | -17.6 | 29.05 | 16 | int | 0.188 | 60000 | 788 | 2.86 | 3.59 | 15 |  | 1478.6 |  | 1.88 |  |  |  | 887.16 | 0.89 |  | 1279 |  | -97.71560981 | 33.14808692 | 788.08 | 3t x 3t
3860 | 10082 | metal loss corrosion | 1:46 | 19726.61 | -17.65 | 28.99 |  | -17.65 | 28.99 | 16 | int | 0.188 | 60000 | 788 | 0.4 | 1.2 | 15 | [10 empty] | 1279 |  | -97.71560996 | 33.148087 | 788.08 | 3t x 3t
3860 | 10083 | metal loss corrosion | 2:27 | 19726.61 | -17.65 | 28.99 |  | -17.65 | 28.99 | 16 | int | 0.188 | 60000 | 788 | 0.35 | 0.72 | 15 | [10 empty] | 1279 |  | -97.71560996 | 33.148087 | 788.08 | 3t x 3t
3860 | 10084 | metal loss corrosion | 1:24 | 19726.64 | -17.68 | 28.96 |  | -17.68 | 28.96 | 16 | int | 0.188 | 60000 | 788 | 0.34 | 0.59 | 13 | [10 empty] | 1280 |  | -97.71561004 | 33.14808703 | 788.08 | 3t x 3t
3860 | 10085 | cluster | 12:32 | 19726.64 | -17.68 | 28.96 |  | -17.68 | 28.96 | 16 | int | 0.188 | 60000 | 788 | 2.63 | 4.23 | 15 |  | 1483.78 |  | 1.88 |  |  |  | 890.27 | 0.89 |  | 1280 |  | -97.71561004 | 33.14808703 | 788.08 | 3t x 3t
3860 | 10086 | metal loss corrosion | 1:14 | 19726.64 | -17.68 | 28.96 |  | -17.68 | 28.96 | 16 | int | 0.188 | 60000 | 788 | 0.4 | 0.59 | 15 | [10 empty] | 1280 |  | -97.71561004 | 33.14808704 | 788.08 | 3t x 3t
3860 | 10087 | metal loss corrosion | 12:12 | 19726.68 | -17.72 | 28.92 |  | -17.72 | 28.92 | 16 | int | 0.188 | 60000 | 788 | 0.96 | 0.59 | 10 | [10 empty] | 1281 |  | -97.71561016 | 33.14808709 | 788.08 | 3t x 3t
3860 | 10088 | cluster | 12:06 | 19726.68 | -17.72 | 28.92 |  | -17.72 | 28.92 | 16 | int | 0.188 | 60000 | 788 | 1.15 | 1.03 | 13 |  | 1530.91 |  | 1.94 |  |  |  | 918.55 | 0.86 |  | 1281 |  | -97.71561016 | 33.14808709 | 788.08 | 3t x 3t
3860 | 10089 | metal loss corrosion | 2:11 | 19726.69 | -17.73 | 28.91 |  | -17.73 | 28.91 | 16 | int | 0.188 | 60000 | 788 | 0.35 | 0.59 | 10 | [10 empty] | 1279 |  | -97.71561018 | 33.1480871 | 788.08 | 3t x 3t
3860 | 10090 | metal loss corrosion | 1:02 | 19726.71 | -17.74 | 28.9 |  | -17.74 | 28.9 | 16 | int | 0.188 | 60000 | 788 | 0.32 | 0.59 | 13 | [10 empty] | 1280 |  | -97.71561023 | 33.14808713 | 788.08 | 3t x 3t
3860 | 10091 | metal loss corrosion | 12:32 | 19726.71 | -17.75 | 28.89 |  | -17.75 | 28.89 | 16 | int | 0.188 | 60000 | 788 | 0.7 | 1.53 | 8 | [10 empty] | 1280 |  | -97.71561024 | 33.14808713 | 788.08 | 3t x 3t
3860 | 10092 | metal loss corrosion | 11:45 | 19726.73 | -17.77 | 28.87 |  | -17.77 | 28.87 | 16 | int | 0.188 | 60000 | 788 | 0.55 | 0.59 | 12 | [12 empty] | -97.71561029 | 33.14808716 | 788.08
3860 | 10093 | cluster | 1:19 | 19726.73 | -17.77 | 28.87 |  | -17.77 | 28.87 | 16 | int | 0.188 | 60000 | 788 | 1.5 | 1.22 | 15 |  | 1515.92 |  | 1.92 |  |  |  | 909.55 | 0.87 |  | 1282 |  | -97.7156103 | 33.14808716 | 788.08 | 3t x 3t
3860 | 10094 | metal loss corrosion | 1:24 | 19726.73 | -17.77 | 28.87 |  | -17.77 | 28.87 | 16 | int | 0.188 | 60000 | 788 | 0.44 | 0.59 | 12 | [10 empty] | 1282 |  | -97.7156103 | 33.14808716 | 788.08 | 3t x 3t
3860 | 10095 | metal loss corrosion | 12:06 | 19726.73 | -17.77 | 28.87 |  | -17.77 | 28.87 | 16 | int | 0.188 | 60000 | 788 | 0.54 | 0.59 | 13 | [10 empty] | 1281 |  | -97.7156103 | 33.14808716 | 788.08 | 3t x 3t
3860 | 10096 | metal loss corrosion | 12:59 | 19726.74 | -17.78 | 28.86 |  | -17.78 | 28.86 | 16 | int | 0.188 | 60000 | 788 | 0.84 | 0.59 | 13 | [10 empty] | 1280 |  | -97.71561033 | 33.14808718 | 788.08 | 3t x 3t
3860 | 10097 | metal loss corrosion | 11:17 | 19726.74 | -17.78 | 28.86 |  | -17.78 | 28.86 | 16 | int | 0.188 | 60000 | 788 | 0.33 | 0.7 | 17 |  | 1548.09 |  | 1.96 |  |  |  | 928.86 | 0.85 |  |  |  | -97.71561033 | 33.14808718 | 788.08
3860 | 10098 | metal loss corrosion | 10:20 | 19726.75 | -17.78 | 28.86 |  | -17.78 | 28.86 | 16 | int | 0.188 | 60000 | 788 | 0.63 | 0.59 | 12 | [12 empty] | -97.71561034 | 33.14808718 | 788.08
3860 | 10099 | metal loss corrosion | 10:01 | 19726.75 | -17.79 | 28.86 |  | -17.79 | 28.86 | 16 | int | 0.188 | 60000 | 788 | 0.55 | 0.63 | 15 |  | 1544.44 |  | 1.96 |  |  |  | 926.67 | 0.85 |  |  |  | -97.71561034 | 33.14808718 | 788.08
3860 | 10100 | metal loss corrosion | 2:09 | 19726.75 | -17.79 | 28.85 |  | -17.79 | 28.85 | 16 | int | 0.188 | 60000 | 788 | 0.54 | 0.59 | 12 | [10 empty] | 1279 |  | -97.71561035 | 33.14808719 | 788.08 | 3t x 3t
3860 | 10101 | metal loss corrosion | 1:46 | 19726.76 | -17.8 | 28.84 |  | -17.8 | 28.84 | 16 | int | 0.188 | 60000 | 788 | 0.58 | 0.6 | 22 |  | 1539.61 | 1632.22 | 1.95 | 2.07 |  | 979.33 | 923.77 | 0.85 | 9 |  |  | -97.71561038 | 33.1480872 | 788.08
3860 | 10102 | metal loss corrosion | 1:19 | 19726.77 | -17.81 | 28.83 |  | -17.81 | 28.83 | 16 | int | 0.188 | 60000 | 788 | 0.98 | 0.59 | 15 | [10 empty] | 1282 |  | -97.71561042 | 33.14808722 | 788.08 | 3t x 3t
3860 | 10103 | metal loss corrosion | 1:28 | 19726.78 | -17.82 | 28.82 |  | -17.82 | 28.82 | 16 | int | 0.188 | 60000 | 788 | 0.8 | 0.59 | 13 | [10 empty] | 1282 |  | -97.71561043 | 33.14808723 | 788.08 | 3t x 3t
3860 | 10104 | metal loss corrosion | 2:35 | 19726.78 | -17.82 | 28.82 |  | -17.82 | 28.82 | 16 | int | 0.188 | 60000 | 788 | 0.32 | 0.59 | 12 | [12 empty] | -97.71561044 | 33.14808723 | 788.08
3860 | 10105 | metal loss corrosion | 12:36 | 19726.81 | -17.85 | 28.79 |  | -17.85 | 28.79 | 16 | int | 0.188 | 60000 | 788 | 0.51 | 0.59 | 10 | [10 empty] | 1280 |  | -97.71561053 | 33.14808728 | 788.08 | 3t x 3t
3860 | 10106 | metal loss corrosion | 2:30 | 19726.88 | -17.92 | 28.72 |  | -17.92 | 28.72 | 16 | int | 0.188 | 60000 | 788 | 0.32 | 0.59 | 12 | [12 empty] | -97.71561073 | 33.14808737 | 788.08
3860 | 10107 | metal loss corrosion | 1:46 | 19726.9 | -17.94 | 28.7 |  | -17.94 | 28.7 | 16 | int | 0.188 | 60000 | 788 | 0.39 | 0.59 | 13 |  | 1548.2 |  | 1.96 |  |  |  | 928.92 | 0.85 |  |  |  | -97.71561077 | 33.14808739 | 788.08
3860 | 10108 | metal loss corrosion | 11:00 | 19726.93 | -17.97 | 28.67 |  | -17.97 | 28.67 | 16 | int | 0.188 | 60000 | 788 | 0.38 | 0.59 | 10 | [12 empty] | -97.71561087 | 33.14808744 | 788.08
3860 | 10109 | metal loss corrosion | 9:45 | 19726.98 | -18.02 | 28.62 |  | -18.02 | 28.62 | 16 | int | 0.188 | 60000 | 788 | 0.36 | 0.59 | 13 |  | 1548.53 |  | 1.97 |  |  |  | 929.12 | 0.85 |  |  |  | -97.715611 | 33.14808751 | 788.08
3860 | 10110 | metal loss corrosion | 10:04 | 19726.99 | -18.02 | 28.62 |  | -18.02 | 28.62 | 16 | int | 0.188 | 60000 | 788 | 0.43 | 0.59 | 12 | [12 empty] | -97.71561101 | 33.14808751 | 788.08
3860 | 10111 | cluster | 1:36 | 19727.08 | -18.12 | 28.52 |  | -18.12 | 28.52 | 16 | int | 0.188 | 60000 | 788 | 1.4 | 0.95 | 19 |  | 1508.84 |  | 1.91 |  |  |  | 905.3 | 0.87 |  | 1283 |  | -97.71561128 | 33.14808764 | 788.08 | 3t x 3t
3860 | 10112 | metal loss corrosion | 1:36 | 19727.08 | -18.12 | 28.52 |  | -18.12 | 28.52 | 16 | int | 0.188 | 60000 | 788 | 0.59 | 0.61 | 19 | [10 empty] | 1283 |  | -97.71561128 | 33.14808764 | 788.08 | 3t x 3t
3860 | 10113 | metal loss corrosion | 12:36 | 19727.12 | -18.16 | 28.49 |  | -18.16 | 28.49 | 16 | int | 0.188 | 60000 | 788 | 0.54 | 0.69 | 15 | [10 empty] | 1284 |  | -97.71561139 | 33.14808769 | 788.08 | 3t x 3t
3860 | 10114 | cluster | 12:36 | 19727.12 | -18.16 | 28.49 |  | -18.16 | 28.49 | 16 | int | 0.188 | 60000 | 788 | 1.22 | 0.69 | 15 |  | 1524.96 |  | 1.94 |  |  |  | 914.98 | 0.86 |  | 1284 |  | -97.71561139 | 33.14808769 | 788.08 | 3t x 3t
3860 | 10115 | metal loss corrosion | 11:18 | 19727.12 | -18.16 | 28.48 |  | -18.16 | 28.48 | 16 | int | 0.188 | 60000 | 788 | 0.37 | 0.59 | 22 | [10 empty] | 1285 |  | -97.71561139 | 33.1480877 | 788.08 | 3t x 3t
3860 | 10116 | cluster | 10:53 | 19727.12 | -18.16 | 28.48 |  | -18.16 | 28.48 | 16 | int | 0.188 | 60000 | 788 | 2.24 | 2.29 | 22 |  | 1463.9 | 1538.86 | 1.86 | 1.95 |  | 923.31 | 878.34 | 0.9 | 9 | 1285 |  | -97.71561139 | 33.1480877 | 788.08 | 3t x 3t
3860 | 10117 | metal loss corrosion | 10:53 | 19727.13 | -18.17 | 28.48 |  | -18.17 | 28.48 | 16 | int | 0.188 | 60000 | 788 | 0.68 | 0.59 | 15 | [10 empty] | 1285 |  | -97.71561142 | 33.14808771 | 788.08 | 3t x 3t
3860 | 10118 | metal loss corrosion | 11:03 | 19727.13 | -18.17 | 28.47 |  | -18.17 | 28.47 | 16 | int | 0.188 | 60000 | 788 | 0.81 | 0.59 | 10 | [10 empty] | 1285 |  | -97.71561143 | 33.14808772 | 788.08 | 3t x 3t
3860 | 10119 | cluster | 11:42 | 19727.14 | -18.18 | 28.46 |  | -18.18 | 28.46 | 16 | int | 0.188 | 60000 | 788 | 1.88 | 0.8 | 12 | [10 empty] | 1286 |  | -97.71561146 | 33.14808773 | 788.08 | 3t x 3t
3860 | 10120 | metal loss corrosion | 11:45 | 19727.14 | -18.18 | 28.46 |  | -18.18 | 28.46 | 16 | int | 0.188 | 60000 | 788 | 0.46 | 0.59 | 12 | [10 empty] | 1286 |  | -97.71561146 | 33.14808773 | 788.08 | 3t x 3t
3860 | 10121 | metal loss corrosion | 1:09 | 19727.14 | -18.18 | 28.46 |  | -18.18 | 28.46 | 16 | int | 0.188 | 60000 | 788 | 0.47 | 1.04 | 13 |  | 1546.9 |  | 1.96 |  |  |  | 928.14 | 0.85 |  |  |  | -97.71561146 | 33.14808773 | 788.08
3860 | 10122 | metal loss corrosion | 10:31 | 19727.15 | -18.18 | 28.46 |  | -18.18 | 28.46 | 16 | int | 0.188 | 60000 | 788 | 0.59 | 0.59 | 15 |  | 1543.62 |  | 1.96 |  |  |  | 926.17 | 0.85 |  |  |  | -97.71561147 | 33.14808773 | 788.08
3860 | 10123 | metal loss corrosion | 1:41 | 19727.16 | -18.2 | 28.44 |  | -18.2 | 28.44 | 16 | int | 0.188 | 60000 | 788 | 0.47 | 0.59 | 13 | [10 empty] | 1283 |  | -97.7156115 | 33.14808775 | 788.08 | 3t x 3t
3860 | 10124 | cluster | 9:41 | 19727.17 | -18.21 | 28.44 |  | -18.21 | 28.44 | 16 | int | 0.188 | 60000 | 788 | 1.04 | 0.74 | 12 | [10 empty] | 1287 |  | -97.71561153 | 33.14808776 | 788.08 | 3t x 3t
3860 | 10125 | metal loss corrosion | 9:41 | 19727.17 | -18.21 | 28.44 |  | -18.21 | 28.44 | 16 | int | 0.188 | 60000 | 788 | 0.33 | 0.59 | 12 | [10 empty] | 1287 |  | -97.71561153 | 33.14808776 | 788.08 | 3t x 3t
3860 | 10126 | metal loss corrosion | 12:37 | 19727.19 | -18.23 | 28.41 |  | -18.23 | 28.41 | 16 | int | 0.188 | 60000 | 788 | 0.32 | 0.59 | 12 | [10 empty] | 1284 |  | -97.7156116 | 33.1480878 | 788.07 | 3t x 3t
3860 | 10127 | metal loss corrosion | 10:55 | 19727.22 | -18.25 | 28.39 |  | -18.25 | 28.39 | 16 | int | 0.188 | 60000 | 788 | 0.33 | 0.59 | 10 | [10 empty] | 1285 |  | -97.71561167 | 33.14808783 | 788.07 | 3t x 3t
3860 | 10128 | metal loss corrosion | 11:42 | 19727.22 | -18.26 | 28.38 |  | -18.26 | 28.38 | 16 | int | 0.188 | 60000 | 788 | 0.88 | 0.59 | 10 | [10 empty] | 1286 |  | -97.71561169 | 33.14808784 | 788.07 | 3t x 3t
3860 | 10129 | metal loss corrosion | 9:43 | 19727.23 | -18.27 | 28.38 |  | -18.27 | 28.38 | 16 | int | 0.188 | 60000 | 788 | 0.32 | 0.59 | 10 | [10 empty] | 1287 |  | -97.7156117 | 33.14808785 | 788.07 | 3t x 3t
3860 | 10130 | metal loss corrosion | 11:18 | 19727.28 | -18.31 | 28.33 |  | -18.31 | 28.33 | 16 | int | 0.188 | 60000 | 788 | 0.55 | 0.59 | 12 | [12 empty] | -97.71561183 | 33.14808791 | 788.07
3860 | 10131 | metal loss corrosion | 10:55 | 19727.28 | -18.32 | 28.33 |  | -18.32 | 28.33 | 16 | int | 0.188 | 60000 | 788 | 0.34 | 0.59 | 15 | [10 empty] | 1285 |  | -97.71561184 | 33.14808792 | 788.07 | 3t x 3t
3860 | 10132 | metal loss corrosion | 1:26 | 19727.28 | -18.32 | 28.32 |  | -18.32 | 28.32 | 16 | int | 0.188 | 60000 | 788 | 0.41 | 0.94 | 17 |  | 1546.76 |  | 1.96 |  |  |  | 928.06 | 0.85 |  |  |  | -97.71561186 | 33.14808792 | 788.07
3860 | 10133 | metal loss corrosion | 12:31 | 19727.31 | -18.35 | 28.29 |  | -18.35 | 28.29 | 16 | int | 0.188 | 60000 | 788 | 0.34 | 0.59 | 10 | [12 empty] | -97.71561194 | 33.14808796 | 788.07
3860 | 10134 | metal loss corrosion | 10:28 | 19727.32 | -18.36 | 28.28 |  | -18.36 | 28.28 | 16 | int | 0.188 | 60000 | 788 | 0.32 | 0.59 | 13 |  | 1548.99 |  | 1.97 |  |  |  | 929.39 | 0.85 |  |  |  | -97.71561197 | 33.14808798 | 788.07
3860 | 10135 | metal loss corrosion | 1:27 | 19727.37 | -18.41 | 28.23 |  | -18.41 | 28.23 | 16 | int | 0.188 | 60000 | 788 | 0.41 | 0.59 | 22 | [10 empty] | 1288 |  | -97.7156121 | 33.14808804 | 788.07 | 3t x 3t
3860 | 10136 | cluster | 1:27 | 19727.37 | -18.41 | 28.23 |  | -18.41 | 28.23 | 16 | int | 0.188 | 60000 | 788 | 1.1 | 1.63 | 22 |  | 1516.93 | 1605.68 | 1.93 | 2.04 |  | 963.41 | 910.16 | 0.87 | 9 | 1288 |  | -97.7156121 | 33.14808804 | 788.07 | 3t x 3t
3860 | 10137 | metal loss corrosion | 1:42 | 19727.43 | -18.47 | 28.17 |  | -18.47 | 28.17 | 16 | int | 0.188 | 60000 | 788 | 0.33 | 0.59 | 12 | [10 empty] | 1288 |  | -97.71561228 | 33.14808813 | 788.07 | 3t x 3t
3860 | 10138 | metal loss corrosion | 10:57 | 19727.45 | -18.49 | 28.15 |  | -18.49 | 28.15 | 16 | int | 0.188 | 60000 | 788 | 0.9 | 0.69 | 13 |  | 1537.44 |  | 1.95 |  |  |  | 922.46 | 0.85 |  |  |  | -97.71561232 | 33.14808815 | 788.07
3860 | 10139 | metal loss corrosion | 10:28 | 19727.46 | -18.5 | 28.14 |  | -18.5 | 28.14 | 16 | int | 0.188 | 60000 | 788 | 0.81 | 1.39 | 10 | [12 empty] | -97.71561236 | 33.14808817 | 788.07
3860 | 10140 | metal loss corrosion | 11:24 | 19727.49 | -18.52 | 28.12 |  | -18.52 | 28.12 | 16 | int | 0.188 | 60000 | 788 | 0.38 | 0.59 | 12 | [12 empty] | -97.71561243 | 33.1480882 | 788.07
3860 | 10141 | metal loss corrosion | 12:38 | 19727.54 | -18.57 | 28.07 |  | -18.57 | 28.07 | 16 | int | 0.188 | 60000 | 788 | 0.45 | 0.74 | 10 | [12 empty] | -97.71561257 | 33.14808827 | 788.07
3860 | 10142 | metal loss corrosion | 1:26 | 19727.57 | -18.61 | 28.03 |  | -18.61 | 28.03 | 16 | int | 0.188 | 60000 | 788 | 0.38 | 0.96 | 10 | [12 empty] | -97.71561267 | 33.14808832 | 788.07
3860 | 10143 | metal loss corrosion | 11:17 | 19727.67 | -18.71 | 27.93 |  | -18.71 | 27.93 | 16 | int | 0.188 | 60000 | 788 | 0.32 | 0.59 | 12 | [12 empty] | -97.71561296 | 33.14808846 | 788.07
3860 | 10144 | cluster | 10:54 | 19727.68 | -18.71 | 27.93 |  | -18.71 | 27.93 | 16 | int | 0.188 | 60000 | 788 | 1.15 | 0.71 | 23 |  | 1513.11 | 1601.06 | 1.92 | 2.03 |  | 960.63 | 907.86 | 0.87 | 9 | 1289 |  | -97.71561297 | 33.14808847 | 788.07 | 3t x 3t
3860 | 10145 | metal loss corrosion | 10:54 | 19727.68 | -18.71 | 27.93 |  | -18.71 | 27.93 | 16 | int | 0.188 | 60000 | 788 | 0.32 | 0.59 | 12 | [10 empty] | 1289 |  | -97.71561297 | 33.14808847 | 788.07 | 3t x 3t
3860 | 10146 | cluster | 1:41 | 19727.69 | -18.73 | 27.91 |  | -18.73 | 27.91 | 16 | int | 0.188 | 60000 | 788 | 1.24 | 0.82 | 22 |  | 1511.09 | 1598.63 | 1.92 | 2.03 |  | 959.18 | 906.65 | 0.87 | 9 | 1290 |  | -97.715613 | 33.14808848 | 788.07 | 3t x 3t
3860 | 10147 | metal loss corrosion | 1:41 | 19727.69 | -18.73 | 27.91 |  | -18.73 | 27.91 | 16 | int | 0.188 | 60000 | 788 | 0.38 | 0.59 | 13 | [10 empty] | 1290 |  | -97.715613 | 33.14808848 | 788.07 | 3t x 3t
3860 | 10148 | metal loss corrosion | 10:55 | 19727.74 | -18.78 | 27.86 |  | -18.78 | 27.86 | 16 | int | 0.188 | 60000 | 788 | 0.38 | 0.6 | 23 | [10 empty] | 1289 |  | -97.71561315 | 33.14808856 | 788.07 | 3t x 3t
3860 | 10149 | metal loss corrosion | 1:19 | 19727.74 | -18.78 | 27.86 |  | -18.78 | 27.86 | 16 | int | 0.188 | 60000 | 788 | 0.34 | 0.59 | 17 |  | 1548.09 |  | 1.96 |  |  |  | 928.86 | 0.85 |  |  |  | -97.71561315 | 33.14808856 | 788.07
3860 | 10150 | metal loss corrosion | 11:17 | 19727.75 | -18.79 | 27.85 |  | -18.79 | 27.85 | 16 | int | 0.188 | 60000 | 788 | 0.34 | 0.59 | 12 | [12 empty] | -97.71561318 | 33.14808857 | 788.07
3860 | 10151 | metal loss corrosion | 1:44 | 19727.76 | -18.8 | 27.84 |  | -18.8 | 27.84 | 16 | int | 0.188 | 60000 | 788 | 0.37 | 0.59 | 22 | [10 empty] | 1290 |  | -97.71561321 | 33.14808858 | 788.07 | 3t x 3t
3860 | 10152 | metal loss corrosion | 10:44 | 19727.83 | -18.87 | 27.77 |  | -18.87 | 27.77 | 16 | int | 0.188 | 60000 | 788 | 0.32 | 0.59 | 10 | [12 empty] | -97.7156134 | 33.14808868 | 788.07
3860 | 10153 | metal loss corrosion | 11:18 | 19727.9 | -18.94 | 27.7 |  | -18.94 | 27.7 | 16 | int | 0.188 | 60000 | 788 | 0.74 | 0.59 | 10 | [12 empty] | -97.7156136 | 33.14808878 | 788.07
3860 | 10154 | metal loss corrosion | 10:29 | 19727.9 | -18.94 | 27.7 |  | -18.94 | 27.7 | 16 | int | 0.188 | 60000 | 788 | 0.39 | 0.59 | 13 |  | 1548.2 |  | 1.96 |  |  |  | 928.92 | 0.85 |  |  |  | -97.71561361 | 33.14808878 | 788.07
3860 | 10155 | metal loss corrosion | 12:31 | 19727.92 | -18.96 | 27.68 |  | -18.96 | 27.68 | 16 | int | 0.188 | 60000 | 788 | 0.8 | 0.59 | 12 | [12 empty] | -97.71561365 | 33.1480888 | 788.07
3860 | 10156 | metal loss corrosion | 1:21 | 19727.95 | -18.99 | 27.65 |  | -18.99 | 27.65 | 16 | int | 0.188 | 60000 | 788 | 0.47 | 0.59 | 12 | [10 empty] | 1291 |  | -97.71561374 | 33.14808885 | 788.07 | 3t x 3t
3860 | 10157 | cluster | 1:21 | 19727.95 | -18.99 | 27.65 |  | -18.99 | 27.65 | 16 | int | 0.188 | 60000 | 788 | 1.52 | 1.87 | 15 |  | 1514.65 |  | 1.92 |  |  |  | 908.79 | 0.87 |  | 1291 |  | -97.71561374 | 33.14808885 | 788.07 | 3t x 3t
3860 | 10158 | metal loss corrosion | 2:05 | 19727.97 | -19 | 27.64 |  | -19 | 27.64 | 16 | int | 0.188 | 60000 | 788 | 0.41 | 0.59 | 10 | [12 empty] | -97.71561379 | 33.14808887 | 788.07
3860 | 10159 | metal loss corrosion | 1:37 | 19727.97 | -19.01 | 27.63 |  | -19.01 | 27.63 | 16 | int | 0.188 | 60000 | 788 | 0.72 | 0.74 | 8 | [10 empty] | 1291 |  | -97.71561379 | 33.14808887 | 788.07 | 3t x 3t
3860 | 10160 | metal loss corrosion | 9:59 | 19727.98 | -19.02 | 27.62 |  | -19.02 | 27.62 | 16 | int | 0.188 | 60000 | 788 | 0.57 | 0.81 | 8 | [10 empty] | 1292 |  | -97.71561382 | 33.14808889 | 788.07 | 3t x 3t
3860 | 10161 | cluster | 9:59 | 19727.98 | -19.02 | 27.62 |  | -19.02 | 27.62 | 16 | int | 0.188 | 60000 | 788 | 1.09 | 2.1 | 13 |  | 1532.01 |  | 1.94 |  |  |  | 919.2 | 0.86 |  | 1292 |  | -97.71561382 | 33.14808889 | 788.07 | 3t x 3t
3860 | 10162 | metal loss corrosion | 1:02 | 19728.02 | -19.06 | 27.58 |  | -19.06 | 27.58 | 16 | int | 0.188 | 60000 | 788 | 0.47 | 0.59 | 12 | [12 empty] | -97.71561394 | 33.14808894 | 788.06
3860 | 10163 | metal loss corrosion | 10:12 | 19728.02 | -19.06 | 27.58 |  | -19.06 | 27.58 | 16 | int | 0.188 | 60000 | 788 | 0.48 | 0.59 | 13 | [10 empty] | 1292 |  | -97.71561394 | 33.14808894 | 788.06 | 3t x 3t
3860 | 10164 | metal loss corrosion | 10:20 | 19728.03 | -19.07 | 27.57 |  | -19.07 | 27.57 | 16 | int | 0.188 | 60000 | 788 | 0.45 | 0.61 | 13 | [10 empty] | 1292 |  | -97.71561398 | 33.14808896 | 788.06 | 3t x 3t
3860 | 10165 | metal loss corrosion | 12:13 | 19728.04 | -19.08 | 27.56 |  | -19.08 | 27.56 | 16 | int | 0.188 | 60000 | 788 | 0.45 | 0.59 | 12 | [12 empty] | -97.715614 | 33.14808897 | 788.06
3860 | 10166 | metal loss corrosion | 1:22 | 19728.05 | -19.09 | 27.55 |  | -19.09 | 27.55 | 16 | int | 0.188 | 60000 | 788 | 0.32 | 0.59 | 15 | [10 empty] | 1291 |  | -97.71561403 | 33.14808899 | 788.06 | 3t x 3t
3860 | 10167 | metal loss corrosion | 12:30 | 19728.07 | -19.1 | 27.54 |  | -19.1 | 27.54 | 16 | int | 0.188 | 60000 | 788 | 0.39 | 0.59 | 17 |  | 1547 |  | 1.96 |  |  |  | 928.2 | 0.85 |  |  |  | -97.71561407 | 33.14808901 | 788.06
3860 | 10168 | metal loss corrosion | 9:15 | 19728.11 | -19.15 | 27.49 |  | -19.15 | 27.49 | 16 | int | 0.188 | 60000 | 788 | 0.35 | 0.59 | 10 | [12 empty] | -97.71561419 | 33.14808906 | 788.06
3860 | 10169 | metal loss corrosion | 8:57 | 19728.12 | -19.16 | 27.48 |  | -19.16 | 27.48 | 16 | int | 0.188 | 60000 | 788 | 0.35 | 0.59 | 17 |  | 1547.89 |  | 1.96 |  |  |  | 928.73 | 0.85 |  |  |  | -97.71561422 | 33.14808908 | 788.06
3860 | 10170 | metal loss corrosion | 1:47 | 19728.12 | -19.16 | 27.48 |  | -19.16 | 27.48 | 16 | int | 0.188 | 60000 | 788 | 0.41 | 0.59 | 13 |  | 1547.85 |  | 1.96 |  |  |  | 928.71 | 0.85 |  |  |  | -97.71561423 | 33.14808908 | 788.06
3860 | 10171 | metal loss corrosion | 1:28 | 19728.17 | -19.21 | 27.43 |  | -19.21 | 27.43 | 16 | int | 0.188 | 60000 | 788 | 0.32 | 0.59 | 10 | [12 empty] | -97.71561438 | 33.14808916 | 788.06
3860 | 10172 | metal loss corrosion | 10:26 | 19728.25 | -19.29 | 27.36 |  | -19.29 | 27.36 | 16 | int | 0.188 | 60000 | 788 | 0.37 | 0.59 | 12 | [12 empty] | -97.71561458 | 33.14808926 | 788.06
3860 | 10173 | metal loss corrosion | 1:45 | 19728.29 | -19.33 | 27.31 |  | -19.33 | 27.31 | 16 | int | 0.188 | 60000 | 788 | 0.32 | 0.59 | 13 |  | 1548.99 |  | 1.97 |  |  |  | 929.39 | 0.85 |  |  |  | -97.71561472 | 33.14808932 | 788.06
3860 | 10174 | metal loss corrosion | 12:35 | 19728.32 | -19.36 | 27.28 |  | -19.36 | 27.28 | 16 | int | 0.188 | 60000 | 788 | 0.34 | 0.59 | 10 | [12 empty] | -97.71561479 | 33.14808936 | 788.06
3860 | 10175 | metal loss corrosion | 1:16 | 19728.36 | -19.4 | 27.24 |  | -19.4 | 27.24 | 16 | int | 0.188 | 60000 | 788 | 0.78 | 0.75 | 10 | [12 empty] | -97.7156149 | 33.14808941 | 788.06
3860 | 10176 | metal loss corrosion | 12:58 | 19728.37 | -19.4 | 27.24 |  | -19.4 | 27.24 | 16 | int | 0.188 | 60000 | 788 | 0.63 | 0.59 | 10 | [12 empty] | -97.71561491 | 33.14808942 | 788.06
3860 | 10177 | metal loss corrosion | 2:39 | 19728.38 | -19.42 | 27.22 |  | -19.42 | 27.22 | 16 | int | 0.188 | 60000 | 788 | 0.61 | 0.59 | 10 | [12 empty] | -97.71561496 | 33.14808944 | 788.06
3860 | 10178 | metal loss corrosion | 12:31 | 19728.43 | -19.47 | 27.17 |  | -19.47 | 27.17 | 16 | int | 0.188 | 60000 | 788 | 0.34 | 0.59 | 10 | [12 empty] | -97.7156151 | 33.14808951 | 788.06
3860 | 10179 | metal loss corrosion | 10:03 | 19728.48 | -19.52 | 27.13 |  | -19.52 | 27.13 | 16 | int | 0.188 | 60000 | 788 | 0.4 | 1.21 | 10 | [12 empty] | -97.71561523 | 33.14808957 | 788.06
3860 | 10180 | metal loss corrosion | 11:00 | 19728.5 | -19.54 | 27.1 |  | -19.54 | 27.1 | 16 | int | 0.188 | 60000 | 788 | 0.54 | 0.59 | 10 | [10 empty] | 1293 |  | -97.71561529 | 33.1480896 | 788.06 | 3t x 3t
3860 | 10181 | cluster | 11:00 | 19728.5 | -19.54 | 27.1 |  | -19.54 | 27.1 | 16 | int | 0.188 | 60000 | 788 | 1.57 | 1.77 | 10 | [10 empty] | 1293 |  | -97.71561529 | 33.1480896 | 788.06 | 3t x 3t
3860 | 10182 | metal loss corrosion | 1:16 | 19728.5 | -19.54 | 27.1 |  | -19.54 | 27.1 | 16 | int | 0.188 | 60000 | 788 | 0.67 | 0.59 | 10 | [10 empty] | 1294 |  | -97.71561531 | 33.14808961 | 788.06 | 3t x 3t
3860 | 10183 | cluster | 1:16 | 19728.5 | -19.54 | 27.1 |  | -19.54 | 27.1 | 16 | int | 0.188 | 60000 | 788 | 2.76 | 1.55 | 15 |  | 1481.13 |  | 1.88 |  |  |  | 888.68 | 0.89 |  | 1294 |  | -97.71561531 | 33.14808961 | 788.06 | 3t x 3t
3860 | 10184 | metal loss corrosion | 12:34 | 19728.51 | -19.55 | 27.1 |  | -19.55 | 27.1 | 16 | int | 0.188 | 60000 | 788 | 0.38 | 0.59 | 12 | [12 empty] | -97.71561531 | 33.14808962 | 788.06
3860 | 10185 | metal loss corrosion | 9:40 | 19728.53 | -19.56 | 27.08 |  | -19.56 | 27.08 | 16 | int | 0.188 | 60000 | 788 | 0.56 | 0.59 | 13 |  | 1545.4 |  | 1.96 |  |  |  | 927.24 | 0.85 |  |  |  | -97.71561537 | 33.14808964 | 788.06
3860 | 10186 | metal loss corrosion | 10:37 | 19728.55 | -19.59 | 27.05 |  | -19.59 | 27.05 | 16 | int | 0.188 | 60000 | 788 | 0.51 | 0.59 | 13 | [10 empty] | 1295 |  | -97.71561543 | 33.14808967 | 788.06 | 3t x 3t
3860 | 10187 | metal loss corrosion | 10:33 | 19728.55 | -19.59 | 27.05 |  | -19.59 | 27.05 | 16 | int | 0.188 | 60000 | 788 | 0.53 | 0.59 | 10 | [10 empty] | 1295 |  | -97.71561543 | 33.14808967 | 788.06 | 3t x 3t
3860 | 10188 | cluster | 10:33 | 19728.55 | -19.59 | 27.05 |  | -19.59 | 27.05 | 16 | int | 0.188 | 60000 | 788 | 0.53 | 0.89 | 13 |  | 1546.14 |  | 1.96 |  |  |  | 927.69 | 0.85 |  | 1295 |  | -97.71561543 | 33.14808967 | 788.06 | 3t x 3t
3860 | 10189 | metal loss corrosion | 12:59 | 19728.56 | -19.6 | 27.04 |  | -19.6 | 27.04 | 16 | int | 0.188 | 60000 | 788 | 0.76 | 0.59 | 12 | [12 empty] | -97.71561547 | 33.14808969 | 788.06
3860 | 10190 | metal loss corrosion | 11:11 | 19728.56 | -19.6 | 27.04 |  | -19.6 | 27.04 | 16 | int | 0.188 | 60000 | 788 | 0.79 | 1.06 | 10 | [10 empty] | 1293 |  | -97.71561547 | 33.14808969 | 788.06 | 3t x 3t
3860 | 10191 | cluster | 1:53 | 19728.58 | -19.61 | 27.03 |  | -19.61 | 27.03 | 16 | int | 0.188 | 60000 | 788 | 1.37 | 1.8 | 13 |  | 1524.26 |  | 1.93 |  |  |  | 914.56 | 0.86 |  | 1296 |  | -97.71561551 | 33.14808971 | 788.06 | 3t x 3t
3860 | 10192 | metal loss corrosion | 2:01 | 19728.58 | -19.61 | 27.03 |  | -19.61 | 27.03 | 16 | int | 0.188 | 60000 | 788 | 0.46 | 1.23 | 10 | [10 empty] | 1296 |  | -97.71561551 | 33.14808971 | 788.06 | 3t x 3t
3860 | 10193 | metal loss corrosion | 1:30 | 19728.59 | -19.63 | 27.01 |  | -19.63 | 27.01 | 16 | int | 0.188 | 60000 | 788 | 0.43 | 0.59 | 15 | [10 empty] | 1294 |  | -97.71561555 | 33.14808973 | 788.06 | 3t x 3t
3860 | 10194 | metal loss corrosion | 1:18 | 19728.62 | -19.66 | 26.99 |  | -19.66 | 26.99 | 16 | int | 0.188 | 60000 | 788 | 0.45 | 0.59 | 13 | [10 empty] | 1294 |  | -97.71561562 | 33.14808977 | 788.06 | 3t x 3t
3860 | 10195 | metal loss corrosion | 2:54 | 19728.62 | -19.66 | 26.98 |  | -19.66 | 26.98 | 16 | int | 0.188 | 60000 | 788 | 0.36 | 0.59 | 10 | [12 empty] | -97.71561563 | 33.14808977 | 788.06
3860 | 10196 | metal loss corrosion | 1:28 | 19728.64 | -19.68 | 26.96 |  | -19.68 | 26.96 | 16 | int | 0.188 | 60000 | 788 | 0.32 | 0.59 | 10 | [10 empty] | 1294 |  | -97.7156157 | 33.1480898 | 788.06 | 3t x 3t
3860 | 10197 | metal loss corrosion | 12:30 | 19728.65 | -19.68 | 26.96 |  | -19.68 | 26.96 | 16 | int | 0.188 | 60000 | 788 | 0.32 | 0.59 | 10 | [12 empty] | -97.7156157 | 33.14808981 | 788.06
3860 | 10198 | metal loss corrosion | 1:53 | 19728.66 | -19.7 | 26.94 |  | -19.7 | 26.94 | 16 | int | 0.188 | 60000 | 788 | 0.37 | 0.59 | 13 | [10 empty] | 1296 |  | -97.71561574 | 33.14808983 | 788.06 | 3t x 3t
3860 | 10199 | metal loss corrosion | 1:20 | 19728.71 | -19.74 | 26.9 |  | -19.74 | 26.9 | 16 | int | 0.188 | 60000 | 788 | 0.33 | 0.59 | 12 | [10 empty] | 1294 |  | -97.71561588 | 33.14808989 | 788.06 | 3t x 3t
3860 | 10200 | metal loss corrosion | 2:27 | 19728.72 | -19.75 | 26.89 |  | -19.75 | 26.89 | 16 | int | 0.188 | 60000 | 788 | 0.35 | 0.59 | 17 |  | 1547.89 |  | 1.96 |  |  |  | 928.73 | 0.85 |  |  |  | -97.7156159 | 33.1480899 | 788.06
3860 | 10201 | metal loss corrosion | 12:32 | 19728.73 | -19.77 | 26.87 |  | -19.77 | 26.87 | 16 | int | 0.188 | 60000 | 788 | 0.33 | 0.59 | 12 | [12 empty] | -97.71561595 | 33.14808993 | 788.06
3860 | 10202 | metal loss corrosion | 12:38 | 19728.84 | -19.88 | 26.76 |  | -19.88 | 26.76 | 16 | int | 0.188 | 60000 | 788 | 0.32 | 0.59 | 12 | [12 empty] | -97.71561626 | 33.14809008 | 788.05
3860 | 10203 | metal loss corrosion | 10:37 | 19728.86 | -19.9 | 26.74 |  | -19.9 | 26.74 | 16 | int | 0.188 | 60000 | 788 | 0.44 | 0.59 | 10 | [12 empty] | -97.71561632 | 33.14809011 | 788.05
3860 | 10204 | metal loss corrosion | 2:28 | 19728.88 | -19.92 | 26.72 |  | -19.92 | 26.72 | 16 | int | 0.188 | 60000 | 788 | 0.39 | 0.59 | 19 |  | 1546.73 |  | 1.96 |  |  |  | 928.04 | 0.85 |  |  |  | -97.71561637 | 33.14809013 | 788.05
3860 | 10205 | metal loss corrosion | 1:18 | 19728.89 | -19.93 | 26.71 |  | -19.93 | 26.71 | 16 | int | 0.188 | 60000 | 788 | 0.43 | 0.59 | 10 | [10 empty] | 1297 |  | -97.71561639 | 33.14809014 | 788.05 | 3t x 3t
3860 | 10206 | cluster | 1:15 | 19728.89 | -19.93 | 26.71 |  | -19.93 | 26.71 | 16 | int | 0.188 | 60000 | 788 | 1.57 | 3.94 | 13 |  | 1518.75 |  | 1.93 |  |  |  | 911.25 | 0.86 |  | 1297 |  | -97.71561639 | 33.14809014 | 788.05 | 3t x 3t
3860 | 10207 | metal loss corrosion | 1:40 | 19728.9 | -19.94 | 26.7 |  | -19.94 | 26.7 | 16 | int | 0.188 | 60000 | 788 | 0.43 | 0.59 | 13 | [10 empty] | 1297 |  | -97.71561642 | 33.14809016 | 788.05 | 3t x 3t
3860 | 10208 | metal loss corrosion | 1:48 | 19728.91 | -19.95 | 26.69 |  | -19.95 | 26.69 | 16 | int | 0.188 | 60000 | 788 | 0.32 | 0.59 | 12 | [10 empty] | 1297 |  | -97.71561646 | 33.14809017 | 788.05 | 3t x 3t
3860 | 10209 | metal loss corrosion | 10:37 | 19728.96 | -20 | 26.64 |  | -20 | 26.64 | 16 | int | 0.188 | 60000 | 788 | 0.38 | 0.59 | 12 | [10 empty] | 1298 |  | -97.71561661 | 33.14809025 | 788.05 | 3t x 3t
3860 | 10210 | metal loss corrosion | 1:29 | 19728.96 | -20 | 26.64 |  | -20 | 26.64 | 16 | int | 0.188 | 60000 | 788 | 0.68 | 0.59 | 10 | [10 empty] | 1297 |  | -97.71561661 | 33.14809025 | 788.05 | 3t x 3t
3860 | 10211 | cluster | 9:47 | 19728.96 | -20 | 26.64 |  | -20 | 26.64 | 16 | int | 0.188 | 60000 | 788 | 1.68 | 4.16 | 20 |  | 1494.29 | 1577.8 | 1.9 | 2 |  | 946.68 | 896.57 | 0.88 | 9 | 1298 |  | -97.71561661 | 33.14809025 | 788.05 | 3t x 3t
3860 | 10212 | metal loss corrosion | 1:15 | 19728.97 | -20 | 26.64 |  | -20 | 26.64 | 16 | int | 0.188 | 60000 | 788 | 0.52 | 0.59 | 10 | [10 empty] | 1297 |  | -97.71561661 | 33.14809025 | 788.05 | 3t x 3t
3860 | 10213 | metal loss corrosion | 10:09 | 19728.97 | -20.01 | 26.63 |  | -20.01 | 26.63 | 16 | int | 0.188 | 60000 | 788 | 0.89 | 0.59 | 15 | [10 empty] | 1298 |  | -97.71561662 | 33.14809025 | 788.05 | 3t x 3t
3860 | 10214 | metal loss corrosion | 2:00 | 19728.98 | -20.01 | 26.63 |  | -20.01 | 26.63 | 16 | int | 0.188 | 60000 | 788 | 0.5 | 0.8 | 10 | [10 empty] | 1297 |  | -97.71561664 | 33.14809026 | 788.05 | 3t x 3t
3860 | 10215 | cluster | 11:02 | 19728.98 | -20.02 | 26.63 |  | -20.02 | 26.63 | 16 | int | 0.188 | 60000 | 788 | 1.46 | 3.21 | 13 |  | 1522.05 |  | 1.93 |  |  |  | 913.23 | 0.86 |  | 1299 |  | -97.71561664 | 33.14809026 | 788.05 | 3t x 3t
3860 | 10216 | metal loss corrosion | 11:24 | 19728.98 | -20.02 | 26.63 |  | -20.02 | 26.63 | 16 | int | 0.188 | 60000 | 788 | 0.49 | 0.59 | 10 | [10 empty] | 1299 |  | -97.71561664 | 33.14809026 | 788.05 | 3t x 3t
3860 | 10217 | metal loss corrosion | 11:02 | 19728.98 | -20.02 | 26.62 |  | -20.02 | 26.62 | 16 | int | 0.188 | 60000 | 788 | 0.45 | 0.59 | 13 | [10 empty] | 1299 |  | -97.71561666 | 33.14809027 | 788.05 | 3t x 3t
3860 | 10218 | metal loss corrosion | 9:47 | 19728.99 | -20.02 | 26.62 |  | -20.02 | 26.62 | 16 | int | 0.188 | 60000 | 788 | 0.54 | 0.59 | 20 | [10 empty] | 1298 |  | -97.71561666 | 33.14809028 | 788.05 | 3t x 3t
3860 | 10219 | metal loss corrosion | 10:16 | 19728.99 | -20.02 | 26.62 |  | -20.02 | 26.62 | 16 | int | 0.188 | 60000 | 788 | 0.82 | 0.59 | 13 | [10 empty] | 1298 |  | -97.71561666 | 33.14809028 | 788.05 | 3t x 3t
3860 | 10220 | metal loss corrosion | 11:40 | 19728.99 | -20.02 | 26.62 |  | -20.02 | 26.62 | 16 | int | 0.188 | 60000 | 788 | 0.32 | 0.59 | 10 | [10 empty] | 1299 |  | -97.71561666 | 33.14809028 | 788.05 | 3t x 3t
3860 | 10221 | metal loss corrosion | 10:02 | 19728.99 | -20.02 | 26.62 |  | -20.02 | 26.62 | 16 | int | 0.188 | 60000 | 788 | 0.91 | 0.59 | 15 | [10 empty] | 1298 |  | -97.71561667 | 33.14809028 | 788.05 | 3t x 3t
3860 | 10222 | metal loss corrosion | 2:37 | 19728.99 | -20.03 | 26.61 |  | -20.03 | 26.61 | 16 | int | 0.188 | 60000 | 788 | 0.38 | 0.59 | 12 | [12 empty] | -97.71561668 | 33.14809028 | 788.05
3860 | 10223 | metal loss corrosion | 11:14 | 19729.02 | -20.06 | 26.58 |  | -20.06 | 26.58 | 16 | int | 0.188 | 60000 | 788 | 0.32 | 0.59 | 10 | [10 empty] | 1299 |  | -97.71561677 | 33.14809033 | 788.05 | 3t x 3t
3860 | 10224 | cluster | 12:26 | 19729.03 | -20.07 | 26.57 |  | -20.07 | 26.57 | 16 | int | 0.188 | 60000 | 788 | 2.06 | 1.94 | 10 | [10 empty] | 1300 |  | -97.71561679 | 33.14809034 | 788.05 | 3t x 3t
3860 | 10225 | metal loss corrosion | 12:43 | 19729.03 | -20.07 | 26.57 |  | -20.07 | 26.57 | 16 | int | 0.188 | 60000 | 788 | 0.59 | 0.59 | 8 | [10 empty] | 1300 |  | -97.71561679 | 33.14809034 | 788.05 | 3t x 3t
3860 | 10226 | metal loss corrosion | 10:38 | 19729.03 | -20.07 | 26.57 |  | -20.07 | 26.57 | 16 | int | 0.188 | 60000 | 788 | 0.49 | 0.59 | 19 | [10 empty] | 1298 |  | -97.7156168 | 33.14809034 | 788.05 | 3t x 3t
3860 | 10227 | metal loss corrosion | 11:26 | 19729.07 | -20.11 | 26.54 |  | -20.11 | 26.54 | 16 | int | 0.188 | 60000 | 788 | 0.38 | 0.83 | 8 | [10 empty] | 1299 |  | -97.7156169 | 33.14809039 | 788.05 | 3t x 3t
3860 | 10228 | metal loss corrosion | 12:33 | 19729.07 | -20.11 | 26.53 |  | -20.11 | 26.53 | 16 | int | 0.188 | 60000 | 788 | 0.54 | 0.59 | 10 | [10 empty] | 1300 |  | -97.7156169 | 33.14809039 | 788.05 | 3t x 3t
3860 | 10229 | metal loss corrosion | 10:21 | 19729.08 | -20.12 | 26.53 |  | -20.12 | 26.53 | 16 | int | 0.188 | 60000 | 788 | 0.32 | 0.92 | 6 | [10 empty] | 1298 |  | -97.71561692 | 33.1480904 | 788.05 | 3t x 3t
3860 | 10230 | cluster | 1:42 | 19729.08 | -20.12 | 26.52 |  | -20.12 | 26.52 | 16 | int | 0.188 | 60000 | 788 | 1.54 | 1.1 | 13 |  | 1519.85 |  | 1.93 |  |  |  | 911.91 | 0.86 |  | 1301 |  | -97.71561693 | 33.1480904 | 788.05 | 3t x 3t
3860 | 10231 | metal loss corrosion | 1:49 | 19729.08 | -20.12 | 26.52 |  | -20.12 | 26.52 | 16 | int | 0.188 | 60000 | 788 | 0.32 | 0.59 | 12 | [10 empty] | 1301 |  | -97.71561693 | 33.1480904 | 788.05 | 3t x 3t
3860 | 10232 | metal loss corrosion | 12:04 | 19729.09 | -20.13 | 26.52 |  | -20.13 | 26.52 | 16 | int | 0.188 | 60000 | 788 | 0.37 | 0.59 | 10 | [12 empty] | -97.71561695 | 33.14809042 | 788.05
3860 | 10233 | metal loss corrosion | 1:42 | 19729.15 | -20.19 | 26.45 |  | -20.19 | 26.45 | 16 | int | 0.188 | 60000 | 788 | 0.7 | 0.59 | 13 | [10 empty] | 1301 |  | -97.71561713 | 33.1480905 | 788.05 | 3t x 3t
3860 | 10234 | metal loss corrosion | 12:38 | 19729.16 | -20.2 | 26.44 |  | -20.2 | 26.44 | 16 | int | 0.188 | 60000 | 788 | 0.45 | 1.08 | 8 | [10 empty] | 1300 |  | -97.71561716 | 33.14809052 | 788.05 | 3t x 3t
3860 | 10235 | cluster | 10:34 | 19729.16 | -20.2 | 26.44 |  | -20.2 | 26.44 | 16 | int | 0.188 | 60000 | 788 | 1.18 | 0.64 | 13 |  | 1529.81 |  | 1.94 |  |  |  | 917.89 | 0.86 |  | 1302 |  | -97.71561717 | 33.14809052 | 788.05 | 3t x 3t
3860 | 10236 | metal loss corrosion | 10:34 | 19729.16 | -20.2 | 26.44 |  | -20.2 | 26.44 | 16 | int | 0.188 | 60000 | 788 | 0.37 | 0.59 | 10 | [10 empty] | 1302 |  | -97.71561717 | 33.14809052 | 788.05 | 3t x 3t
3860 | 10237 | metal loss corrosion | 12:26 | 19729.16 | -20.2 | 26.44 |  | -20.2 | 26.44 | 16 | int | 0.188 | 60000 | 788 | 0.45 | 0.59 | 10 | [10 empty] | 1300 |  | -97.71561717 | 33.14809052 | 788.05 | 3t x 3t
3860 | 10238 | cluster | 9:53 | 19729.17 | -20.21 | 26.43 |  | -20.21 | 26.43 | 16 | int | 0.188 | 60000 | 788 | 1.24 | 1.96 | 13 |  | 1528.71 |  | 1.94 |  |  |  | 917.22 | 0.86 |  | 1303 |  | -97.71561719 | 33.14809053 | 788.05 | 3t x 3t
3860 | 10239 | metal loss corrosion | 10:02 | 19729.17 | -20.21 | 26.43 |  | -20.21 | 26.43 | 16 | int | 0.188 | 60000 | 788 | 0.32 | 0.85 | 10 | [10 empty] | 1303 |  | -97.71561719 | 33.14809053 | 788.05 | 3t x 3t
3860 | 10240 | metal loss corrosion | 2:05 | 19729.17 | -20.21 | 26.43 |  | -20.21 | 26.43 | 16 | int | 0.188 | 60000 | 788 | 0.35 | 0.59 | 10 | [12 empty] | -97.71561719 | 33.14809053 | 788.05
3860 | 10241 | metal loss corrosion | 1:11 | 19729.17 | -20.21 | 26.43 |  | -20.21 | 26.43 | 16 | int | 0.188 | 60000 | 788 | 0.63 | 0.91 | 8 | [10 empty] | 1304 |  | -97.7156172 | 33.14809054 | 788.05 | 3t x 3t
3860 | 10242 | metal loss corrosion | 11:27 | 19729.17 | -20.21 | 26.43 |  | -20.21 | 26.43 | 16 | int | 0.188 | 60000 | 788 | 0.32 | 0.59 | 12 | [10 empty] | 1305 |  | -97.7156172 | 33.14809054 | 788.05 | 3t x 3t
3860 | 10243 | cluster | 12:56 | 19729.17 | -20.21 | 26.43 |  | -20.21 | 26.43 | 16 | int | 0.188 | 60000 | 788 | 1.49 | 3.52 | 12 | [10 empty] | 1304 |  | -97.7156172 | 33.14809054 | 788.05 | 3t x 3t
3860 | 10244 | cluster | 11:27 | 19729.17 | -20.21 | 26.43 |  | -20.21 | 26.43 | 16 | int | 0.188 | 60000 | 788 | 1.18 | 2.58 | 12 | [10 empty] | 1305 |  | -97.7156172 | 33.14809054 | 788.05 | 3t x 3t
3860 | 10245 | metal loss corrosion | 1:24 | 19729.21 | -20.24 | 26.4 |  | -20.24 | 26.4 | 16 | int | 0.188 | 60000 | 788 | 0.78 | 0.59 | 12 | [10 empty] | 1304 |  | -97.71561729 | 33.14809058 | 788.05 | 3t x 3t
3860 | 10246 | metal loss corrosion | 11:53 | 19729.22 | -20.26 | 26.38 |  | -20.26 | 26.38 | 16 | int | 0.188 | 60000 | 788 | 0.39 | 0.76 | 10 | [10 empty] | 1305 |  | -97.71561733 | 33.1480906 | 788.05 | 3t x 3t
3860 | 10247 | metal loss corrosion | 10:12 | 19729.22 | -20.26 | 26.38 |  | -20.26 | 26.38 | 16 | int | 0.188 | 60000 | 788 | 0.43 | 0.59 | 13 | [10 empty] | 1303 |  | -97.71561734 | 33.14809061 | 788.05 | 3t x 3t
3860 | 10248 | metal loss corrosion | 11:39 | 19729.22 | -20.26 | 26.38 |  | -20.26 | 26.38 | 16 | int | 0.188 | 60000 | 788 | 0.57 | 0.59 | 10 | [10 empty] | 1305 |  | -97.71561734 | 33.14809061 | 788.05 | 3t x 3t
3860 | 10249 | metal loss corrosion | 10:54 | 19729.23 | -20.26 | 26.38 |  | -20.26 | 26.38 | 16 | int | 0.188 | 60000 | 788 | 0.32 | 0.59 | 15 |  | 1548.81 |  | 1.97 |  |  |  | 929.29 | 0.85 |  |  |  | -97.71561735 | 33.14809061 | 788.05
3860 | 10250 | metal loss corrosion | 10:34 | 19729.23 | -20.27 | 26.37 |  | -20.27 | 26.37 | 16 | int | 0.188 | 60000 | 788 | 0.35 | 0.59 | 13 | [10 empty] | 1302 |  | -97.71561737 | 33.14809062 | 788.05 | 3t x 3t
3860 | 10251 | metal loss corrosion | 12:56 | 19729.24 | -20.28 | 26.36 |  | -20.28 | 26.36 | 16 | int | 0.188 | 60000 | 788 | 0.43 | 0.59 | 12 | [10 empty] | 1304 |  | -97.7156174 | 33.14809063 | 788.05 | 3t x 3t
3860 | 10252 | metal loss corrosion | 9:53 | 19729.24 | -20.28 | 26.36 |  | -20.28 | 26.36 | 16 | int | 0.188 | 60000 | 788 | 0.35 | 1.13 | 10 | [10 empty] | 1303 |  | -97.7156174 | 33.14809063 | 788.05 | 3t x 3t
3860 | 10253 | metal loss corrosion | 12:38 | 19729.25 | -20.29 | 26.35 |  | -20.29 | 26.35 | 16 | int | 0.188 | 60000 | 788 | 0.45 | 0.59 | 10 | [12 empty] | -97.71561742 | 33.14809064 | 788.05
3860 | 10254 | metal loss corrosion | 1:35 | 19729.26 | -20.3 | 26.34 |  | -20.3 | 26.34 | 16 | int | 0.188 | 60000 | 788 | 0.4 | 0.77 | 10 | [10 empty] | 1304 |  | -97.71561746 | 33.14809066 | 788.05 | 3t x 3t
3860 | 10255 | metal loss corrosion | 10:29 | 19729.36 | -20.39 | 26.25 |  | -20.39 | 26.25 | 16 | int | 0.188 | 60000 | 788 | 0.32 | 0.59 | 12 | [12 empty] | -97.71561771 | 33.14809079 | 788.05
3860 | 10256 | metal loss corrosion | 12:05 | 19729.36 | -20.4 | 26.24 |  | -20.4 | 26.24 | 16 | int | 0.188 | 60000 | 788 | 0.49 | 0.59 | 10 | [12 empty] | -97.71561772 | 33.14809079 | 788.05
3860 | 10257 | metal loss corrosion | 9:40 | 19729.37 | -20.41 | 26.23 |  | -20.41 | 26.23 | 16 | int | 0.188 | 60000 | 788 | 0.38 | 0.59 | 12 | [12 empty] | -97.71561775 | 33.14809081 | 788.05
3860 | 10258 | metal loss corrosion | 12:31 | 19729.39 | -20.42 | 26.22 |  | -20.42 | 26.22 | 16 | int | 0.188 | 60000 | 788 | 0.39 | 0.8 | 10 | [12 empty] | -97.7156178 | 33.14809083 | 788.05
3860 | 10259 | metal loss corrosion | 10:11 | 19729.43 | -20.47 | 26.17 |  | -20.47 | 26.17 | 16 | int | 0.188 | 60000 | 788 | 0.32 | 0.59 | 12 | [12 empty] | -97.71561793 | 33.1480909 | 788.05
3860 | 10260 | metal loss corrosion | 10:53 | 19729.5 | -20.54 | 26.1 |  | -20.54 | 26.1 | 16 | int | 0.188 | 60000 | 788 | 0.32 | 0.59 | 10 | [10 empty] | 1306 |  | -97.71561813 | 33.14809099 | 788.05 | 3t x 3t
3860 | 10261 | cluster | 10:36 | 19729.5 | -20.54 | 26.1 |  | -20.54 | 26.1 | 16 | int | 0.188 | 60000 | 788 | 1 | 1.76 | 10 | [10 empty] | 1306 |  | -97.71561813 | 33.14809099 | 788.05 | 3t x 3t
3860 | 10262 | metal loss corrosion | 10:14 | 19729.53 | -20.56 | 26.08 |  | -20.56 | 26.08 | 16 | int | 0.188 | 60000 | 788 | 0.35 | 0.59 | 13 |  | 1548.69 |  | 1.97 |  |  |  | 929.21 | 0.85 |  |  |  | -97.71561819 | 33.14809102 | 788.05
3860 | 10263 | metal loss corrosion | 10:36 | 19729.54 | -20.58 | 26.06 |  | -20.58 | 26.06 | 16 | int | 0.188 | 60000 | 788 | 0.56 | 1.12 | 8 | [10 empty] | 1306 |  | -97.71561823 | 33.14809104 | 788.05 | 3t x 3t
3860 | 10264 | metal loss corrosion | 1:00 | 19729.56 | -20.6 | 26.04 |  | -20.6 | 26.04 | 16 | int | 0.188 | 60000 | 788 | 0.8 | 0.59 | 15 |  | 1537.97 |  | 1.95 |  |  |  | 922.78 | 0.85 |  |  |  | -97.71561829 | 33.14809107 | 788.05
3860 | 10265 | cluster | 1:17 | 19729.57 | -20.61 | 26.03 |  | -20.61 | 26.03 | 16 | int | 0.188 | 60000 | 788 | 1.25 | 1.56 | 13 |  | 1527.6 |  | 1.94 |  |  |  | 916.56 | 0.86 |  | 1307 |  | -97.71561831 | 33.14809108 | 788.05 | 3t x 3t
3860 | 10266 | metal loss corrosion | 1:18 | 19729.57 | -20.61 | 26.03 |  | -20.61 | 26.03 | 16 | int | 0.188 | 60000 | 788 | 0.8 | 0.59 | 13 | [10 empty] | 1307 |  | -97.71561831 | 33.14809108 | 788.05 | 3t x 3t
3860 | 10267 | metal loss corrosion | 11:05 | 19729.58 | -20.62 | 26.02 |  | -20.62 | 26.02 | 16 | int | 0.188 | 60000 | 788 | 0.5 | 0.59 | 12 | [12 empty] | -97.71561835 | 33.1480911 | 788.05
3860 | 10268 | metal loss corrosion | 12:13 | 19729.59 | -20.62 | 26.02 |  | -20.62 | 26.02 | 16 | int | 0.188 | 60000 | 788 | 0.39 | 0.59 | 12 | [12 empty] | -97.71561836 | 33.14809111 | 788.05
3860 | 10269 | metal loss corrosion | 2:52 | 19729.59 | -20.63 | 26.02 |  | -20.63 | 26.02 | 16 | int | 0.188 | 60000 | 788 | 0.32 | 0.59 | 12 | [12 empty] | -97.71561837 | 33.14809111 | 788.05
3860 | 10270 | metal loss corrosion | 1:31 | 19729.61 | -20.65 | 25.99 |  | -20.65 | 25.99 | 16 | int | 0.188 | 60000 | 788 | 0.74 | 0.59 | 10 | [10 empty] | 1307 |  | -97.71561843 | 33.14809114 | 788.04 | 3t x 3t
3860 | 10271 | metal loss corrosion | 12:41 | 19729.73 | -20.77 | 25.87 |  | -20.77 | 25.87 | 16 | int | 0.188 | 60000 | 788 | 0.32 | 0.59 | 13 |  | 1548.99 |  | 1.97 |  |  |  | 929.39 | 0.85 |  |  |  | -97.71561877 | 33.14809131 | 788.04
3860 | 10272 | metal loss corrosion | 1:17 | 19729.73 | -20.77 | 25.87 |  | -20.77 | 25.87 | 16 | int | 0.188 | 60000 | 788 | 0.33 | 0.73 | 15 |  | 1548.65 |  | 1.97 |  |  |  | 929.19 | 0.85 |  |  |  | -97.71561878 | 33.14809131 | 788.04
3860 | 10273 | metal loss corrosion | 11:38 | 19729.74 | -20.78 | 25.86 |  | -20.78 | 25.86 | 16 | int | 0.188 | 60000 | 788 | 0.45 | 0.59 | 12 | [12 empty] | -97.7156188 | 33.14809132 | 788.04
3860 | 10274 | metal loss corrosion | 10:26 | 19729.87 | -20.9 | 25.74 |  | -20.9 | 25.74 | 16 | int | 0.188 | 60000 | 788 | 0.38 | 0.59 | 20 |  | 1546.47 | 1640.01 | 1.96 | 2.08 |  | 984.01 | 927.88 | 0.85 | 9 |  |  | -97.71561915 | 33.14809149 | 788.04
3860 | 10275 | metal loss corrosion | 9:49 | 19729.87 | -20.91 | 25.73 |  | -20.91 | 25.73 | 16 | int | 0.188 | 60000 | 788 | 0.34 | 0.59 | 10 | [12 empty] | -97.71561916 | 33.1480915 | 788.04
3860 | 10276 | metal loss corrosion | 11:45 | 19729.88 | -20.92 | 25.72 |  | -20.92 | 25.72 | 16 | int | 0.188 | 60000 | 788 | 0.59 | 0.59 | 10 | [12 empty] | -97.7156192 | 33.14809151 | 788.04
3860 | 10277 | metal loss corrosion | 1:26 | 19729.95 | -20.99 | 25.66 |  | -20.99 | 25.66 | 16 | int | 0.188 | 60000 | 788 | 0.38 | 0.81 | 13 |  | 1548.2 |  | 1.96 |  |  |  | 928.92 | 0.85 |  |  |  | -97.71561938 | 33.14809161 | 788.03
3860 | 10278 | metal loss corrosion | 11:20 | 19729.97 | -21.01 | 25.63 |  | -21.01 | 25.63 | 16 | int | 0.188 | 60000 | 788 | 0.32 | 0.59 | 10 | [12 empty] | -97.71561946 | 33.14809164 | 788.03
3860 | 10279 | metal loss corrosion | 12:37 | 19729.98 | -21.02 | 25.62 |  | -21.02 | 25.62 | 16 | int | 0.188 | 60000 | 788 | 0.35 | 0.78 | 12 | [10 empty] | 1308 |  | -97.71561948 | 33.14809165 | 788.03 | 3t x 3t
3860 | 10280 | cluster | 12:26 | 19729.98 | -21.02 | 25.62 |  | -21.02 | 25.62 | 16 | int | 0.188 | 60000 | 788 | 1.34 | 1.5 | 13 |  | 1525.37 |  | 1.94 |  |  |  | 915.22 | 0.86 |  | 1308 |  | -97.71561948 | 33.14809165 | 788.03 | 3t x 3t
3860 | 10281 | metal loss corrosion | 11:37 | 19729.99 | -21.03 | 25.61 |  | -21.03 | 25.61 | 16 | int | 0.188 | 60000 | 788 | 0.42 | 0.59 | 12 | [12 empty] | -97.71561951 | 33.14809167 | 788.03
3860 | 10282 | metal loss corrosion | 12:26 | 19730.04 | -21.08 | 25.56 |  | -21.08 | 25.56 | 16 | int | 0.188 | 60000 | 788 | 0.64 | 0.59 | 10 | [10 empty] | 1308 |  | -97.71561964 | 33.14809173 | 788.03 | 3t x 3t
3860 | 10283 | metal loss corrosion | 1:07 | 19730.06 | -21.1 | 25.54 |  | -21.1 | 25.54 | 16 | int | 0.188 | 60000 | 788 | 0.37 | 1.3 | 13 |  | 1548.37 |  | 1.96 |  |  |  | 929.02 | 0.85 |  |  |  | -97.7156197 | 33.14809176 | 788.03
3860 | 10284 | metal loss corrosion | 12:38 | 19730.07 | -21.11 | 25.54 |  | -21.11 | 25.54 | 16 | int | 0.188 | 60000 | 788 | 0.32 | 0.59 | 13 | [10 empty] | 1308 |  | -97.71561972 | 33.14809177 | 788.03 | 3t x 3t
3860 | 10285 | metal loss corrosion | 10:15 | 19730.1 | -21.14 | 25.5 |  | -21.14 | 25.5 | 16 | int | 0.188 | 60000 | 788 | 0.37 | 0.76 | 10 | [12 empty] | -97.71561981 | 33.14809182 | 788.03
3860 | 10286 | metal loss corrosion | 12:01 | 19730.15 | -21.19 | 25.45 |  | -21.19 | 25.45 | 16 | int | 0.188 | 60000 | 788 | 0.39 | 0.59 | 12 | [12 empty] | -97.71561997 | 33.14809189 | 788.02
3860 | 10287 | metal loss corrosion | 9:40 | 19730.17 | -21.2 | 25.44 |  | -21.2 | 25.44 | 16 | int | 0.188 | 60000 | 788 | 0.42 | 0.59 | 17 |  | 1546.52 |  | 1.96 |  |  |  | 927.91 | 0.85 |  |  |  | -97.71562 | 33.14809191 | 788.02
3860 | 10288 | metal loss corrosion | 10:55 | 19730.19 | -21.23 | 25.42 |  | -21.23 | 25.42 | 16 | int | 0.188 | 60000 | 788 | 0.32 | 0.59 | 12 | [12 empty] | -97.71562006 | 33.14809194 | 788.02
3860 | 10289 | metal loss corrosion | 9:28 | 19730.28 | -21.32 | 25.32 |  | -21.32 | 25.32 | 16 | int | 0.188 | 60000 | 788 | 0.36 | 0.62 | 10 | [12 empty] | -97.71562032 | 33.14809207 | 788.02
3860 | 10290 | cluster | 10:13 | 19730.29 | -21.33 | 25.31 |  | -21.33 | 25.31 | 16 | int | 0.188 | 60000 | 788 | 0.88 | 1.77 | 13 |  | 1538.31 |  | 1.95 |  |  |  | 922.98 | 0.85 |  | 1309 |  | -97.71562036 | 33.14809208 | 788.02 | 3t x 3t
3860 | 10291 | metal loss corrosion | 10:26 | 19730.29 | -21.33 | 25.31 |  | -21.33 | 25.31 | 16 | int | 0.188 | 60000 | 788 | 0.55 | 0.59 | 10 | [10 empty] | 1309 |  | -97.71562036 | 33.14809208 | 788.02 | 3t x 3t
3860 | 10292 | metal loss corrosion | 10:13 | 19730.31 | -21.35 | 25.29 |  | -21.35 | 25.29 | 16 | int | 0.188 | 60000 | 788 | 0.68 | 0.59 | 13 | [10 empty] | 1309 |  | -97.7156204 | 33.14809211 | 788.02 | 3t x 3t
3860 | 10293 | metal loss corrosion | 10:30 | 19730.32 | -21.36 | 25.28 |  | -21.36 | 25.28 | 16 | int | 0.188 | 60000 | 788 | 0.51 | 0.59 | 10 | [10 empty] | 1309 |  | -97.71562043 | 33.14809212 | 788.02 | 3t x 3t
3860 | 10294 | metal loss corrosion | 9:46 | 19730.35 | -21.39 | 25.25 |  | -21.39 | 25.25 | 16 | int | 0.188 | 60000 | 788 | 0.33 | 1.07 | 10 | [12 empty] | -97.71562051 | 33.14809216 | 788.02
3860 | 10295 | metal loss corrosion | 11:01 | 19730.4 | -21.44 | 25.2 |  | -21.44 | 25.2 | 16 | int | 0.188 | 60000 | 788 | 0.46 | 0.85 | 15 |  | 1546.2 |  | 1.96 |  |  |  | 927.72 | 0.85 |  |  |  | -97.71562066 | 33.14809223 | 788.02
3860 | 10296 | metal loss corrosion | 11:31 | 19730.41 | -21.45 | 25.2 |  | -21.45 | 25.2 | 16 | int | 0.188 | 60000 | 788 | 0.35 | 0.59 | 13 |  | 1548.69 |  | 1.97 |  |  |  | 929.21 | 0.85 |  |  |  | -97.71562068 | 33.14809224 | 788.01
3860 | 10297 | metal loss corrosion | 2:35 | 19730.42 | -21.46 | 25.18 |  | -21.46 | 25.18 | 16 | int | 0.188 | 60000 | 788 | 0.41 | 0.59 | 12 | [12 empty] | -97.71562071 | 33.14809226 | 788.01
3860 | 10298 | cluster | 1:28 | 19730.45 | -21.49 | 25.15 |  | -21.49 | 25.15 | 16 | int | 0.188 | 60000 | 788 | 0.98 | 1.54 | 17 |  | 1529.82 |  | 1.94 |  |  |  | 917.89 | 0.86 |  | 1310 |  | -97.7156208 | 33.1480923 | 788.01 | 3t x 3t
3860 | 10299 | metal loss corrosion | 1:28 | 19730.45 | -21.49 | 25.15 |  | -21.49 | 25.15 | 16 | int | 0.188 | 60000 | 788 | 0.5 | 0.59 | 17 | [10 empty] | 1310 |  | -97.7156208 | 33.1480923 | 788.01 | 3t x 3t
3860 | 10300 | metal loss corrosion | 1:41 | 19730.51 | -21.54 | 25.1 |  | -21.54 | 25.1 | 16 | int | 0.188 | 60000 | 788 | 0.33 | 0.59 | 12 | [10 empty] | 1310 |  | -97.71562096 | 33.14809238 | 788.01 | 3t x 3t
3860 | 10301 | cluster | 11:39 | 19730.54 | -21.58 | 25.06 |  | -21.58 | 25.06 | 16 | int | 0.188 | 60000 | 788 | 0.88 | 2.39 | 10 | [10 empty] | 1311 |  | -97.71562107 | 33.14809243 | 788.01 | 3t x 3t
3860 | 10302 | metal loss corrosion | 11:39 | 19730.54 | -21.58 | 25.06 |  | -21.58 | 25.06 | 16 | int | 0.188 | 60000 | 788 | 0.54 | 0.59 | 10 | [10 empty] | 1311 |  | -97.71562107 | 33.14809243 | 788.01 | 3t x 3t
3860 | 10303 | metal loss corrosion | 9:49 | 19730.56 | -21.6 | 25.04 |  | -21.6 | 25.04 | 16 | int | 0.188 | 60000 | 788 | 0.32 | 0.59 | 10 | [12 empty] | -97.71562111 | 33.14809245 | 788.01
3860 | 10304 | metal loss corrosion | 11:52 | 19730.56 | -21.6 | 25.04 |  | -21.6 | 25.04 | 16 | int | 0.188 | 60000 | 788 | 0.69 | 0.59 | 8 | [10 empty] | 1311 |  | -97.71562112 | 33.14809245 | 788.01 | 3t x 3t
3860 | 10305 | metal loss corrosion | 12:05 | 19730.56 | -21.6 | 25.04 |  | -21.6 | 25.04 | 16 | int | 0.188 | 60000 | 788 | 0.34 | 0.59 | 10 | [10 empty] | 1311 |  | -97.71562112 | 33.14809246 | 788.01 | 3t x 3t
3860 | 10306 | metal loss corrosion | 2:14 | 19730.56 | -21.6 | 25.04 |  | -21.6 | 25.04 | 16 | int | 0.188 | 60000 | 788 | 0.37 | 0.59 | 15 | [10 empty] | 1312 |  | -97.71562113 | 33.14809246 | 788.01 | 3t x 3t
3860 | 10307 | cluster | 2:06 | 19730.56 | -21.6 | 25.04 |  | -21.6 | 25.04 | 16 | int | 0.188 | 60000 | 788 | 0.94 | 1.17 | 15 |  | 1533.78 |  | 1.95 |  |  |  | 920.27 | 0.86 |  | 1312 |  | -97.71562113 | 33.14809246 | 788.01 | 3t x 3t
3860 | 10308 | metal loss corrosion | 10:53 | 19730.57 | -21.61 | 25.03 |  | -21.61 | 25.03 | 16 | int | 0.188 | 60000 | 788 | 0.33 | 0.59 | 10 | [12 empty] | -97.71562114 | 33.14809247 | 788.01
3860 | 10309 | metal loss corrosion | 2:06 | 19730.61 | -21.65 | 25 |  | -21.65 | 25 | 16 | int | 0.188 | 60000 | 788 | 0.43 | 0.59 | 12 | [10 empty] | 1312 |  | -97.71562125 | 33.14809252 | 788.01 | 3t x 3t
3860 | 10310 | cluster | 1:24 | 19730.62 | -21.66 | 24.98 |  | -21.66 | 24.98 | 16 | int | 0.188 | 60000 | 788 | 0.96 | 2.17 | 23 |  | 1523.13 | 1613.02 | 1.93 | 2.05 |  | 967.81 | 913.88 | 0.86 | 9 | 1313 |  | -97.71562128 | 33.14809254 | 788.01 | 3t x 3t
3860 | 10311 | metal loss corrosion | 1:47 | 19730.62 | -21.66 | 24.98 |  | -21.66 | 24.98 | 16 | int | 0.188 | 60000 | 788 | 0.46 | 0.59 | 12 | [10 empty] | 1313 |  | -97.71562128 | 33.14809254 | 788.01 | 3t x 3t
3860 | 10312 | metal loss corrosion | 1:24 | 19730.62 | -21.66 | 24.98 |  | -21.66 | 24.98 | 16 | int | 0.188 | 60000 | 788 | 0.32 | 0.59 | 15 | [10 empty] | 1313 |  | -97.71562129 | 33.14809254 | 788.01 | 3t x 3t
3860 | 10313 | metal loss corrosion | 10:08 | 19730.62 | -21.66 | 24.98 |  | -21.66 | 24.98 | 16 | int | 0.188 | 60000 | 788 | 0.34 | 0.59 | 12 | [12 empty] | -97.71562129 | 33.14809254 | 788.01
3860 | 10314 | metal loss corrosion | 1:00 | 19730.63 | -21.67 | 24.97 |  | -21.67 | 24.97 | 16 | int | 0.188 | 60000 | 788 | 0.46 | 0.61 | 22 |  | 1543.95 | 1637.15 | 1.96 | 2.08 |  | 982.29 | 926.37 | 0.85 | 9 |  |  | -97.71562131 | 33.14809255 | 788.01
3860 | 10315 | metal loss corrosion | 12:33 | 19730.63 | -21.67 | 24.97 |  | -21.67 | 24.97 | 16 | int | 0.188 | 60000 | 788 | 0.39 | 0.59 | 12 | [10 empty] | 1314 |  | -97.71562132 | 33.14809255 | 788.01 | 3t x 3t
3860 | 10316 | cluster | 12:26 | 19730.63 | -21.67 | 24.97 |  | -21.67 | 24.97 | 16 | int | 0.188 | 60000 | 788 | 2.17 | 1.09 | 15 |  | 1495.68 |  | 1.9 |  |  |  | 897.41 | 0.88 |  | 1314 |  | -97.71562132 | 33.14809255 | 788.01 | 3t x 3t
3860 | 10317 | metal loss corrosion | 1:30 | 19730.67 | -21.71 | 24.93 |  | -21.71 | 24.93 | 16 | int | 0.188 | 60000 | 788 | 0.34 | 0.59 | 23 | [10 empty] | 1313 |  | -97.71562143 | 33.14809261 | 788 | 3t x 3t
3860 | 10318 | metal loss corrosion | 2:33 | 19730.69 | -21.73 | 24.91 |  | -21.73 | 24.91 | 16 | int | 0.188 | 60000 | 788 | 0.44 | 0.59 | 10 | [12 empty] | -97.71562149 | 33.14809264 | 788
3860 | 10319 | metal loss corrosion | 12:26 | 19730.71 | -21.74 | 24.9 |  | -21.74 | 24.9 | 16 | int | 0.188 | 60000 | 788 | 0.34 | 0.59 | 15 | [10 empty] | 1314 |  | -97.71562152 | 33.14809265 | 788 | 3t x 3t
3860 | 10320 | cluster | 9:34 | 19730.73 | -21.77 | 24.87 |  | -21.77 | 24.87 | 16 | int | 0.188 | 60000 | 788 | 1.24 | 1.48 | 10 | [10 empty] | 1315 |  | -97.7156216 | 33.14809269 | 788 | 3t x 3t
3860 | 10321 | metal loss corrosion | 9:45 | 19730.73 | -21.77 | 24.87 |  | -21.77 | 24.87 | 16 | int | 0.188 | 60000 | 788 | 0.35 | 0.7 | 10 | [10 empty] | 1315 |  | -97.7156216 | 33.14809269 | 788 | 3t x 3t
3860 | 10322 | metal loss corrosion | 12:29 | 19730.75 | -21.79 | 24.85 |  | -21.79 | 24.85 | 16 | int | 0.188 | 60000 | 788 | 0.75 | 0.59 | 12 | [10 empty] | 1314 |  | -97.71562166 | 33.14809272 | 788 | 3t x 3t
3860 | 10323 | metal loss corrosion | 2:15 | 19730.77 | -21.81 | 24.83 |  | -21.81 | 24.83 | 16 | int | 0.188 | 60000 | 788 | 0.4 | 0.59 | 10 | [12 empty] | -97.7156217 | 33.14809274 | 788
3860 | 10324 | metal loss corrosion | 1:36 | 19730.78 | -21.82 | 24.82 |  | -21.82 | 24.82 | 16 | int | 0.188 | 60000 | 788 | 0.35 | 0.59 | 12 | [12 empty] | -97.71562174 | 33.14809276 | 788
3860 | 10325 | metal loss corrosion | 9:34 | 19730.81 | -21.84 | 24.8 |  | -21.84 | 24.8 | 16 | int | 0.188 | 60000 | 788 | 0.37 | 0.87 | 8 | [10 empty] | 1315 |  | -97.7156218 | 33.14809279 | 788 | 3t x 3t
3860 | 10326 | metal loss corrosion | 10:32 | 19730.83 | -21.87 | 24.77 |  | -21.87 | 24.77 | 16 | int | 0.188 | 60000 | 788 | 0.45 | 0.59 | 15 |  | 1546.44 |  | 1.96 |  |  |  | 927.86 | 0.85 |  |  |  | -97.71562188 | 33.14809283 | 788
3860 | 10327 | metal loss corrosion | 12:47 | 19730.84 | -21.88 | 24.76 |  | -21.88 | 24.76 | 16 | int | 0.188 | 60000 | 788 | 0.36 | 0.78 | 10 | [12 empty] | -97.71562191 | 33.14809284 | 788
3860 | 10328 | metal loss corrosion | 1:14 | 19730.85 | -21.89 | 24.75 |  | -21.89 | 24.75 | 16 | int | 0.188 | 60000 | 788 | 0.37 | 0.75 | 12 | [12 empty] | -97.71562193 | 33.14809285 | 788
3860 | 10329 | cluster | 2:09 | 19730.86 | -21.9 | 24.75 |  | -21.9 | 24.75 | 16 | int | 0.188 | 60000 | 788 | 1.04 | 0.88 | 13 |  | 1533.09 |  | 1.95 |  |  |  | 919.85 | 0.86 |  | 1316 |  | -97.71562195 | 33.14809286 | 788 | 3t x 3t
3860 | 10330 | metal loss corrosion | 2:09 | 19730.86 | -21.9 | 24.75 |  | -21.9 | 24.75 | 16 | int | 0.188 | 60000 | 788 | 0.33 | 0.59 | 12 | [10 empty] | 1316 |  | -97.71562195 | 33.14809286 | 788 | 3t x 3t
3860 | 10331 | metal loss corrosion | 10:07 | 19730.86 | -21.9 | 24.74 |  | -21.9 | 24.74 | 16 | int | 0.188 | 60000 | 788 | 0.51 | 0.59 | 12 | [12 empty] | -97.71562197 | 33.14809287 | 788
3860 | 10332 | metal loss corrosion | 11:40 | 19730.87 | -21.91 | 24.73 |  | -21.91 | 24.73 | 16 | int | 0.188 | 60000 | 788 | 0.33 | 0.59 | 13 |  | 1548.99 |  | 1.97 |  |  |  | 929.39 | 0.85 |  |  |  | -97.71562199 | 33.14809288 | 788
3860 | 10333 | metal loss corrosion | 11:17 | 19730.87 | -21.91 | 24.73 |  | -21.91 | 24.73 | 16 | int | 0.188 | 60000 | 788 | 0.33 | 0.59 | 10 | [12 empty] | -97.715622 | 33.14809288 | 788
3860 | 10334 | metal loss corrosion | 10:53 | 19730.88 | -21.92 | 24.72 |  | -21.92 | 24.72 | 16 | int | 0.188 | 60000 | 788 | 0.42 | 0.59 | 15 |  | 1547.1 |  | 1.96 |  |  |  | 928.26 | 0.85 |  |  |  | -97.71562202 | 33.14809289 | 788
3860 | 10335 | metal loss corrosion | 2:51 | 19730.89 | -21.93 | 24.72 |  | -21.93 | 24.72 | 16 | int | 0.188 | 60000 | 788 | 0.42 | 0.59 | 10 | [12 empty] | -97.71562204 | 33.1480929 | 788
3860 | 10336 | metal loss corrosion | 2:13 | 19730.91 | -21.95 | 24.69 |  | -21.95 | 24.69 | 16 | int | 0.188 | 60000 | 788 | 0.42 | 0.59 | 13 | [10 empty] | 1316 |  | -97.7156221 | 33.14809293 | 788 | 3t x 3t
3860 | 10337 | metal loss corrosion | 1:50 | 19730.91 | -21.95 | 24.69 |  | -21.95 | 24.69 | 16 | int | 0.188 | 60000 | 788 | 0.32 | 0.59 | 10 | [12 empty] | -97.71562211 | 33.14809294 | 788
3860 | 10338 | metal loss corrosion | 9:33 | 19731.03 | -22.06 | 24.58 |  | -22.06 | 24.58 | 16 | int | 0.188 | 60000 | 788 | 0.33 | 0.92 | 12 | [12 empty] | -97.71562243 | 33.1480931 | 787.99
3860 | 10339 | metal loss corrosion | 11:25 | 19731.05 | -22.09 | 24.55 |  | -22.09 | 24.55 | 16 | int | 0.188 | 60000 | 788 | 0.34 | 0.59 | 10 | [12 empty] | -97.7156225 | 33.14809313 | 787.99
3860 | 10340 | cluster | 1:43 | 19731.06 | -22.09 | 24.55 |  | -22.09 | 24.55 | 16 | int | 0.188 | 60000 | 788 | 0.54 | 1.16 | 12 | [10 empty] | 1317 |  | -97.71562251 | 33.14809314 | 787.99 | 3t x 3t
3860 | 10341 | metal loss corrosion | 1:51 | 19731.06 | -22.09 | 24.55 |  | -22.09 | 24.55 | 16 | int | 0.188 | 60000 | 788 | 0.36 | 0.59 | 12 | [10 empty] | 1317 |  | -97.71562251 | 33.14809314 | 787.99 | 3t x 3t
3860 | 10342 | metal loss corrosion | 2:09 | 19731.06 | -22.1 | 24.54 |  | -22.1 | 24.54 | 16 | int | 0.188 | 60000 | 788 | 0.32 | 0.59 | 13 |  | 1549.13 |  | 1.97 |  |  |  | 929.48 | 0.85 |  |  |  | -97.71562252 | 33.14809314 | 787.99
3860 | 10343 | metal loss corrosion | 10:57 | 19731.07 | -22.11 | 24.54 |  | -22.11 | 24.54 | 16 | int | 0.188 | 60000 | 788 | 0.57 | 0.59 | 10 | [12 empty] | -97.71562254 | 33.14809315 | 787.99
3860 | 10344 | metal loss corrosion | 1:43 | 19731.07 | -22.11 | 24.53 |  | -22.11 | 24.53 | 16 | int | 0.188 | 60000 | 788 | 0.37 | 0.59 | 10 | [10 empty] | 1317 |  | -97.71562255 | 33.14809315 | 787.99 | 3t x 3t
3860 | 10345 | cluster | 1:09 | 19731.07 | -22.11 | 24.53 |  | -22.11 | 24.53 | 16 | int | 0.188 | 60000 | 788 | 0.65 | 1.79 | 17 |  | 1541.36 |  | 1.96 |  |  |  | 924.82 | 0.85 |  | 1318 |  | -97.71562256 | 33.14809316 | 787.99 | 3t x 3t
3860 | 10346 | metal loss corrosion | 1:09 | 19731.07 | -22.11 | 24.53 |  | -22.11 | 24.53 | 16 | int | 0.188 | 60000 | 788 | 0.39 | 0.8 | 12 | [10 empty] | 1318 |  | -97.71562256 | 33.14809316 | 787.99 | 3t x 3t
3860 | 10347 | metal loss corrosion | 1:26 | 19731.1 | -22.13 | 24.51 |  | -22.13 | 24.51 | 16 | int | 0.188 | 60000 | 788 | 0.37 | 0.59 | 17 | [10 empty] | 1318 |  | -97.71562262 | 33.14809319 | 787.99 | 3t x 3t
3860 | 10348 | metal loss corrosion | 2:52 | 19731.17 | -22.21 | 24.43 |  | -22.21 | 24.43 | 16 | int | 0.188 | 60000 | 788 | 0.34 | 0.65 | 10 | [12 empty] | -97.71562284 | 33.1480933 | 787.99
3860 | 10349 | cluster | 1:42 | 19731.19 | -22.23 | 24.41 |  | -22.23 | 24.41 | 16 | int | 0.188 | 60000 | 788 | 1.13 | 1.08 | 12 | [10 empty] | 1319 |  | -97.7156229 | 33.14809332 | 787.98 | 3t x 3t
3860 | 10350 | metal loss corrosion | 1:49 | 19731.19 | -22.23 | 24.41 |  | -22.23 | 24.41 | 16 | int | 0.188 | 60000 | 788 | 0.39 | 0.59 | 10 | [10 empty] | 1319 |  | -97.7156229 | 33.14809332 | 787.98 | 3t x 3t
3860 | 10351 | metal loss corrosion | 9:41 | 19731.2 | -22.23 | 24.41 |  | -22.23 | 24.41 | 16 | int | 0.188 | 60000 | 788 | 0.37 | 0.59 | 10 | [10 empty] | 1320 |  | -97.71562291 | 33.14809333 | 787.98 | 3t x 3t
3860 | 10352 | cluster | 9:41 | 19731.2 | -22.23 | 24.41 |  | -22.23 | 24.41 | 16 | int | 0.188 | 60000 | 788 | 1.13 | 2.22 | 19 |  | 1520.5 |  | 1.93 |  |  |  | 912.3 | 0.86 |  | 1320 |  | -97.71562291 | 33.14809333 | 787.98 | 3t x 3t
3860 | 10353 | metal loss corrosion | 2:09 | 19731.22 | -22.25 | 24.39 |  | -22.25 | 24.39 | 16 | int | 0.188 | 60000 | 788 | 0.32 | 0.59 | 15 |  | 1548.65 |  | 1.97 |  |  |  | 929.19 | 0.85 |  |  |  | -97.71562296 | 33.14809336 | 787.98
3860 | 10354 | metal loss corrosion | 12:08 | 19731.22 | -22.26 | 24.38 |  | -22.26 | 24.38 | 16 | int | 0.188 | 60000 | 788 | 0.32 | 0.59 | 10 | [12 empty] | -97.71562298 | 33.14809336 | 787.98
3860 | 10355 | metal loss corrosion | 9:43 | 19731.23 | -22.27 | 24.37 |  | -22.27 | 24.37 | 16 | int | 0.188 | 60000 | 788 | 0.37 | 0.59 | 17 | [10 empty] | 1320 |  | -97.715623 | 33.14809337 | 787.98 | 3t x 3t
3860 | 10356 | metal loss corrosion | 9:59 | 19731.24 | -22.28 | 24.36 |  | -22.28 | 24.36 | 16 | int | 0.188 | 60000 | 788 | 0.52 | 0.97 | 19 | [10 empty] | 1320 |  | -97.71562305 | 33.1480934 | 787.98 | 3t x 3t
3860 | 10357 | metal loss corrosion | 1:42 | 19731.26 | -22.29 | 24.35 |  | -22.29 | 24.35 | 16 | int | 0.188 | 60000 | 788 | 0.36 | 0.59 | 12 | [10 empty] | 1319 |  | -97.71562308 | 33.14809341 | 787.98 | 3t x 3t
3860 | 10358 | cluster | 2:28 | 19731.28 | -22.32 | 24.33 |  | -22.32 | 24.33 | 16 | int | 0.188 | 60000 | 788 | 1.43 | 0.94 | 12 | [10 empty] | 1321 |  | -97.71562314 | 33.14809344 | 787.98 | 3t x 3t
3860 | 10359 | metal loss corrosion | 2:28 | 19731.28 | -22.32 | 24.33 |  | -22.32 | 24.33 | 16 | int | 0.188 | 60000 | 788 | 0.32 | 0.59 | 12 | [10 empty] | 1321 |  | -97.71562314 | 33.14809344 | 787.98 | 3t x 3t
3860 | 10360 | metal loss corrosion | 10:40 | 19731.29 | -22.33 | 24.32 |  | -22.33 | 24.32 | 16 | int | 0.188 | 60000 | 788 | 0.72 | 0.59 | 8 | [10 empty] | 1322 |  | -97.71562316 | 33.14809346 | 787.98 | 3t x 3t
3860 | 10361 | cluster | 10:31 | 19731.29 | -22.33 | 24.32 |  | -22.33 | 24.32 | 16 | int | 0.188 | 60000 | 788 | 0.72 | 1.23 | 13 |  | 1542.11 |  | 1.96 |  |  |  | 925.27 | 0.85 |  | 1322 |  | -97.71562316 | 33.14809346 | 787.98 | 3t x 3t
3860 | 10362 | metal loss corrosion | 10:31 | 19731.29 | -22.33 | 24.31 |  | -22.33 | 24.31 | 16 | int | 0.188 | 60000 | 788 | 0.43 | 0.59 | 13 | [10 empty] | 1322 |  | -97.71562318 | 33.14809346 | 787.98 | 3t x 3t
3860 | 10363 | metal loss corrosion | 3:00 | 19731.3 | -22.33 | 24.31 |  | -22.33 | 24.31 | 16 | int | 0.188 | 60000 | 788 | 0.39 | 0.59 | 10 | [12 empty] | -97.71562319 | 33.14809347 | 787.98
3860 | 10364 | metal loss corrosion | 11:21 | 19731.3 | -22.34 | 24.3 |  | -22.34 | 24.3 | 16 | int | 0.188 | 60000 | 788 | 0.54 | 0.59 | 12 | [12 empty] | -97.7156232 | 33.14809348 | 787.98
3860 | 10365 | cluster | 10:57 | 19731.32 | -22.36 | 24.28 |  | -22.36 | 24.28 | 16 | int | 0.188 | 60000 | 788 | 1.16 | 0.95 | 15 |  | 1526.25 |  | 1.94 |  |  |  | 915.75 | 0.86 |  | 1323 |  | -97.71562326 | 33.1480935 | 787.98 | 3t x 3t
3860 | 10366 | metal loss corrosion | 11:01 | 19731.32 | -22.36 | 24.28 |  | -22.36 | 24.28 | 16 | int | 0.188 | 60000 | 788 | 0.37 | 0.73 | 15 | [10 empty] | 1323 |  | -97.71562326 | 33.1480935 | 787.98 | 3t x 3t
3860 | 10367 | metal loss corrosion | 12:37 | 19731.34 | -22.38 | 24.26 |  | -22.38 | 24.26 | 16 | int | 0.188 | 60000 | 788 | 0.41 | 0.59 | 12 | [10 empty] | 1324 |  | -97.71562332 | 33.14809353 | 787.98 | 3t x 3t
3860 | 10368 | cluster | 12:37 | 19731.34 | -22.38 | 24.26 |  | -22.38 | 24.26 | 16 | int | 0.188 | 60000 | 788 | 2.34 | 4.09 | 15 |  | 1491.48 |  | 1.89 |  |  |  | 894.89 | 0.88 |  | 1324 |  | -97.71562332 | 33.14809353 | 787.98 | 3t x 3t
3860 | 10369 | metal loss corrosion | 2:33 | 19731.34 | -22.38 | 24.26 |  | -22.38 | 24.26 | 16 | int | 0.188 | 60000 | 788 | 0.66 | 0.59 | 10 | [10 empty] | 1321 |  | -97.71562332 | 33.14809353 | 787.98 | 3t x 3t
3860 | 10370 | metal loss corrosion | 12:49 | 19731.35 | -22.39 | 24.25 |  | -22.39 | 24.25 | 16 | int | 0.188 | 60000 | 788 | 0.42 | 0.83 | 12 | [10 empty] | 1324 |  | -97.71562335 | 33.14809354 | 787.98 | 3t x 3t
3860 | 10371 | metal loss corrosion | 2:13 | 19731.35 | -22.39 | 24.25 |  | -22.39 | 24.25 | 16 | int | 0.188 | 60000 | 788 | 0.53 | 0.68 | 15 |  | 1544.97 |  | 1.96 |  |  |  | 926.98 | 0.85 |  |  |  | -97.71562335 | 33.14809355 | 787.98
3860 | 10372 | metal loss corrosion | 10:57 | 19731.39 | -22.43 | 24.21 |  | -22.43 | 24.21 | 16 | int | 0.188 | 60000 | 788 | 0.32 | 0.59 | 13 | [10 empty] | 1323 |  | -97.71562346 | 33.1480936 | 787.98 | 3t x 3t
3860 | 10373 | metal loss corrosion | 1:27 | 19731.4 | -22.44 | 24.2 |  | -22.44 | 24.2 | 16 | int | 0.188 | 60000 | 788 | 0.32 | 0.59 | 15 | [10 empty] | 1324 |  | -97.71562348 | 33.14809361 | 787.98 | 3t x 3t
3860 | 10374 | metal loss corrosion | 1:45 | 19731.4 | -22.44 | 24.2 |  | -22.44 | 24.2 | 16 | int | 0.188 | 60000 | 788 | 0.42 | 0.59 | 19 |  | 1545.92 |  | 1.96 |  |  |  | 927.55 | 0.85 |  |  |  | -97.71562348 | 33.14809361 | 787.98
3860 | 10375 | metal loss corrosion | 12:59 | 19731.43 | -22.47 | 24.17 |  | -22.47 | 24.17 | 16 | int | 0.188 | 60000 | 788 | 0.34 | 0.59 | 10 | [10 empty] | 1324 |  | -97.71562358 | 33.14809366 | 787.98 | 3t x 3t
3860 | 10376 | metal loss corrosion | 9:50 | 19731.45 | -22.49 | 24.15 |  | -22.49 | 24.15 | 16 | int | 0.188 | 60000 | 788 | 0.37 | 0.59 | 23 |  | 1545.99 | 1639.43 | 1.96 | 2.08 |  | 983.66 | 927.59 | 0.85 | 9 |  |  | -97.71562362 | 33.14809368 | 787.98
3860 | 10377 | metal loss corrosion | 1:26 | 19731.47 | -22.51 | 24.13 |  | -22.51 | 24.13 | 16 | int | 0.188 | 60000 | 788 | 0.39 | 0.59 | 13 | [10 empty] | 1324 |  | -97.71562369 | 33.14809371 | 787.97 | 3t x 3t
3860 | 10378 | metal loss corrosion | 1:03 | 19731.48 | -22.52 | 24.12 |  | -22.52 | 24.12 | 16 | int | 0.188 | 60000 | 788 | 0.57 | 0.59 | 12 | [10 empty] | 1324 |  | -97.71562372 | 33.14809373 | 787.97 | 3t x 3t
3860 | 10379 | metal loss corrosion | 1:14 | 19731.49 | -22.53 | 24.11 |  | -22.53 | 24.11 | 16 | int | 0.188 | 60000 | 788 | 0.33 | 0.59 | 12 | [10 empty] | 1324 |  | -97.71562373 | 33.14809373 | 787.97 | 3t x 3t
3860 | 10380 | metal loss corrosion | 12:49 | 19731.5 | -22.54 | 24.1 |  | -22.54 | 24.1 | 16 | int | 0.188 | 60000 | 788 | 0.42 | 0.59 | 15 | [10 empty] | 1324 |  | -97.71562377 | 33.14809375 | 787.97 | 3t x 3t
3860 | 10381 | metal loss corrosion | 2:38 | 19731.52 | -22.56 | 24.08 |  | -22.56 | 24.08 | 16 | int | 0.188 | 60000 | 788 | 0.4 | 0.71 | 13 | [10 empty] | 1325 |  | -97.71562382 | 33.14809378 | 787.97 | 3t x 3t
3860 | 10382 | cluster | 2:23 | 19731.52 | -22.56 | 24.08 |  | -22.56 | 24.08 | 16 | int | 0.188 | 60000 | 788 | 0.46 | 1.79 | 13 |  | 1546.83 |  | 1.96 |  |  |  | 928.1 | 0.85 |  | 1325 |  | -97.71562382 | 33.14809378 | 787.97 | 3t x 3t
3860 | 10383 | metal loss corrosion | 2:23 | 19731.52 | -22.56 | 24.08 |  | -22.56 | 24.08 | 16 | int | 0.188 | 60000 | 788 | 0.4 | 0.59 | 12 | [10 empty] | 1325 |  | -97.71562383 | 33.14809378 | 787.97 | 3t x 3t
3860 | 10384 | metal loss corrosion | 10:32 | 19731.53 | -22.57 | 24.07 |  | -22.57 | 24.07 | 16 | int | 0.188 | 60000 | 788 | 0.37 | 0.59 | 17 | [10 empty] | 1326 |  | -97.71562386 | 33.1480938 | 787.97 | 3t x 3t
3860 | 10385 | cluster | 10:32 | 19731.53 | -22.57 | 24.07 |  | -22.57 | 24.07 | 16 | int | 0.188 | 60000 | 788 | 0.43 | 1.17 | 17 |  | 1546.25 |  | 1.96 |  |  |  | 927.75 | 0.85 |  | 1326 |  | -97.71562386 | 33.1480938 | 787.97 | 3t x 3t
3860 | 10386 | metal loss corrosion | 10:40 | 19731.54 | -22.58 | 24.07 |  | -22.58 | 24.07 | 16 | int | 0.188 | 60000 | 788 | 0.39 | 0.59 | 13 | [10 empty] | 1326 |  | -97.71562387 | 33.1480938 | 787.97 | 3t x 3t
3860 | 10387 | metal loss corrosion | 2:04 | 19731.54 | -22.58 | 24.06 |  | -22.58 | 24.06 | 16 | int | 0.188 | 60000 | 788 | 0.39 | 0.72 | 12 | [12 empty] | -97.71562387 | 33.1480938 | 787.97
3860 | 10388 | metal loss corrosion | 9:23 | 19731.57 | -22.61 | 24.04 |  | -22.61 | 24.04 | 16 | int | 0.188 | 60000 | 788 | 0.46 | 1.58 | 10 | [12 empty] | -97.71562396 | 33.14809384 | 787.97
3860 | 10389 | metal loss corrosion | 1:18 | 19731.58 | -22.62 | 24.02 |  | -22.62 | 24.02 | 16 | int | 0.188 | 60000 | 788 | 1 | 0.59 | 10 | [10 empty] | 1327 |  | -97.71562399 | 33.14809386 | 787.97 | 3t x 3t
3860 | 10390 | cluster | 1:01 | 19731.58 | -22.62 | 24.02 |  | -22.62 | 24.02 | 16 | int | 0.188 | 60000 | 788 | 1 | 1.75 | 15 |  | 1532.56 |  | 1.94 |  |  |  | 919.54 | 0.86 |  | 1327 |  | -97.71562399 | 33.14809386 | 787.97 | 3t x 3t
3860 | 10391 | metal loss corrosion | 9:56 | 19731.58 | -22.62 | 24.02 |  | -22.62 | 24.02 | 16 | int | 0.188 | 60000 | 788 | 0.62 | 0.83 | 12 | [12 empty] | -97.71562399 | 33.14809386 | 787.97
3860 | 10392 | metal loss corrosion | 1:40 | 19731.59 | -22.63 | 24.01 |  | -22.63 | 24.01 | 16 | int | 0.188 | 60000 | 788 | 0.32 | 0.84 | 13 |  | 1548.99 |  | 1.97 |  |  |  | 929.39 | 0.85 |  |  |  | -97.71562402 | 33.14809388 | 787.97
3860 | 10393 | metal loss corrosion | 1:01 | 19731.61 | -22.65 | 23.99 |  | -22.65 | 23.99 | 16 | int | 0.188 | 60000 | 788 | 0.34 | 0.59 | 15 | [10 empty] | 1327 |  | -97.71562409 | 33.14809391 | 787.97 | 3t x 3t
3860 | 10394 | cluster | 11:10 | 19731.66 | -22.7 | 23.94 |  | -22.7 | 23.94 | 16 | int | 0.188 | 60000 | 788 | 1.04 | 0.81 | 10 | [10 empty] | 1328 |  | -97.71562422 | 33.14809397 | 787.97 | 3t x 3t
3860 | 10395 | metal loss corrosion | 11:13 | 19731.66 | -22.7 | 23.94 |  | -22.7 | 23.94 | 16 | int | 0.188 | 60000 | 788 | 0.35 | 0.59 | 10 | [10 empty] | 1328 |  | -97.71562422 | 33.14809397 | 787.97 | 3t x 3t
3860 | 10396 | metal loss corrosion | 10:41 | 19731.68 | -22.72 | 23.92 |  | -22.72 | 23.92 | 16 | int | 0.188 | 60000 | 788 | 0.5 | 0.59 | 13 | [10 empty] | 1329 |  | -97.71562429 | 33.148094 | 787.97 | 3t x 3t
3860 | 10397 | cluster | 10:26 | 19731.68 | -22.72 | 23.92 |  | -22.72 | 23.92 | 16 | int | 0.188 | 60000 | 788 | 0.74 | 1.62 | 13 |  | 1541.2 |  | 1.96 |  |  |  | 924.72 | 0.85 |  | 1329 |  | -97.71562429 | 33.148094 | 787.97 | 3t x 3t
3860 | 10398 | metal loss corrosion | 2:11 | 19731.7 | -22.74 | 23.91 |  | -22.74 | 23.91 | 16 | int | 0.188 | 60000 | 788 | 0.32 | 0.59 | 12 | [12 empty] | -97.71562432 | 33.14809402 | 787.97
3860 | 10399 | metal loss corrosion | 1:47 | 19731.7 | -22.74 | 23.91 |  | -22.74 | 23.91 | 16 | int | 0.188 | 60000 | 788 | 0.39 | 0.59 | 12 | [12 empty] | -97.71562432 | 33.14809402 | 787.97
3860 | 10400 | metal loss corrosion | 2:29 | 19731.7 | -22.74 | 23.9 |  | -22.74 | 23.9 | 16 | int | 0.188 | 60000 | 788 | 0.32 | 0.59 | 12 | [10 empty] | 1330 |  | -97.71562433 | 33.14809403 | 787.97 | 3t x 3t
3860 | 10401 | cluster | 2:29 | 19731.7 | -22.74 | 23.9 |  | -22.74 | 23.9 | 16 | int | 0.188 | 60000 | 788 | 1.38 | 2.53 | 12 | [10 empty] | 1330 |  | -97.71562433 | 33.14809403 | 787.97 | 3t x 3t
3860 | 10402 | metal loss corrosion | 10:26 | 19731.71 | -22.75 | 23.89 |  | -22.75 | 23.89 | 16 | int | 0.188 | 60000 | 788 | 0.46 | 0.59 | 13 | [10 empty] | 1329 |  | -97.71562435 | 33.14809404 | 787.97 | 3t x 3t
3860 | 10403 | metal loss corrosion | 9:45 | 19731.71 | -22.75 | 23.89 |  | -22.75 | 23.89 | 16 | int | 0.188 | 60000 | 788 | 0.51 | 0.59 | 22 |  | 1542.09 | 1635.04 | 1.96 | 2.07 |  | 981.02 | 925.25 | 0.85 | 9 |  |  | -97.71562436 | 33.14809404 | 787.97
3860 | 10404 | metal loss corrosion | 10:08 | 19731.72 | -22.75 | 23.89 |  | -22.75 | 23.89 | 16 | int | 0.188 | 60000 | 788 | 0.35 | 0.59 | 13 |  | 1548.69 |  | 1.97 |  |  |  | 929.21 | 0.85 |  |  |  | -97.71562437 | 33.14809405 | 787.96
3860 | 10405 | metal loss corrosion | 2:40 | 19731.72 | -22.75 | 23.89 |  | -22.75 | 23.89 | 16 | int | 0.188 | 60000 | 788 | 0.75 | 0.59 | 8 | [10 empty] | 1330 |  | -97.71562437 | 33.14809405 | 787.96 | 3t x 3t
3860 | 10406 | metal loss corrosion | 11:10 | 19731.72 | -22.76 | 23.88 |  | -22.76 | 23.88 | 16 | int | 0.188 | 60000 | 788 | 0.33 | 0.73 | 10 | [10 empty] | 1328 |  | -97.71562439 | 33.14809406 | 787.96 | 3t x 3t
3860 | 10407 | metal loss corrosion | 2:57 | 19731.72 | -22.76 | 23.88 |  | -22.76 | 23.88 | 16 | int | 0.188 | 60000 | 788 | 0.32 | 0.59 | 10 | [10 empty] | 1330 |  | -97.71562439 | 33.14809406 | 787.96 | 3t x 3t
3860 | 10408 | metal loss corrosion | 2:06 | 19731.77 | -22.81 | 23.83 |  | -22.81 | 23.83 | 16 | int | 0.188 | 60000 | 788 | 0.55 | 0.59 | 13 |  | 1545.4 |  | 1.96 |  |  |  | 927.24 | 0.85 |  |  |  | -97.71562453 | 33.14809412 | 787.96
3860 | 10409 | metal loss corrosion | 1:02 | 19731.78 | -22.81 | 23.83 |  | -22.81 | 23.83 | 16 | int | 0.188 | 60000 | 788 | 0.37 | 0.59 | 22 |  | 1546.24 | 1639.73 | 1.96 | 2.08 |  | 983.84 | 927.74 | 0.85 | 9 |  |  | -97.71562454 | 33.14809413 | 787.96
3860 | 10410 | metal loss corrosion | 2:30 | 19731.79 | -22.83 | 23.81 |  | -22.83 | 23.81 | 16 | int | 0.188 | 60000 | 788 | 0.32 | 0.59 | 12 | [10 empty] | 1330 |  | -97.71562458 | 33.14809415 | 787.96 | 3t x 3t
3860 | 10411 | metal loss corrosion | 9:14 | 19731.84 | -22.88 | 23.76 |  | -22.88 | 23.76 | 16 | int | 0.188 | 60000 | 788 | 0.4 | 0.64 | 12 | [12 empty] | -97.71562473 | 33.14809422 | 787.96
3860 | 10412 | metal loss corrosion | 1:30 | 19731.84 | -22.88 | 23.76 |  | -22.88 | 23.76 | 16 | int | 0.188 | 60000 | 788 | 0.32 | 0.59 | 13 | [10 empty] | 1331 |  | -97.71562473 | 33.14809422 | 787.96 | 3t x 3t
3860 | 10413 | cluster | 12:52 | 19731.84 | -22.88 | 23.76 |  | -22.88 | 23.76 | 16 | int | 0.188 | 60000 | 788 | 1.45 | 4.34 | 17 |  | 1512.25 |  | 1.92 |  |  |  | 907.35 | 0.87 |  | 1331 |  | -97.71562473 | 33.14809422 | 787.96 | 3t x 3t
3860 | 10414 | metal loss corrosion | 1:45 | 19731.86 | -22.9 | 23.74 |  | -22.9 | 23.74 | 16 | int | 0.188 | 60000 | 788 | 0.32 | 0.59 | 10 | [10 empty] | 1331 |  | -97.71562478 | 33.14809425 | 787.96 | 3t x 3t
3860 | 10415 | metal loss corrosion | 2:56 | 19731.87 | -22.91 | 23.73 |  | -22.91 | 23.73 | 16 | int | 0.188 | 60000 | 788 | 0.34 | 0.59 | 10 | [12 empty] | -97.71562481 | 33.14809426 | 787.96
3860 | 10416 | metal loss corrosion | 2:37 | 19731.88 | -22.92 | 23.72 |  | -22.92 | 23.72 | 16 | int | 0.188 | 60000 | 788 | 0.36 | 0.59 | 17 |  | 1547.68 |  | 1.96 |  |  |  | 928.61 | 0.85 |  |  |  | -97.71562484 | 33.14809428 | 787.96
3860 | 10417 | metal loss corrosion | 1:15 | 19731.89 | -22.92 | 23.72 |  | -22.92 | 23.72 | 16 | int | 0.188 | 60000 | 788 | 0.32 | 0.59 | 12 | [10 empty] | 1331 |  | -97.71562486 | 33.14809428 | 787.96 | 3t x 3t
3860 | 10418 | metal loss corrosion | 1:31 | 19731.92 | -22.96 | 23.68 |  | -22.96 | 23.68 | 16 | int | 0.188 | 60000 | 788 | 0.39 | 0.59 | 17 | [10 empty] | 1331 |  | -97.71562495 | 33.14809433 | 787.96 | 3t x 3t
3860 | 10419 | metal loss corrosion | 1:03 | 19731.92 | -22.96 | 23.68 |  | -22.96 | 23.68 | 16 | int | 0.188 | 60000 | 788 | 0.34 | 0.59 | 13 | [10 empty] | 1331 |  | -97.71562496 | 33.14809433 | 787.96 | 3t x 3t
3860 | 10420 | metal loss corrosion | 10:25 | 19731.94 | -22.97 | 23.67 |  | -22.97 | 23.67 | 16 | int | 0.188 | 60000 | 788 | 0.36 | 0.59 | 10 | [12 empty] | -97.71562499 | 33.14809435 | 787.96
3860 | 10421 | metal loss corrosion | 12:52 | 19731.94 | -22.97 | 23.67 |  | -22.97 | 23.67 | 16 | int | 0.188 | 60000 | 788 | 0.33 | 0.59 | 12 | [10 empty] | 1331 |  | -97.71562499 | 33.14809435 | 787.96 | 3t x 3t
3860 | 10422 | metal loss corrosion | 1:50 | 19731.99 | -23.03 | 23.61 |  | -23.03 | 23.61 | 16 | int | 0.188 | 60000 | 788 | 0.38 | 0.59 | 12 | [12 empty] | -97.71562516 | 33.14809443 | 787.95
3860 | 10423 | metal loss corrosion | 12:33 | 19731.99 | -23.03 | 23.61 |  | -23.03 | 23.61 | 16 | int | 0.188 | 60000 | 788 | 0.37 | 0.59 | 12 | [12 empty] | -97.71562516 | 33.14809443 | 787.95
3860 | 10424 | metal loss corrosion | 2:30 | 19732 | -23.04 | 23.61 |  | -23.04 | 23.61 | 16 | int | 0.188 | 60000 | 788 | 0.39 | 0.89 | 10 | [12 empty] | -97.71562517 | 33.14809444 | 787.95
3860 | 10425 | metal loss corrosion | 1:30 | 19732.03 | -23.07 | 23.57 |  | -23.07 | 23.57 | 16 | int | 0.188 | 60000 | 788 | 0.69 | 0.59 | 10 | [10 empty] | 1332 |  | -97.71562527 | 33.14809449 | 787.95 | 3t x 3t
3860 | 10426 | cluster | 1:00 | 19732.03 | -23.07 | 23.57 |  | -23.07 | 23.57 | 16 | int | 0.188 | 60000 | 788 | 4.02 | 3.21 | 15 |  | 1459.36 |  | 1.85 |  |  |  | 875.61 | 0.9 |  | 1332 |  | -97.71562527 | 33.14809449 | 787.95 | 3t x 3t
3860 | 10427 | metal loss corrosion | 1:12 | 19732.06 | -23.09 | 23.55 |  | -23.09 | 23.55 | 16 | int | 0.188 | 60000 | 788 | 0.55 | 0.87 | 10 | [10 empty] | 1332 |  | -97.71562533 | 33.14809452 | 787.95 | 3t x 3t
3860 | 10428 | metal loss corrosion | 9:18 | 19732.06 | -23.1 | 23.54 |  | -23.1 | 23.54 | 16 | int | 0.188 | 60000 | 788 | 0.32 | 0.71 | 12 | [12 empty] | -97.71562536 | 33.14809453 | 787.95
3860 | 10429 | metal loss corrosion | 11:24 | 19732.1 | -23.14 | 23.5 |  | -23.14 | 23.5 | 16 | int | 0.188 | 60000 | 788 | 0.63 | 0.59 | 12 | [10 empty] | 1333 |  | -97.71562545 | 33.14809458 | 787.95 | 3t x 3t
3860 | 10430 | cluster | 11:24 | 19732.1 | -23.14 | 23.5 |  | -23.14 | 23.5 | 16 | int | 0.188 | 60000 | 788 | 0.64 | 1.43 | 12 | [10 empty] | 1333 |  | -97.71562545 | 33.14809458 | 787.95 | 3t x 3t
3860 | 10431 | metal loss corrosion | 11:05 | 19732.1 | -23.14 | 23.5 |  | -23.14 | 23.5 | 16 | int | 0.188 | 60000 | 788 | 0.41 | 0.64 | 13 |  | 1547.67 |  | 1.96 |  |  |  | 928.6 | 0.85 |  |  |  | -97.71562546 | 33.14809458 | 787.95
3860 | 10432 | metal loss corrosion | 11:36 | 19732.1 | -23.14 | 23.5 |  | -23.14 | 23.5 | 16 | int | 0.188 | 60000 | 788 | 0.47 | 0.61 | 10 | [10 empty] | 1333 |  | -97.71562546 | 33.14809458 | 787.95 | 3t x 3t
3860 | 10433 | metal loss corrosion | 2:06 | 19732.11 | -23.15 | 23.49 |  | -23.15 | 23.49 | 16 | int | 0.188 | 60000 | 788 | 0.48 | 0.59 | 10 | [12 empty] | -97.71562549 | 33.14809459 | 787.95
3860 | 10434 | metal loss corrosion | 1:37 | 19732.13 | -23.17 | 23.47 |  | -23.17 | 23.47 | 16 | int | 0.188 | 60000 | 788 | 0.43 | 0.59 | 12 | [10 empty] | 1332 |  | -97.71562555 | 33.14809462 | 787.95 | 3t x 3t
3860 | 10435 | metal loss corrosion | 1:10 | 19732.15 | -23.19 | 23.45 |  | -23.19 | 23.45 | 16 | int | 0.188 | 60000 | 788 | 0.34 | 0.68 | 12 | [10 empty] | 1332 |  | -97.7156256 | 33.14809465 | 787.95 | 3t x 3t
3860 | 10436 | metal loss corrosion | 9:50 | 19732.15 | -23.19 | 23.45 |  | -23.19 | 23.45 | 16 | int | 0.188 | 60000 | 788 | 0.53 | 1.54 | 13 |  | 1545.85 |  | 1.96 |  |  |  | 927.51 | 0.85 |  |  |  | -97.71562561 | 33.14809465 | 787.95
3860 | 10437 | metal loss corrosion | 12:33 | 19732.15 | -23.19 | 23.45 |  | -23.19 | 23.45 | 16 | int | 0.188 | 60000 | 788 | 0.39 | 0.59 | 12 | [12 empty] | -97.71562562 | 33.14809465 | 787.95
3860 | 10438 | metal loss corrosion | 2:53 | 19732.17 | -23.2 | 23.44 |  | -23.2 | 23.44 | 16 | int | 0.188 | 60000 | 788 | 0.32 | 0.59 | 10 | [12 empty] | -97.71562564 | 33.14809467 | 787.95
3860 | 10439 | metal loss corrosion | 10:35 | 19732.2 | -23.24 | 23.4 |  | -23.24 | 23.4 | 16 | int | 0.188 | 60000 | 788 | 0.54 | 0.81 | 17 |  | 1543.77 |  | 1.96 |  |  |  | 926.26 | 0.85 |  |  |  | -97.71562574 | 33.14809472 | 787.95
3860 | 10440 | metal loss corrosion | 1:11 | 19732.21 | -23.25 | 23.39 |  | -23.25 | 23.39 | 16 | int | 0.188 | 60000 | 788 | 0.42 | 0.86 | 8 | [10 empty] | 1332 |  | -97.71562577 | 33.14809473 | 787.95 | 3t x 3t
3860 | 10441 | cluster | 2:07 | 19732.24 | -23.28 | 23.36 |  | -23.28 | 23.36 | 16 | int | 0.188 | 60000 | 788 | 1.32 | 2.67 | 13 |  | 1525.37 |  | 1.94 |  |  |  | 915.22 | 0.86 |  | 1334 |  | -97.71562587 | 33.14809478 | 787.94 | 3t x 3t
3860 | 10442 | metal loss corrosion | 2:34 | 19732.24 | -23.28 | 23.36 |  | -23.28 | 23.36 | 16 | int | 0.188 | 60000 | 788 | 0.33 | 0.59 | 10 | [10 empty] | 1334 |  | -97.71562587 | 33.14809478 | 787.94 | 3t x 3t
3860 | 10443 | metal loss corrosion | 1:43 | 19732.25 | -23.29 | 23.35 |  | -23.29 | 23.35 | 16 | int | 0.188 | 60000 | 788 | 0.86 | 0.59 | 10 | [10 empty] | 1335 |  | -97.71562589 | 33.14809479 | 787.94 | 3t x 3t
3860 | 10444 | cluster | 1:38 | 19732.25 | -23.29 | 23.35 |  | -23.29 | 23.35 | 16 | int | 0.188 | 60000 | 788 | 2.98 | 0.91 | 15 |  | 1476.18 |  | 1.87 |  |  |  | 885.71 | 0.89 |  | 1335 |  | -97.71562589 | 33.14809479 | 787.94 | 3t x 3t
3860 | 10445 | metal loss corrosion | 2:07 | 19732.26 | -23.3 | 23.34 |  | -23.3 | 23.34 | 16 | int | 0.188 | 60000 | 788 | 0.9 | 0.59 | 13 | [10 empty] | 1334 |  | -97.71562591 | 33.1480948 | 787.94 | 3t x 3t
3860 | 10446 | metal loss corrosion | 1:00 | 19732.26 | -23.3 | 23.34 |  | -23.3 | 23.34 | 16 | int | 0.188 | 60000 | 788 | 0.33 | 0.59 | 10 | [10 empty] | 1332 |  | -97.71562591 | 33.1480948 | 787.94 | 3t x 3t
3860 | 10447 | metal loss corrosion | 2:20 | 19732.26 | -23.3 | 23.34 |  | -23.3 | 23.34 | 16 | int | 0.188 | 60000 | 788 | 0.55 | 0.59 | 13 | [10 empty] | 1334 |  | -97.71562592 | 33.1480948 | 787.94 | 3t x 3t
3860 | 10448 | metal loss corrosion | 10:05 | 19732.26 | -23.3 | 23.34 |  | -23.3 | 23.34 | 16 | int | 0.188 | 60000 | 788 | 0.33 | 0.59 | 10 | [12 empty] | -97.71562593 | 33.14809481 | 787.94
3860 | 10449 | metal loss corrosion | 12:32 | 19732.27 | -23.31 | 23.33 |  | -23.31 | 23.33 | 16 | int | 0.188 | 60000 | 788 | 0.33 | 0.59 | 15 |  | 1548.65 |  | 1.97 |  |  |  | 929.19 | 0.85 |  |  |  | -97.71562594 | 33.14809481 | 787.94
3860 | 10450 | metal loss corrosion | 2:24 | 19732.32 | -23.36 | 23.28 |  | -23.36 | 23.28 | 16 | int | 0.188 | 60000 | 788 | 0.36 | 0.59 | 13 | [10 empty] | 1334 |  | -97.71562609 | 33.14809489 | 787.94 | 3t x 3t
3860 | 10451 | metal loss corrosion | 8:57 | 19732.32 | -23.36 | 23.28 |  | -23.36 | 23.28 | 16 | int | 0.188 | 60000 | 788 | 0.34 | 0.59 | 12 | [12 empty] | -97.71562609 | 33.14809489 | 787.94
3860 | 10452 | metal loss corrosion | 2:37 | 19732.32 | -23.36 | 23.28 |  | -23.36 | 23.28 | 16 | int | 0.188 | 60000 | 788 | 0.32 | 0.59 | 12 | [10 empty] | 1334 |  | -97.71562609 | 33.14809489 | 787.94 | 3t x 3t
3860 | 10453 | metal loss corrosion | 1:16 | 19732.33 | -23.36 | 23.28 |  | -23.36 | 23.28 | 16 | int | 0.188 | 60000 | 788 | 0.51 | 0.59 | 15 | [10 empty] | 1332 |  | -97.7156261 | 33.14809489 | 787.94 | 3t x 3t
3860 | 10454 | metal loss corrosion | 12:29 | 19732.35 | -23.39 | 23.25 |  | -23.39 | 23.25 | 16 | int | 0.188 | 60000 | 788 | 0.32 | 0.59 | 12 | [10 empty] | 1336 |  | -97.71562616 | 33.14809492 | 787.94 | 3t x 3t
3860 | 10455 | cluster | 12:29 | 19732.35 | -23.39 | 23.25 |  | -23.39 | 23.25 | 16 | int | 0.188 | 60000 | 788 | 1.25 | 2.05 | 15 |  | 1523.67 |  | 1.93 |  |  |  | 914.2 | 0.86 |  | 1336 |  | -97.71562616 | 33.14809492 | 787.94 | 3t x 3t
3860 | 10456 | metal loss corrosion | 12:46 | 19732.35 | -23.39 | 23.25 |  | -23.39 | 23.25 | 16 | int | 0.188 | 60000 | 788 | 0.38 | 0.91 | 10 | [10 empty] | 1336 |  | -97.71562617 | 33.14809493 | 787.94 | 3t x 3t
3860 | 10457 | metal loss corrosion | 9:42 | 19732.35 | -23.39 | 23.25 |  | -23.39 | 23.25 | 16 | int | 0.188 | 60000 | 788 | 0.37 | 0.59 | 12 | [12 empty] | -97.71562617 | 33.14809493 | 787.94
3860 | 10458 | metal loss corrosion | 1:38 | 19732.37 | -23.41 | 23.23 |  | -23.41 | 23.23 | 16 | int | 0.188 | 60000 | 788 | 0.63 | 0.59 | 10 | [10 empty] | 1335 |  | -97.71562622 | 33.14809495 | 787.94 | 3t x 3t
3860 | 10459 | metal loss corrosion | 9:17 | 19732.37 | -23.41 | 23.23 |  | -23.41 | 23.23 | 16 | int | 0.188 | 60000 | 788 | 0.33 | 0.59 | 10 | [12 empty] | -97.71562623 | 33.14809496 | 787.94
3860 | 10460 | metal loss corrosion | 2:56 | 19732.38 | -23.42 | 23.22 |  | -23.42 | 23.22 | 16 | int | 0.188 | 60000 | 788 | 0.36 | 0.59 | 12 | [12 empty] | -97.71562625 | 33.14809497 | 787.94
3860 | 10461 | metal loss corrosion | 12:13 | 19732.41 | -23.45 | 23.19 |  | -23.45 | 23.19 | 16 | int | 0.188 | 60000 | 788 | 0.32 | 0.59 | 10 | [12 empty] | -97.71562633 | 33.148095 | 787.94
3860 | 10462 | metal loss corrosion | 12:48 | 19732.42 | -23.46 | 23.18 |  | -23.46 | 23.18 | 16 | int | 0.188 | 60000 | 788 | 0.36 | 0.59 | 15 | [10 empty] | 1336 |  | -97.71562637 | 33.14809503 | 787.94 | 3t x 3t
3860 | 10463 | metal loss corrosion | 2:14 | 19732.44 | -23.48 | 23.16 |  | -23.48 | 23.16 | 16 | int | 0.188 | 60000 | 788 | 0.44 | 0.59 | 13 |  | 1547.3 |  | 1.96 |  |  |  | 928.38 | 0.85 |  |  |  | -97.71562641 | 33.14809505 | 787.94
3860 | 10464 | metal loss corrosion | 1:13 | 19732.46 | -23.49 | 23.15 |  | -23.49 | 23.15 | 16 | int | 0.188 | 60000 | 788 | 0.32 | 0.59 | 19 |  | 1548.15 |  | 1.96 |  |  |  | 928.89 | 0.85 |  |  |  | -97.71562646 | 33.14809507 | 787.94
3860 | 10465 | metal loss corrosion | 1:43 | 19732.47 | -23.51 | 23.14 |  | -23.51 | 23.14 | 16 | int | 0.188 | 60000 | 788 | 0.39 | 0.59 | 15 | [10 empty] | 1335 |  | -97.7156265 | 33.14809509 | 787.94 | 3t x 3t
3860 | 10466 | metal loss corrosion | 10:43 | 19732.48 | -23.52 | 23.13 |  | -23.52 | 23.13 | 16 | int | 0.188 | 60000 | 788 | 0.51 | 0.77 | 10 | [12 empty] | -97.71562652 | 33.1480951 | 787.94
3860 | 10467 | metal loss corrosion | 2:56 | 19732.51 | -23.55 | 23.09 |  | -23.55 | 23.09 | 16 | int | 0.188 | 60000 | 788 | 0.33 | 0.59 | 10 | [12 empty] | -97.71562663 | 33.14809515 | 787.93
3860 | 10468 | metal loss corrosion | 2:16 | 19732.53 | -23.56 | 23.08 |  | -23.56 | 23.08 | 16 | int | 0.188 | 60000 | 788 | 0.35 | 0.59 | 17 |  | 1547.89 |  | 1.96 |  |  |  | 928.73 | 0.85 |  |  |  | -97.71562666 | 33.14809517 | 787.93
3860 | 10469 | metal loss corrosion | 9:23 | 19732.54 | -23.58 | 23.06 |  | -23.58 | 23.06 | 16 | int | 0.188 | 60000 | 788 | 0.41 | 0.59 | 17 |  | 1546.76 |  | 1.96 |  |  |  | 928.06 | 0.85 |  |  |  | -97.7156267 | 33.14809519 | 787.93
3860 | 10470 | metal loss corrosion | 10:02 | 19732.54 | -23.58 | 23.06 |  | -23.58 | 23.06 | 16 | int | 0.188 | 60000 | 788 | 0.37 | 0.59 | 13 |  | 1548.37 |  | 1.96 |  |  |  | 929.02 | 0.85 |  |  |  | -97.71562672 | 33.14809519 | 787.93
3860 | 10471 | metal loss corrosion | 12:29 | 19732.55 | -23.59 | 23.05 |  | -23.59 | 23.05 | 16 | int | 0.188 | 60000 | 788 | 0.35 | 0.59 | 10 | [12 empty] | -97.71562673 | 33.1480952 | 787.93
3860 | 10472 | metal loss corrosion | 1:30 | 19732.6 | -23.64 | 23 |  | -23.64 | 23 | 16 | int | 0.188 | 60000 | 788 | 0.34 | 0.59 | 10 | [10 empty] | 1337 |  | -97.71562687 | 33.14809527 | 787.93 | 3t x 3t
3860 | 10473 | cluster | 1:30 | 19732.6 | -23.64 | 23 |  | -23.64 | 23 | 16 | int | 0.188 | 60000 | 788 | 2.77 | 1.55 | 19 |  | 1461.03 |  | 1.85 |  |  |  | 876.62 | 0.9 |  | 1337 |  | -97.71562687 | 33.14809527 | 787.93 | 3t x 3t
3860 | 10474 | metal loss corrosion | 2:19 | 19732.61 | -23.65 | 23 |  | -23.65 | 23 | 16 | int | 0.188 | 60000 | 788 | 0.33 | 0.73 | 10 | [12 empty] | -97.71562689 | 33.14809528 | 787.93
3860 | 10475 | cluster | 10:28 | 19732.63 | -23.67 | 22.97 |  | -23.67 | 22.97 | 16 | int | 0.188 | 60000 | 788 | 1.52 | 0.66 | 15 |  | 1514.65 |  | 1.92 |  |  |  | 908.79 | 0.87 |  | 1338 |  | -97.71562695 | 33.14809531 | 787.93 | 3t x 3t
3860 | 10476 | metal loss corrosion | 10:28 | 19732.63 | -23.67 | 22.97 |  | -23.67 | 22.97 | 16 | int | 0.188 | 60000 | 788 | 0.88 | 0.59 | 13 | [10 empty] | 1338 |  | -97.71562695 | 33.14809531 | 787.93 | 3t x 3t
3860 | 10477 | metal loss corrosion | 11:01 | 19732.66 | -23.69 | 22.95 |  | -23.69 | 22.95 | 16 | int | 0.188 | 60000 | 788 | 0.41 | 0.67 | 22 |  | 1544.98 | 1638.32 | 1.96 | 2.08 |  | 982.99 | 926.99 | 0.85 | 9 |  |  | -97.71562703 | 33.14809535 | 787.93
3860 | 10478 | metal loss corrosion | 1:44 | 19732.66 | -23.7 | 22.94 |  | -23.7 | 22.94 | 16 | int | 0.188 | 60000 | 788 | 0.36 | 0.59 | 15 | [10 empty] | 1337 |  | -97.71562705 | 33.14809536 | 787.93 | 3t x 3t
3860 | 10479 | metal loss corrosion | 2:01 | 19732.67 | -23.71 | 22.93 |  | -23.71 | 22.93 | 16 | int | 0.188 | 60000 | 788 | 0.37 | 0.66 | 15 |  | 1547.92 |  | 1.96 |  |  |  | 928.75 | 0.85 |  |  |  | -97.71562707 | 33.14809537 | 787.93
3860 | 10480 | metal loss corrosion | 2:26 | 19732.68 | -23.72 | 22.92 |  | -23.72 | 22.92 | 16 | int | 0.188 | 60000 | 788 | 0.35 | 0.59 | 19 |  | 1547.47 |  | 1.96 |  |  |  | 928.48 | 0.85 |  |  |  | -97.7156271 | 33.14809538 | 787.93
3860 | 10481 | metal loss corrosion | 9:58 | 19732.69 | -23.73 | 22.91 |  | -23.73 | 22.91 | 16 | int | 0.188 | 60000 | 788 | 0.5 | 0.94 | 15 |  | 1545.48 |  | 1.96 |  |  |  | 927.29 | 0.85 |  |  |  | -97.71562713 | 33.14809539 | 787.93
3860 | 10482 | cluster | 1:01 | 19732.7 | -23.74 | 22.9 |  | -23.74 | 22.9 | 16 | int | 0.188 | 60000 | 788 | 1.45 | 1.54 | 12 | [10 empty] | 1339 |  | -97.71562715 | 33.14809541 | 787.93 | 3t x 3t
3860 | 10483 | metal loss corrosion | 1:13 | 19732.7 | -23.74 | 22.9 |  | -23.74 | 22.9 | 16 | int | 0.188 | 60000 | 788 | 0.71 | 0.69 | 12 | [10 empty] | 1339 |  | -97.71562715 | 33.14809541 | 787.93 | 3t x 3t
3860 | 10484 | metal loss corrosion | 10:29 | 19732.73 | -23.77 | 22.88 |  | -23.77 | 22.88 | 16 | int | 0.188 | 60000 | 788 | 0.33 | 0.59 | 15 | [10 empty] | 1338 |  | -97.71562723 | 33.14809545 | 787.93 | 3t x 3t
3860 | 10485 | metal loss corrosion | 1:44 | 19732.73 | -23.77 | 22.87 |  | -23.77 | 22.87 | 16 | int | 0.188 | 60000 | 788 | 0.44 | 0.59 | 19 | [10 empty] | 1337 |  | -97.71562725 | 33.14809545 | 787.93 | 3t x 3t
3860 | 10486 | cluster | 9:19 | 19732.77 | -23.81 | 22.83 |  | -23.81 | 22.83 | 16 | int | 0.188 | 60000 | 788 | 0.59 | 1.61 | 12 | [10 empty] | 1340 |  | -97.71562736 | 33.14809551 | 787.92 | 3t x 3t
3860 | 10487 | metal loss corrosion | 9:32 | 19732.77 | -23.81 | 22.83 |  | -23.81 | 22.83 | 16 | int | 0.188 | 60000 | 788 | 0.58 | 0.67 | 8 | [10 empty] | 1340 |  | -97.71562736 | 33.14809551 | 787.92 | 3t x 3t
3860 | 10488 | metal loss corrosion | 12:38 | 19732.78 | -23.81 | 22.83 |  | -23.81 | 22.83 | 16 | int | 0.188 | 60000 | 788 | 0.4 | 0.59 | 15 |  | 1547.32 |  | 1.96 |  |  |  | 928.39 | 0.85 |  |  |  | -97.71562737 | 33.14809551 | 787.92
3860 | 10489 | metal loss corrosion | 1:01 | 19732.78 | -23.82 | 22.82 |  | -23.82 | 22.82 | 16 | int | 0.188 | 60000 | 788 | 0.51 | 0.59 | 10 | [10 empty] | 1339 |  | -97.71562738 | 33.14809552 | 787.92 | 3t x 3t
3860 | 10490 | metal loss corrosion | 9:19 | 19732.78 | -23.82 | 22.82 |  | -23.82 | 22.82 | 16 | int | 0.188 | 60000 | 788 | 0.39 | 0.59 | 12 | [10 empty] | 1340 |  | -97.71562739 | 33.14809552 | 787.92 | 3t x 3t
3860 | 10491 | metal loss corrosion | 1:37 | 19732.8 | -23.84 | 22.8 |  | -23.84 | 22.8 | 16 | int | 0.188 | 60000 | 788 | 0.34 | 0.59 | 12 | [10 empty] | 1337 |  | -97.71562744 | 33.14809555 | 787.92 | 3t x 3t
3860 | 10492 | metal loss corrosion | 2:29 | 19732.86 | -23.9 | 22.74 |  | -23.9 | 22.74 | 16 | int | 0.188 | 60000 | 788 | 0.32 | 0.59 | 10 | [12 empty] | -97.71562761 | 33.14809563 | 787.92
3860 | 10493 | metal loss corrosion | 10:24 | 19732.89 | -23.93 | 22.71 |  | -23.93 | 22.71 | 16 | int | 0.188 | 60000 | 788 | 0.44 | 0.59 | 13 |  | 1547.49 |  | 1.96 |  |  |  | 928.49 | 0.85 |  |  |  | -97.7156277 | 33.14809567 | 787.92
3860 | 10494 | metal loss corrosion | 10:57 | 19732.92 | -23.96 | 22.69 |  | -23.96 | 22.69 | 16 | int | 0.188 | 60000 | 788 | 0.32 | 0.59 | 12 | [12 empty] | -97.71562777 | 33.14809571 | 787.92
3860 | 10495 | metal loss corrosion | 11:20 | 19732.94 | -23.98 | 22.66 |  | -23.98 | 22.66 | 16 | int | 0.188 | 60000 | 788 | 0.32 | 0.59 | 10 | [12 empty] | -97.71562784 | 33.14809574 | 787.92
3860 | 10496 | metal loss corrosion | 12:39 | 19732.98 | -24.02 | 22.62 |  | -24.02 | 22.62 | 16 | int | 0.188 | 60000 | 788 | 0.46 | 0.68 | 12 | [12 empty] | -97.71562795 | 33.1480958 | 787.92
3860 | 10497 | metal loss corrosion | 2:13 | 19733 | -24.04 | 22.6 |  | -24.04 | 22.6 | 16 | int | 0.188 | 60000 | 788 | 0.38 | 0.94 | 15 |  | 1547.72 |  | 1.96 |  |  |  | 928.63 | 0.85 |  |  |  | -97.715628 | 33.14809582 | 787.92
3860 | 10498 | cluster | 9:38 | 19733.01 | -24.05 | 22.59 |  | -24.05 | 22.59 | 16 | int | 0.188 | 60000 | 788 | 2.17 | 4.76 | 20 |  | 1475.44 | 1553.57 | 1.87 | 1.97 |  | 932.14 | 885.26 | 0.89 | 9 | 1341 |  | -97.71562803 | 33.14809584 | 787.92 | 3t x 3t
3860 | 10499 | metal loss corrosion | 9:52 | 19733.01 | -24.05 | 22.59 |  | -24.05 | 22.59 | 16 | int | 0.188 | 60000 | 788 | 0.44 | 0.59 | 15 | [10 empty] | 1341 |  | -97.71562803 | 33.14809584 | 787.92 | 3t x 3t
3860 | 10500 | metal loss corrosion | 9:38 | 19733.02 | -24.06 | 22.58 |  | -24.06 | 22.58 | 16 | int | 0.188 | 60000 | 788 | 0.41 | 0.63 | 20 | [10 empty] | 1341 |  | -97.71562806 | 33.14809585 | 787.92 | 3t x 3t
3860 | 10501 | metal loss corrosion | 10:13 | 19733.03 | -24.07 | 22.57 |  | -24.07 | 22.57 | 16 | int | 0.188 | 60000 | 788 | 0.57 | 0.59 | 13 | [10 empty] | 1341 |  | -97.71562808 | 33.14809586 | 787.91 | 3t x 3t
3860 | 10502 | metal loss corrosion | 10:35 | 19733.03 | -24.07 | 22.57 |  | -24.07 | 22.57 | 16 | int | 0.188 | 60000 | 788 | 0.39 | 0.59 | 12 | [10 empty] | 1341 |  | -97.7156281 | 33.14809587 | 787.91 | 3t x 3t
3860 | 10503 | metal loss corrosion | 12:58 | 19733.05 | -24.09 | 22.55 |  | -24.09 | 22.55 | 16 | int | 0.188 | 60000 | 788 | 0.38 | 0.59 | 13 |  | 1548.2 |  | 1.96 |  |  |  | 928.92 | 0.85 |  |  |  | -97.71562815 | 33.1480959 | 787.91
3860 | 10504 | metal loss corrosion | 10:02 | 19733.06 | -24.1 | 22.54 |  | -24.1 | 22.54 | 16 | int | 0.188 | 60000 | 788 | 0.5 | 0.59 | 17 | [10 empty] | 1341 |  | -97.71562816 | 33.1480959 | 787.91 | 3t x 3t
3860 | 10505 | metal loss corrosion | 9:14 | 19733.09 | -24.13 | 22.51 |  | -24.13 | 22.51 | 16 | int | 0.188 | 60000 | 788 | 0.44 | 1.01 | 12 | [12 empty] | -97.71562826 | 33.14809595 | 787.91
3860 | 10506 | metal loss corrosion | 10:23 | 19733.11 | -24.15 | 22.49 |  | -24.15 | 22.49 | 16 | int | 0.188 | 60000 | 788 | 0.58 | 0.59 | 15 | [10 empty] | 1341 |  | -97.71562831 | 33.14809597 | 787.91 | 3t x 3t
3860 | 10507 | metal loss corrosion | 9:49 | 19733.12 | -24.15 | 22.49 |  | -24.15 | 22.49 | 16 | int | 0.188 | 60000 | 788 | 0.74 | 0.59 | 12 | [10 empty] | 1341 |  | -97.71562833 | 33.14809598 | 787.91 | 3t x 3t
3860 | 10508 | metal loss corrosion | 10:38 | 19733.13 | -24.17 | 22.47 |  | -24.17 | 22.47 | 16 | int | 0.188 | 60000 | 788 | 0.51 | 0.59 | 12 | [10 empty] | 1341 |  | -97.71562837 | 33.148096 | 787.91 | 3t x 3t
3860 | 10509 | metal loss corrosion | 9:39 | 19733.13 | -24.17 | 22.47 |  | -24.17 | 22.47 | 16 | int | 0.188 | 60000 | 788 | 0.72 | 0.59 | 12 | [10 empty] | 1341 |  | -97.71562837 | 33.148096 | 787.91 | 3t x 3t
3860 | 10510 | metal loss corrosion | 12:24 | 19733.14 | -24.18 | 22.47 |  | -24.18 | 22.47 | 16 | int | 0.188 | 60000 | 788 | 0.33 | 0.59 | 13 | [10 empty] | 1342 |  | -97.71562839 | 33.14809601 | 787.91 | 3t x 3t
3860 | 10511 | metal loss corrosion | 12:36 | 19733.14 | -24.18 | 22.47 |  | -24.18 | 22.47 | 16 | int | 0.188 | 60000 | 788 | 0.39 | 0.59 | 10 | [10 empty] | 1342 |  | -97.71562839 | 33.14809601 | 787.91 | 3t x 3t
3860 | 10512 | cluster | 12:24 | 19733.14 | -24.18 | 22.47 |  | -24.18 | 22.47 | 16 | int | 0.188 | 60000 | 788 | 0.38 | 1.43 | 13 |  | 1548.06 |  | 1.96 |  |  |  | 928.84 | 0.85 |  | 1342 |  | -97.71562839 | 33.14809601 | 787.91 | 3t x 3t
3860 | 10513 | metal loss corrosion | 12:58 | 19733.17 | -24.21 | 22.43 |  | -24.21 | 22.43 | 16 | int | 0.188 | 60000 | 788 | 0.77 | 0.59 | 13 |  | 1540.73 |  | 1.96 |  |  |  | 924.44 | 0.85 |  |  |  | -97.71562849 | 33.14809606 | 787.91
3860 | 10514 | cluster | 1:17 | 19733.22 | -24.26 | 22.39 |  | -24.26 | 22.39 | 16 | int | 0.188 | 60000 | 788 | 0.78 | 1.12 | 13 |  | 1540.26 |  | 1.95 |  |  |  | 924.16 | 0.85 |  | 1343 |  | -97.71562861 | 33.14809612 | 787.91 | 3t x 3t
3860 | 10515 | metal loss corrosion | 1:25 | 19733.22 | -24.26 | 22.39 |  | -24.26 | 22.39 | 16 | int | 0.188 | 60000 | 788 | 0.78 | 0.59 | 10 | [10 empty] | 1343 |  | -97.71562861 | 33.14809612 | 787.91 | 3t x 3t
3860 | 10516 | metal loss corrosion | 1:17 | 19733.23 | -24.26 | 22.38 |  | -24.26 | 22.38 | 16 | int | 0.188 | 60000 | 788 | 0.44 | 0.59 | 13 | [10 empty] | 1343 |  | -97.71562864 | 33.14809613 | 787.91 | 3t x 3t
3860 | 10517 | cluster | 1:41 | 19733.24 | -24.27 | 22.37 |  | -24.27 | 22.37 | 16 | int | 0.188 | 60000 | 788 | 2.57 | 2.17 | 15 |  | 1485.62 |  | 1.89 |  |  |  | 891.37 | 0.88 |  | 1344 |  | -97.71562867 | 33.14809615 | 787.91 | 3t x 3t
3860 | 10518 | metal loss corrosion | 2:00 | 19733.24 | -24.27 | 22.37 |  | -24.27 | 22.37 | 16 | int | 0.188 | 60000 | 788 | 0.32 | 0.85 | 8 | [10 empty] | 1344 |  | -97.71562867 | 33.14809615 | 787.91 | 3t x 3t
3860 | 10519 | metal loss corrosion | 9:24 | 19733.25 | -24.29 | 22.35 |  | -24.29 | 22.35 | 16 | int | 0.188 | 60000 | 788 | 0.32 | 0.59 | 10 | [12 empty] | -97.71562871 | 33.14809617 | 787.91
3860 | 10520 | metal loss corrosion | 10:02 | 19733.27 | -24.31 | 22.33 |  | -24.31 | 22.33 | 16 | int | 0.188 | 60000 | 788 | 0.4 | 0.59 | 13 |  | 1547.85 |  | 1.96 |  |  |  | 928.71 | 0.85 |  |  |  | -97.71562877 | 33.1480962 | 787.91
3860 | 10521 | metal loss corrosion | 1:45 | 19733.28 | -24.32 | 22.32 |  | -24.32 | 22.32 | 16 | int | 0.188 | 60000 | 788 | 0.39 | 0.59 | 15 | [10 empty] | 1344 |  | -97.71562879 | 33.14809621 | 787.91 | 3t x 3t
3860 | 10522 | metal loss corrosion | 2:35 | 19733.3 | -24.34 | 22.3 |  | -24.34 | 22.3 | 16 | int | 0.188 | 60000 | 788 | 0.32 | 0.59 | 12 | [12 empty] | -97.71562885 | 33.14809624 | 787.9
3860 | 10523 | metal loss corrosion | 2:58 | 19733.32 | -24.36 | 22.28 |  | -24.36 | 22.28 | 16 | int | 0.188 | 60000 | 788 | 0.33 | 0.59 | 10 | [12 empty] | -97.71562891 | 33.14809627 | 787.9
3860 | 10524 | metal loss corrosion | 1:41 | 19733.35 | -24.39 | 22.25 |  | -24.39 | 22.25 | 16 | int | 0.188 | 60000 | 788 | 0.46 | 0.59 | 12 | [10 empty] | 1344 |  | -97.71562899 | 33.14809631 | 787.9 | 3t x 3t
3860 | 10525 | metal loss corrosion | 1:02 | 19733.35 | -24.39 | 22.25 |  | -24.39 | 22.25 | 16 | int | 0.188 | 60000 | 788 | 0.37 | 0.81 | 10 | [10 empty] | 1345 |  | -97.715629 | 33.14809631 | 787.9 | 3t x 3t
3860 | 10526 | cluster | 12:48 | 19733.35 | -24.39 | 22.25 |  | -24.39 | 22.25 | 16 | int | 0.188 | 60000 | 788 | 2.04 | 1.98 | 10 | [10 empty] | 1345 |  | -97.715629 | 33.14809631 | 787.9 | 3t x 3t
3860 | 10527 | cluster | 2:17 | 19733.4 | -24.44 | 22.2 |  | -24.44 | 22.2 | 16 | int | 0.188 | 60000 | 788 | 3.62 | 3.11 | 19 |  | 1440.67 |  | 1.83 |  |  |  | 864.4 | 0.91 |  | 1346 |  | -97.71562914 | 33.14809638 | 787.9 | 3t x 3t
3860 | 10528 | metal loss corrosion | 2:53 | 19733.4 | -24.44 | 22.2 |  | -24.44 | 22.2 | 16 | int | 0.188 | 60000 | 788 | 0.37 | 0.59 | 19 | [10 empty] | 1346 |  | -97.71562914 | 33.14809638 | 787.9 | 3t x 3t
3860 | 10529 | metal loss corrosion | 1:05 | 19733.42 | -24.46 | 22.18 |  | -24.46 | 22.18 | 16 | int | 0.188 | 60000 | 788 | 0.34 | 0.78 | 10 | [10 empty] | 1345 |  | -97.71562918 | 33.1480964 | 787.9 | 3t x 3t
3860 | 10530 | metal loss corrosion | 1:43 | 19733.42 | -24.46 | 22.18 |  | -24.46 | 22.18 | 16 | int | 0.188 | 60000 | 788 | 0.32 | 0.59 | 12 | [10 empty] | 1344 |  | -97.7156292 | 33.14809641 | 787.9 | 3t x 3t
3860 | 10531 | metal loss corrosion | 12:30 | 19733.45 | -24.48 | 22.16 |  | -24.48 | 22.16 | 16 | int | 0.188 | 60000 | 788 | 0.81 | 0.59 | 10 | [10 empty] | 1347 |  | -97.71562926 | 33.14809644 | 787.9 | 3t x 3t
3860 | 10532 | cluster | 12:14 | 19733.45 | -24.48 | 22.16 |  | -24.48 | 22.16 | 16 | int | 0.188 | 60000 | 788 | 3.06 | 1.76 | 15 |  | 1474.63 |  | 1.87 |  |  |  | 884.78 | 0.89 |  | 1347 |  | -97.71562926 | 33.14809644 | 787.9 | 3t x 3t
3860 | 10533 | metal loss corrosion | 2:36 | 19733.47 | -24.5 | 22.14 |  | -24.5 | 22.14 | 16 | int | 0.188 | 60000 | 788 | 0.35 | 1.16 | 8 | [10 empty] | 1346 |  | -97.71562931 | 33.14809646 | 787.9 | 3t x 3t
3860 | 10534 | cluster | 10:03 | 19733.47 | -24.51 | 22.14 |  | -24.51 | 22.14 | 16 | int | 0.188 | 60000 | 788 | 1.49 | 0.98 | 19 |  | 1505.52 |  | 1.91 |  |  |  | 903.31 | 0.87 |  | 1348 |  | -97.71562932 | 33.14809647 | 787.9 | 3t x 3t
3860 | 10535 | metal loss corrosion | 10:03 | 19733.47 | -24.51 | 22.14 |  | -24.51 | 22.14 | 16 | int | 0.188 | 60000 | 788 | 0.33 | 0.59 | 19 | [10 empty] | 1348 |  | -97.71562932 | 33.14809647 | 787.9 | 3t x 3t
3860 | 10536 | metal loss corrosion | 12:48 | 19733.47 | -24.51 | 22.13 |  | -24.51 | 22.13 | 16 | int | 0.188 | 60000 | 788 | 0.35 | 0.62 | 10 | [10 empty] | 1345 |  | -97.71562933 | 33.14809647 | 787.9 | 3t x 3t
3860 | 10537 | metal loss corrosion | 1:02 | 19733.49 | -24.53 | 22.11 |  | -24.53 | 22.11 | 16 | int | 0.188 | 60000 | 788 | 0.36 | 0.59 | 10 | [10 empty] | 1345 |  | -97.71562939 | 33.1480965 | 787.9 | 3t x 3t
3860 | 10538 | metal loss corrosion | 8:57 | 19733.49 | -24.53 | 22.11 |  | -24.53 | 22.11 | 16 | int | 0.188 | 60000 | 788 | 0.34 | 0.59 | 10 | [12 empty] | -97.71562939 | 33.1480965 | 787.9
3860 | 10539 | metal loss corrosion | 9:16 | 19733.51 | -24.55 | 22.09 |  | -24.55 | 22.09 | 16 | int | 0.188 | 60000 | 788 | 0.37 | 0.59 | 12 | [12 empty] | -97.71562945 | 33.14809653 | 787.9
3860 | 10540 | metal loss corrosion | 10:32 | 19733.52 | -24.56 | 22.09 |  | -24.56 | 22.09 | 16 | int | 0.188 | 60000 | 788 | 0.4 | 0.59 | 13 |  | 1548.03 |  | 1.96 |  |  |  | 928.82 | 0.85 |  |  |  | -97.71562946 | 33.14809654 | 787.9
3860 | 10541 | metal loss corrosion | 2:25 | 19733.53 | -24.56 | 22.08 |  | -24.56 | 22.08 | 16 | int | 0.188 | 60000 | 788 | 0.32 | 0.64 | 13 | [10 empty] | 1346 |  | -97.71562948 | 33.14809655 | 787.9 | 3t x 3t
3860 | 10542 | metal loss corrosion | 10:05 | 19733.53 | -24.56 | 22.08 |  | -24.56 | 22.08 | 16 | int | 0.188 | 60000 | 788 | 0.78 | 0.8 | 12 | [10 empty] | 1348 |  | -97.71562949 | 33.14809655 | 787.9 | 3t x 3t
3860 | 10543 | metal loss corrosion | 11:14 | 19733.53 | -24.57 | 22.07 |  | -24.57 | 22.07 | 16 | int | 0.188 | 60000 | 788 | 0.34 | 0.59 | 12 | [12 empty] | -97.71562949 | 33.14809655 | 787.9
3860 | 10544 | cluster | 9:43 | 19733.54 | -24.58 | 22.07 |  | -24.58 | 22.07 | 16 | int | 0.188 | 60000 | 788 | 0.96 | 0.63 | 12 | [10 empty] | 1349 |  | -97.71562952 | 33.14809656 | 787.9 | 3t x 3t
3860 | 10545 | metal loss corrosion | 9:43 | 19733.54 | -24.58 | 22.07 |  | -24.58 | 22.07 | 16 | int | 0.188 | 60000 | 788 | 0.32 | 0.59 | 12 | [10 empty] | 1349 |  | -97.71562952 | 33.14809656 | 787.9 | 3t x 3t
3860 | 10546 | metal loss corrosion | 12:29 | 19733.55 | -24.59 | 22.05 |  | -24.59 | 22.05 | 16 | int | 0.188 | 60000 | 788 | 0.32 | 0.59 | 15 | [10 empty] | 1347 |  | -97.71562957 | 33.14809659 | 787.89 | 3t x 3t
3860 | 10547 | metal loss corrosion | 9:43 | 19733.59 | -24.63 | 22.01 |  | -24.63 | 22.01 | 16 | int | 0.188 | 60000 | 788 | 0.33 | 0.62 | 10 | [10 empty] | 1349 |  | -97.71562967 | 33.14809664 | 787.89 | 3t x 3t
3860 | 10548 | metal loss corrosion | 3:02 | 19733.6 | -24.63 | 22.01 |  | -24.63 | 22.01 | 16 | int | 0.188 | 60000 | 788 | 0.32 | 0.59 | 12 | [12 empty] | -97.71562968 | 33.14809664 | 787.89
3860 | 10549 | metal loss corrosion | 2:30 | 19733.6 | -24.64 | 22 |  | -24.64 | 22 | 16 | int | 0.188 | 60000 | 788 | 0.77 | 0.59 | 10 | [10 empty] | 1346 |  | -97.71562969 | 33.14809665 | 787.89 | 3t x 3t
3860 | 10550 | metal loss corrosion | 2:17 | 19733.61 | -24.64 | 22 |  | -24.64 | 22 | 16 | int | 0.188 | 60000 | 788 | 0.32 | 0.59 | 13 | [10 empty] | 1346 |  | -97.71562971 | 33.14809666 | 787.89 | 3t x 3t
3860 | 10551 | metal loss corrosion | 12:29 | 19733.61 | -24.65 | 21.99 |  | -24.65 | 21.99 | 16 | int | 0.188 | 60000 | 788 | 0.32 | 0.59 | 10 | [10 empty] | 1347 |  | -97.71562973 | 33.14809667 | 787.89 | 3t x 3t
3860 | 10552 | metal loss corrosion | 1:41 | 19733.66 | -24.7 | 21.94 |  | -24.7 | 21.94 | 16 | int | 0.188 | 60000 | 788 | 0.32 | 0.59 | 13 | [10 empty] | 1350 |  | -97.71562987 | 33.14809674 | 787.89 | 3t x 3t
3860 | 10553 | cluster | 1:36 | 19733.66 | -24.7 | 21.94 |  | -24.7 | 21.94 | 16 | int | 0.188 | 60000 | 788 | 1.15 | 1.73 | 13 |  | 1530.91 |  | 1.94 |  |  |  | 918.55 | 0.86 |  | 1350 |  | -97.71562987 | 33.14809674 | 787.89 | 3t x 3t
3860 | 10554 | metal loss corrosion | 12:14 | 19733.67 | -24.71 | 21.94 |  | -24.71 | 21.94 | 16 | int | 0.188 | 60000 | 788 | 0.41 | 0.59 | 15 | [10 empty] | 1347 |  | -97.71562988 | 33.14809674 | 787.89 | 3t x 3t
3860 | 10555 | metal loss corrosion | 2:19 | 19733.67 | -24.71 | 21.93 |  | -24.71 | 21.93 | 16 | int | 0.188 | 60000 | 788 | 0.39 | 0.67 | 13 | [10 empty] | 1346 |  | -97.7156299 | 33.14809675 | 787.89 | 3t x 3t
3860 | 10556 | metal loss corrosion | 1:52 | 19733.71 | -24.75 | 21.89 |  | -24.75 | 21.89 | 16 | int | 0.188 | 60000 | 788 | 0.39 | 0.59 | 12 | [10 empty] | 1350 |  | -97.71563 | 33.1480968 | 787.89 | 3t x 3t
3860 | 10557 | metal loss corrosion | 9:11 | 19733.71 | -24.75 | 21.89 |  | -24.75 | 21.89 | 16 | int | 0.188 | 60000 | 788 | 0.44 | 0.59 | 12 | [12 empty] | -97.71563002 | 33.14809681 | 787.89
3860 | 10558 | metal loss corrosion | 2:38 | 19733.72 | -24.76 | 21.88 |  | -24.76 | 21.88 | 16 | int | 0.188 | 60000 | 788 | 0.32 | 0.59 | 10 | [12 empty] | -97.71563003 | 33.14809681 | 787.89
3860 | 10559 | metal loss corrosion | 1:36 | 19733.72 | -24.76 | 21.88 |  | -24.76 | 21.88 | 16 | int | 0.188 | 60000 | 788 | 0.39 | 0.81 | 12 | [10 empty] | 1350 |  | -97.71563004 | 33.14809682 | 787.89 | 3t x 3t
3860 | 10560 | cluster | 12:58 | 19733.78 | -24.82 | 21.83 |  | -24.82 | 21.83 | 16 | int | 0.188 | 60000 | 788 | 1.6 | 2.19 | 12 | [10 empty] | 1351 |  | -97.71563019 | 33.1480969 | 787.89 | 3t x 3t
3860 | 10561 | metal loss corrosion | 12:58 | 19733.78 | -24.82 | 21.83 |  | -24.82 | 21.83 | 16 | int | 0.188 | 60000 | 788 | 0.41 | 0.99 | 8 | [10 empty] | 1351 |  | -97.71563019 | 33.1480969 | 787.89 | 3t x 3t
3860 | 10562 | metal loss corrosion | 10:03 | 19733.8 | -24.84 | 21.8 |  | -24.84 | 21.8 | 16 | int | 0.188 | 60000 | 788 | 0.54 | 0.8 | 12 | [12 empty] | -97.71563026 | 33.14809693 | 787.89
3860 | 10563 | metal loss corrosion | 10:45 | 19733.8 | -24.84 | 21.8 |  | -24.84 | 21.8 | 16 | int | 0.188 | 60000 | 788 | 0.41 | 1 | 12 | [12 empty] | -97.71563027 | 33.14809693 | 787.89
3860 | 10564 | metal loss corrosion | 1:02 | 19733.83 | -24.86 | 21.78 |  | -24.86 | 21.78 | 16 | int | 0.188 | 60000 | 788 | 0.32 | 0.59 | 10 | [10 empty] | 1351 |  | -97.71563033 | 33.14809696 | 787.88 | 3t x 3t
3860 | 10565 | metal loss corrosion | 9:35 | 19733.84 | -24.88 | 21.77 |  | -24.88 | 21.77 | 16 | int | 0.188 | 60000 | 788 | 0.37 | 0.75 | 15 |  | 1547.92 |  | 1.96 |  |  |  | 928.75 | 0.85 |  |  |  | -97.71563036 | 33.14809698 | 787.88
3860 | 10566 | metal loss corrosion | 9:11 | 19733.84 | -24.88 | 21.77 |  | -24.88 | 21.77 | 16 | int | 0.188 | 60000 | 788 | 0.39 | 0.59 | 10 | [12 empty] | -97.71563036 | 33.14809698 | 787.88
3860 | 10567 | metal loss corrosion | 2:57 | 19733.85 | -24.88 | 21.76 |  | -24.88 | 21.76 | 16 | int | 0.188 | 60000 | 788 | 0.59 | 0.59 | 12 | [12 empty] | -97.71563039 | 33.14809699 | 787.88
3860 | 10568 | metal loss corrosion | 1:21 | 19733.86 | -24.9 | 21.74 |  | -24.9 | 21.74 | 16 | int | 0.188 | 60000 | 788 | 0.51 | 0.59 | 12 | [10 empty] | 1351 |  | -97.71563044 | 33.14809701 | 787.88 | 3t x 3t
3860 | 10569 | metal loss corrosion | 2:11 | 19733.87 | -24.91 | 21.73 |  | -24.91 | 21.73 | 16 | int | 0.188 | 60000 | 788 | 0.43 | 0.59 | 19 |  | 1545.64 |  | 1.96 |  |  |  | 927.38 | 0.85 |  |  |  | -97.71563045 | 33.14809702 | 787.88
3860 | 10570 | metal loss corrosion | 2:37 | 19733.87 | -24.91 | 21.73 |  | -24.91 | 21.73 | 16 | int | 0.188 | 60000 | 788 | 0.38 | 0.63 | 19 |  | 1546.73 |  | 1.96 |  |  |  | 928.04 | 0.85 |  |  |  | -97.71563046 | 33.14809702 | 787.88
3860 | 10571 | metal loss corrosion | 1:03 | 19733.87 | -24.91 | 21.73 |  | -24.91 | 21.73 | 16 | int | 0.188 | 60000 | 788 | 0.47 | 0.81 | 10 | [10 empty] | 1351 |  | -97.71563046 | 33.14809703 | 787.88 | 3t x 3t
3860 | 10572 | metal loss corrosion | 1:42 | 19733.87 | -24.91 | 21.73 |  | -24.91 | 21.73 | 16 | int | 0.188 | 60000 | 788 | 0.51 | 1.04 | 15 |  | 1545.48 |  | 1.96 |  |  |  | 927.29 | 0.85 |  |  |  | -97.71563047 | 33.14809703 | 787.88
3860 | 10573 | cluster | 10:38 | 19733.91 | -24.94 | 21.7 |  | -24.94 | 21.7 | 16 | int | 0.188 | 60000 | 788 | 1.54 | 1.41 | 17 |  | 1509.33 |  | 1.92 |  |  |  | 905.6 | 0.87 |  | 1352 |  | -97.71563056 | 33.14809707 | 787.88 | 3t x 3t
3860 | 10574 | metal loss corrosion | 10:38 | 19733.91 | -24.94 | 21.7 |  | -24.94 | 21.7 | 16 | int | 0.188 | 60000 | 788 | 0.32 | 0.59 | 17 | [10 empty] | 1352 |  | -97.71563056 | 33.14809707 | 787.88 | 3t x 3t
3860 | 10575 | cluster | 9:38 | 19733.92 | -24.96 | 21.68 |  | -24.96 | 21.68 | 16 | int | 0.188 | 60000 | 788 | 1.38 | 2.61 | 13 |  | 1524.26 |  | 1.93 |  |  |  | 914.56 | 0.86 |  | 1353 |  | -97.7156306 | 33.14809709 | 787.88 | 3t x 3t
3860 | 10576 | metal loss corrosion | 10:06 | 19733.92 | -24.96 | 21.68 |  | -24.96 | 21.68 | 16 | int | 0.188 | 60000 | 788 | 0.32 | 0.59 | 10 | [10 empty] | 1353 |  | -97.7156306 | 33.14809709 | 787.88 | 3t x 3t
3860 | 10577 | metal loss corrosion | 2:15 | 19733.96 | -25 | 21.64 |  | -25 | 21.64 | 16 | int | 0.188 | 60000 | 788 | 0.33 | 0.59 | 12 | [10 empty] | 1354 |  | -97.71563072 | 33.14809715 | 787.88 | 3t x 3t
3860 | 10578 | cluster | 2:09 | 19733.96 | -25 | 21.64 |  | -25 | 21.64 | 16 | int | 0.188 | 60000 | 788 | 0.8 | 1.01 | 22 |  | 1531.66 | 1623.06 | 1.94 | 2.06 |  | 973.83 | 918.99 | 0.86 | 9 | 1354 |  | -97.71563072 | 33.14809715 | 787.88 | 3t x 3t
3860 | 10579 | metal loss corrosion | 10:50 | 19733.98 | -25.01 | 21.63 |  | -25.01 | 21.63 | 16 | int | 0.188 | 60000 | 788 | 0.7 | 0.59 | 10 | [10 empty] | 1352 |  | -97.71563076 | 33.14809717 | 787.88 | 3t x 3t
3860 | 10580 | metal loss corrosion | 9:53 | 19733.99 | -25.02 | 21.62 |  | -25.02 | 21.62 | 16 | int | 0.188 | 60000 | 788 | 0.58 | 0.89 | 8 | [10 empty] | 1353 |  | -97.71563078 | 33.14809718 | 787.88 | 3t x 3t
3860 | 10581 | cluster | 12:52 | 19733.99 | -25.03 | 21.62 |  | -25.03 | 21.62 | 16 | int | 0.188 | 60000 | 788 | 1.22 | 1.08 | 17 |  | 1521.12 |  | 1.93 |  |  |  | 912.67 | 0.86 |  | 1355 |  | -97.71563079 | 33.14809719 | 787.88 | 3t x 3t
3860 | 10582 | metal loss corrosion | 12:59 | 19733.99 | -25.03 | 21.62 |  | -25.03 | 21.62 | 16 | int | 0.188 | 60000 | 788 | 0.34 | 0.59 | 10 | [10 empty] | 1355 |  | -97.71563079 | 33.14809719 | 787.88 | 3t x 3t
3860 | 10583 | metal loss corrosion | 9:38 | 19733.99 | -25.03 | 21.61 |  | -25.03 | 21.61 | 16 | int | 0.188 | 60000 | 788 | 0.36 | 0.69 | 13 | [10 empty] | 1353 |  | -97.7156308 | 33.14809719 | 787.88 | 3t x 3t
3860 | 10584 | metal loss corrosion | 2:09 | 19734 | -25.04 | 21.6 |  | -25.04 | 21.6 | 16 | int | 0.188 | 60000 | 788 | 0.35 | 0.59 | 22 | [10 empty] | 1354 |  | -97.71563083 | 33.1480972 | 787.88 | 3t x 3t
3860 | 10585 | metal loss corrosion | 1:18 | 19734.02 | -25.06 | 21.58 |  | -25.06 | 21.58 | 16 | int | 0.188 | 60000 | 788 | 0.36 | 1.27 | 12 | [12 empty] | -97.71563089 | 33.14809724 | 787.88
3860 | 10586 | metal loss corrosion | 12:52 | 19734.05 | -25.09 | 21.55 |  | -25.09 | 21.55 | 16 | int | 0.188 | 60000 | 788 | 0.44 | 0.59 | 17 | [10 empty] | 1355 |  | -97.71563097 | 33.14809728 | 787.88 | 3t x 3t
3860 | 10587 | metal loss corrosion | 2:36 | 19734.05 | -25.09 | 21.55 |  | -25.09 | 21.55 | 16 | int | 0.188 | 60000 | 788 | 0.35 | 0.59 | 15 |  | 1548.29 |  | 1.96 |  |  |  | 928.98 | 0.85 |  |  |  | -97.71563097 | 33.14809728 | 787.88
3860 | 10588 | metal loss corrosion | 1:49 | 19734.07 | -25.11 | 21.53 |  | -25.11 | 21.53 | 16 | int | 0.188 | 60000 | 788 | 0.64 | 0.59 | 10 | [12 empty] | -97.71563102 | 33.1480973 | 787.87
3860 | 10589 | metal loss corrosion | 3:00 | 19734.1 | -25.13 | 21.51 |  | -25.13 | 21.51 | 16 | int | 0.188 | 60000 | 788 | 0.32 | 0.59 | 10 | [12 empty] | -97.71563109 | 33.14809733 | 787.87
3860 | 10590 | metal loss corrosion | 2:30 | 19734.14 | -25.18 | 21.47 |  | -25.18 | 21.47 | 16 | int | 0.188 | 60000 | 788 | 0.32 | 0.69 | 10 | [12 empty] | -97.71563121 | 33.14809739 | 787.87
3860 | 10591 | metal loss corrosion | 1:16 | 19734.17 | -25.2 | 21.44 |  | -25.2 | 21.44 | 16 | int | 0.188 | 60000 | 788 | 0.35 | 0.9 | 15 |  | 1548.29 |  | 1.96 |  |  |  | 928.98 | 0.85 |  |  |  | -97.71563129 | 33.14809743 | 787.87
3860 | 10592 | metal loss corrosion | 10:01 | 19734.24 | -25.28 | 21.36 |  | -25.28 | 21.36 | 16 | int | 0.188 | 60000 | 788 | 0.45 | 0.59 | 13 |  | 1547.1 |  | 1.96 |  |  |  | 928.26 | 0.85 |  |  |  | -97.7156315 | 33.14809754 | 787.87
3860 | 10593 | metal loss corrosion | 9:38 | 19734.26 | -25.29 | 21.35 |  | -25.29 | 21.35 | 16 | int | 0.188 | 60000 | 788 | 0.32 | 0.59 | 10 | [12 empty] | -97.71563155 | 33.14809756 | 787.87
3860 | 10594 | cluster | 2:13 | 19734.26 | -25.3 | 21.34 |  | -25.3 | 21.34 | 16 | int | 0.188 | 60000 | 788 | 0.98 | 2.56 | 17 |  | 1529.82 |  | 1.94 |  |  |  | 917.89 | 0.86 |  | 1356 |  | -97.71563157 | 33.14809757 | 787.87 | 3t x 3t
3860 | 10595 | metal loss corrosion | 2:41 | 19734.26 | -25.3 | 21.34 |  | -25.3 | 21.34 | 16 | int | 0.188 | 60000 | 788 | 0.32 | 0.59 | 17 | [10 empty] | 1356 |  | -97.71563157 | 33.14809757 | 787.87 | 3t x 3t
3860 | 10596 | metal loss corrosion | 2:13 | 19734.29 | -25.33 | 21.32 |  | -25.33 | 21.32 | 16 | int | 0.188 | 60000 | 788 | 0.64 | 0.59 | 12 | [10 empty] | 1356 |  | -97.71563163 | 33.1480976 | 787.87 | 3t x 3t
3860 | 10597 | metal loss corrosion | 12:31 | 19734.29 | -25.33 | 21.31 |  | -25.33 | 21.31 | 16 | int | 0.188 | 60000 | 788 | 0.34 | 0.59 | 12 | [12 empty] | -97.71563165 | 33.14809761 | 787.87
3860 | 10598 | metal loss corrosion | 12:58 | 19734.3 | -25.34 | 21.3 |  | -25.34 | 21.3 | 16 | int | 0.188 | 60000 | 788 | 0.32 | 0.8 | 12 | [10 empty] | 1357 |  | -97.71563168 | 33.14809762 | 787.87 | 3t x 3t
3860 | 10599 | cluster | 12:58 | 19734.3 | -25.34 | 21.3 |  | -25.34 | 21.3 | 16 | int | 0.188 | 60000 | 788 | 0.89 | 1.03 | 12 | [10 empty] | 1357 |  | -97.71563168 | 33.14809762 | 787.87 | 3t x 3t
3860 | 10600 | metal loss corrosion | 2:29 | 19734.31 | -25.35 | 21.29 |  | -25.35 | 21.29 | 16 | int | 0.188 | 60000 | 788 | 0.4 | 0.59 | 10 | [10 empty] | 1356 |  | -97.71563171 | 33.14809764 | 787.87 | 3t x 3t
3860 | 10601 | metal loss corrosion | 1:49 | 19734.32 | -25.36 | 21.28 |  | -25.36 | 21.28 | 16 | int | 0.188 | 60000 | 788 | 0.32 | 0.59 | 12 | [12 empty] | -97.71563172 | 33.14809764 | 787.87
3860 | 10602 | cluster | 10:07 | 19734.33 | -25.37 | 21.27 |  | -25.37 | 21.27 | 16 | int | 0.188 | 60000 | 788 | 1.3 | 4.43 | 13 |  | 1526.49 |  | 1.94 |  |  |  | 915.89 | 0.86 |  | 1358 |  | -97.71563177 | 33.14809766 | 787.86 | 3t x 3t
3860 | 10603 | metal loss corrosion | 10:53 | 19734.33 | -25.37 | 21.27 |  | -25.37 | 21.27 | 16 | int | 0.188 | 60000 | 788 | 0.76 | 1.19 | 8 | [10 empty] | 1358 |  | -97.71563177 | 33.14809766 | 787.86 | 3t x 3t
3860 | 10604 | metal loss corrosion | 12:06 | 19734.34 | -25.37 | 21.27 |  | -25.37 | 21.27 | 16 | int | 0.188 | 60000 | 788 | 0.33 | 0.59 | 12 | [12 empty] | -97.71563177 | 33.14809767 | 787.86
3860 | 10605 | metal loss corrosion | 10:07 | 19734.34 | -25.38 | 21.26 |  | -25.38 | 21.26 | 16 | int | 0.188 | 60000 | 788 | 0.32 | 0.59 | 13 | [10 empty] | 1358 |  | -97.71563179 | 33.14809768 | 787.86 | 3t x 3t
3860 | 10606 | metal loss corrosion | 1:04 | 19734.35 | -25.39 | 21.25 |  | -25.39 | 21.25 | 16 | int | 0.188 | 60000 | 788 | 0.32 | 0.59 | 12 | [10 empty] | 1357 |  | -97.71563182 | 33.14809769 | 787.86 | 3t x 3t
3860 | 10607 | metal loss corrosion | 11:21 | 19734.36 | -25.4 | 21.24 |  | -25.4 | 21.24 | 16 | int | 0.188 | 60000 | 788 | 0.35 | 0.59 | 13 |  | 1548.69 |  | 1.97 |  |  |  | 929.21 | 0.85 |  |  |  | -97.71563185 | 33.1480977 | 787.86
3860 | 10608 | metal loss corrosion | 10:24 | 19734.38 | -25.42 | 21.22 |  | -25.42 | 21.22 | 16 | int | 0.188 | 60000 | 788 | 0.62 | 0.59 | 13 | [10 empty] | 1358 |  | -97.7156319 | 33.14809773 | 787.86 | 3t x 3t
3860 | 10609 | metal loss corrosion | 10:09 | 19734.4 | -25.43 | 21.21 |  | -25.43 | 21.21 | 16 | int | 0.188 | 60000 | 788 | 0.43 | 0.59 | 12 | [10 empty] | 1358 |  | -97.71563194 | 33.14809775 | 787.86 | 3t x 3t
3860 | 10610 | metal loss corrosion | 1:49 | 19734.4 | -25.44 | 21.2 |  | -25.44 | 21.2 | 16 | int | 0.188 | 60000 | 788 | 0.32 | 0.59 | 10 | [12 empty] | -97.71563196 | 33.14809776 | 787.86
3860 | 10611 | metal loss corrosion | 10:37 | 19734.42 | -25.45 | 21.19 |  | -25.45 | 21.19 | 16 | int | 0.188 | 60000 | 788 | 0.32 | 0.59 | 10 | [10 empty] | 1358 |  | -97.715632 | 33.14809778 | 787.86 | 3t x 3t
3860 | 10612 | metal loss corrosion | 9:21 | 19734.43 | -25.47 | 21.18 |  | -25.47 | 21.18 | 16 | int | 0.188 | 60000 | 788 | 0.37 | 0.59 | 17 |  | 1547.46 |  | 1.96 |  |  |  | 928.47 | 0.85 |  |  |  | -97.71563203 | 33.14809779 | 787.86
3860 | 10613 | metal loss corrosion | 9:45 | 19734.44 | -25.48 | 21.16 |  | -25.48 | 21.16 | 16 | int | 0.188 | 60000 | 788 | 0.46 | 0.59 | 12 | [12 empty] | -97.71563207 | 33.14809781 | 787.86
3860 | 10614 | metal loss corrosion | 1:06 | 19734.47 | -25.51 | 21.13 |  | -25.51 | 21.13 | 16 | int | 0.188 | 60000 | 788 | 0.33 | 0.59 | 22 |  | 1547.1 | 1640.7 | 1.96 | 2.08 |  | 984.42 | 928.26 | 0.85 | 9 |  |  | -97.71563215 | 33.14809785 | 787.86
3860 | 10615 | metal loss corrosion | 10:53 | 19734.5 | -25.54 | 21.1 |  | -25.54 | 21.1 | 16 | int | 0.188 | 60000 | 788 | 0.35 | 0.59 | 17 |  | 1547.89 |  | 1.96 |  |  |  | 928.73 | 0.85 |  |  |  | -97.71563224 | 33.1480979 | 787.86
3860 | 10616 | metal loss corrosion | 11:20 | 19734.54 | -25.58 | 21.06 |  | -25.58 | 21.06 | 16 | int | 0.188 | 60000 | 788 | 0.32 | 0.59 | 12 | [12 empty] | -97.71563236 | 33.14809796 | 787.86
3860 | 10617 | metal loss corrosion | 2:26 | 19734.57 | -25.61 | 21.03 |  | -25.61 | 21.03 | 16 | int | 0.188 | 60000 | 788 | 0.53 | 0.91 | 10 | [12 empty] | -97.71563243 | 33.14809799 | 787.86
3860 | 10618 | metal loss corrosion | 1:55 | 19734.58 | -25.62 | 21.02 |  | -25.62 | 21.02 | 16 | int | 0.188 | 60000 | 788 | 0.42 | 0.68 | 12 | [12 empty] | -97.71563246 | 33.14809801 | 787.86
3860 | 10619 | metal loss corrosion | 9:50 | 19734.59 | -25.63 | 21.01 |  | -25.63 | 21.01 | 16 | int | 0.188 | 60000 | 788 | 0.32 | 0.59 | 10 | [12 empty] | -97.71563248 | 33.14809802 | 787.86
3860 | 10620 | metal loss corrosion | 12:31 | 19734.59 | -25.63 | 21.01 |  | -25.63 | 21.01 | 16 | int | 0.188 | 60000 | 788 | 0.32 | 0.59 | 10 | [12 empty] | -97.71563249 | 33.14809802 | 787.86
3860 | 10621 | metal loss corrosion | 9:21 | 19734.6 | -25.64 | 21 |  | -25.64 | 21 | 16 | int | 0.188 | 60000 | 788 | 0.33 | 0.59 | 10 | [12 empty] | -97.71563252 | 33.14809803 | 787.85
3860 | 10622 | cluster | 1:26 | 19734.6 | -25.64 | 21 |  | -25.64 | 21 | 16 | int | 0.188 | 60000 | 788 | 1.61 | 1.7 | 15 |  | 1512.11 |  | 1.92 |  |  |  | 907.27 | 0.87 |  | 1359 |  | -97.71563252 | 33.14809803 | 787.85 | 3t x 3t
3860 | 10623 | metal loss corrosion | 1:38 | 19734.6 | -25.64 | 21 |  | -25.64 | 21 | 16 | int | 0.188 | 60000 | 788 | 0.41 | 0.59 | 15 | [10 empty] | 1359 |  | -97.71563252 | 33.14809803 | 787.85 | 3t x 3t
3860 | 10624 | metal loss corrosion | 10:38 | 19734.61 | -25.64 | 21 |  | -25.64 | 21 | 16 | int | 0.188 | 60000 | 788 | 0.39 | 0.59 | 12 | [10 empty] | 1360 |  | -97.71563253 | 33.14809804 | 787.85 | 3t x 3t
3860 | 10625 | cluster | 10:15 | 19734.61 | -25.64 | 21 |  | -25.64 | 21 | 16 | int | 0.188 | 60000 | 788 | 1.18 | 2.19 | 13 |  | 1529.81 |  | 1.94 |  |  |  | 917.89 | 0.86 |  | 1360 |  | -97.71563253 | 33.14809804 | 787.85 | 3t x 3t
3860 | 10626 | cluster | 10:55 | 19734.62 | -25.65 | 20.99 |  | -25.65 | 20.99 | 16 | int | 0.188 | 60000 | 788 | 0.84 | 1.27 | 12 | [10 empty] | 1361 |  | -97.71563256 | 33.14809805 | 787.85 | 3t x 3t
3860 | 10627 | metal loss corrosion | 10:54 | 19734.62 | -25.65 | 20.99 |  | -25.65 | 20.99 | 16 | int | 0.188 | 60000 | 788 | 0.84 | 0.59 | 12 | [10 empty] | 1361 |  | -97.71563256 | 33.14809805 | 787.85 | 3t x 3t
3860 | 10628 | metal loss corrosion | 11:04 | 19734.62 | -25.66 | 20.98 |  | -25.66 | 20.98 | 16 | int | 0.188 | 60000 | 788 | 0.64 | 0.59 | 10 | [10 empty] | 1361 |  | -97.71563258 | 33.14809806 | 787.85 | 3t x 3t
3860 | 10629 | metal loss corrosion | 10:15 | 19734.67 | -25.7 | 20.94 |  | -25.7 | 20.94 | 16 | int | 0.188 | 60000 | 788 | 0.45 | 1.43 | 13 | [10 empty] | 1360 |  | -97.7156327 | 33.14809812 | 787.85 | 3t x 3t
3860 | 10630 | metal loss corrosion | 1:42 | 19734.68 | -25.72 | 20.92 |  | -25.72 | 20.92 | 16 | int | 0.188 | 60000 | 788 | 0.67 | 0.59 | 10 | [10 empty] | 1359 |  | -97.71563275 | 33.14809814 | 787.85 | 3t x 3t
3860 | 10631 | metal loss corrosion | 1:26 | 19734.69 | -25.73 | 20.91 |  | -25.73 | 20.91 | 16 | int | 0.188 | 60000 | 788 | 0.32 | 0.59 | 10 | [10 empty] | 1359 |  | -97.71563278 | 33.14809816 | 787.85 | 3t x 3t
3860 | 10632 | metal loss corrosion | 9:40 | 19734.7 | -25.74 | 20.9 |  | -25.74 | 20.9 | 16 | int | 0.188 | 60000 | 788 | 0.32 | 0.61 | 12 | [12 empty] | -97.7156328 | 33.14809817 | 787.85
3860 | 10633 | metal loss corrosion | 2:06 | 19734.71 | -25.75 | 20.89 |  | -25.75 | 20.89 | 16 | int | 0.188 | 60000 | 788 | 0.44 | 0.71 | 12 | [12 empty] | -97.71563284 | 33.14809819 | 787.85
3860 | 10634 | metal loss corrosion | 12:53 | 19734.75 | -25.79 | 20.85 |  | -25.79 | 20.85 | 16 | int | 0.188 | 60000 | 788 | 0.47 | 0.59 | 13 | [10 empty] | 1362 |  | -97.71563294 | 33.14809824 | 787.85 | 3t x 3t
3860 | 10635 | cluster | 12:53 | 19734.75 | -25.79 | 20.85 |  | -25.79 | 20.85 | 16 | int | 0.188 | 60000 | 788 | 1.06 | 1.16 | 13 |  | 1533.09 |  | 1.95 |  |  |  | 919.85 | 0.86 |  | 1362 |  | -97.71563294 | 33.14809824 | 787.85 | 3t x 3t
3860 | 10636 | metal loss corrosion | 2:33 | 19734.77 | -25.81 | 20.83 |  | -25.81 | 20.83 | 16 | int | 0.188 | 60000 | 788 | 0.38 | 0.59 | 15 |  | 1547.72 |  | 1.96 |  |  |  | 928.63 | 0.85 |  |  |  | -97.715633 | 33.14809827 | 787.85
3860 | 10637 | metal loss corrosion | 1:01 | 19734.81 | -25.85 | 20.79 |  | -25.85 | 20.79 | 16 | int | 0.188 | 60000 | 788 | 0.32 | 0.59 | 13 | [10 empty] | 1362 |  | -97.71563311 | 33.14809832 | 787.85 | 3t x 3t
3860 | 10638 | metal loss corrosion | 2:53 | 19734.87 | -25.91 | 20.73 |  | -25.91 | 20.73 | 16 | int | 0.188 | 60000 | 788 | 0.32 | 0.59 | 10 | [12 empty] | -97.71563327 | 33.1480984 | 787.84
3860 | 10639 | metal loss corrosion | 9:49 | 19734.88 | -25.92 | 20.72 |  | -25.92 | 20.72 | 16 | int | 0.188 | 60000 | 788 | 0.55 | 0.59 | 12 | [10 empty] | 1363 |  | -97.71563331 | 33.14809842 | 787.84 | 3t x 3t
3860 | 10640 | cluster | 9:42 | 19734.88 | -25.92 | 20.72 |  | -25.92 | 20.72 | 16 | int | 0.188 | 60000 | 788 | 0.66 | 1.05 | 15 |  | 1541.63 |  | 1.96 |  |  |  | 924.98 | 0.85 |  | 1363 |  | -97.71563331 | 33.14809842 | 787.84 | 3t x 3t
3860 | 10641 | metal loss corrosion | 10:29 | 19734.88 | -25.92 | 20.72 |  | -25.92 | 20.72 | 16 | int | 0.188 | 60000 | 788 | 0.46 | 0.59 | 12 | [12 empty] | -97.71563331 | 33.14809842 | 787.84
3860 | 10642 | metal loss corrosion | 9:42 | 19734.89 | -25.93 | 20.71 |  | -25.93 | 20.71 | 16 | int | 0.188 | 60000 | 788 | 0.47 | 0.59 | 15 | [10 empty] | 1363 |  | -97.71563335 | 33.14809844 | 787.84 | 3t x 3t
3860 | 10643 | metal loss corrosion | 10:07 | 19734.9 | -25.94 | 20.7 |  | -25.94 | 20.7 | 16 | int | 0.188 | 60000 | 788 | 0.36 | 0.59 | 17 |  | 1547.68 |  | 1.96 |  |  |  | 928.61 | 0.85 |  |  |  | -97.71563338 | 33.14809845 | 787.84
3860 | 10644 | metal loss corrosion | 11:02 | 19734.92 | -25.95 | 20.69 |  | -25.95 | 20.69 | 16 | int | 0.188 | 60000 | 788 | 0.44 | 0.59 | 10 | [12 empty] | -97.71563341 | 33.14809847 | 787.84
3860 | 10645 | metal loss corrosion | 12:57 | 19734.94 | -25.98 | 20.66 |  | -25.98 | 20.66 | 16 | int | 0.188 | 60000 | 788 | 0.43 | 0.66 | 10 | [12 empty] | -97.71563349 | 33.14809851 | 787.84
3860 | 10646 | metal loss corrosion | 10:30 | 19734.98 | -26.02 | 20.62 |  | -26.02 | 20.62 | 16 | int | 0.188 | 60000 | 788 | 0.34 | 0.59 | 13 |  | 1548.84 |  | 1.97 |  |  |  | 929.31 | 0.85 |  |  |  | -97.71563359 | 33.14809856 | 787.84
3860 | 10647 | metal loss corrosion | 11:23 | 19735.01 | -26.04 | 20.6 |  | -26.04 | 20.6 | 16 | int | 0.188 | 60000 | 788 | 0.34 | 0.59 | 12 | [12 empty] | -97.71563366 | 33.14809859 | 787.84
3860 | 10648 | cluster | 12:54 | 19735.05 | -26.09 | 20.55 |  | -26.09 | 20.55 | 16 | int | 0.188 | 60000 | 788 | 1.27 | 1.56 | 15 |  | 1523.67 |  | 1.93 |  |  |  | 914.2 | 0.86 |  | 1364 |  | -97.7156338 | 33.14809866 | 787.84 | 3t x 3t
3860 | 10649 | metal loss corrosion | 12:54 | 19735.05 | -26.09 | 20.55 |  | -26.09 | 20.55 | 16 | int | 0.188 | 60000 | 788 | 0.38 | 0.95 | 10 | [10 empty] | 1364 |  | -97.7156338 | 33.14809866 | 787.84 | 3t x 3t
3860 | 10650 | metal loss corrosion | 12:30 | 19735.07 | -26.11 | 20.53 |  | -26.11 | 20.53 | 16 | int | 0.188 | 60000 | 788 | 0.47 | 0.59 | 13 |  | 1546.7 |  | 1.96 |  |  |  | 928.02 | 0.85 |  |  |  | -97.71563385 | 33.14809868 | 787.84
3860 | 10651 | metal loss corrosion | 9:41 | 19735.07 | -26.11 | 20.53 |  | -26.11 | 20.53 | 16 | int | 0.188 | 60000 | 788 | 0.41 | 0.59 | 17 |  | 1546.76 |  | 1.96 |  |  |  | 928.06 | 0.85 |  |  |  | -97.71563385 | 33.14809868 | 787.84
3860 | 10652 | metal loss corrosion | 10:56 | 19735.11 | -26.15 | 20.49 |  | -26.15 | 20.49 | 16 | int | 0.188 | 60000 | 788 | 0.56 | 0.7 | 10 | [12 empty] | -97.71563396 | 33.14809874 | 787.84
3860 | 10653 | metal loss corrosion | 12:10 | 19735.12 | -26.16 | 20.48 |  | -26.16 | 20.48 | 16 | int | 0.188 | 60000 | 788 | 0.34 | 0.59 | 12 | [12 empty] | -97.715634 | 33.14809876 | 787.83
3860 | 10654 | metal loss corrosion | 10:30 | 19735.13 | -26.17 | 20.47 |  | -26.17 | 20.47 | 16 | int | 0.188 | 60000 | 788 | 0.78 | 0.59 | 13 | [10 empty] | 1365 |  | -97.71563401 | 33.14809876 | 787.83 | 3t x 3t
3860 | 10655 | cluster | 10:30 | 19735.13 | -26.17 | 20.47 |  | -26.17 | 20.47 | 16 | int | 0.188 | 60000 | 788 | 1.36 | 0.6 | 17 |  | 1516.68 |  | 1.92 |  |  |  | 910.01 | 0.87 |  | 1365 |  | -97.71563401 | 33.14809876 | 787.83 | 3t x 3t
3860 | 10656 | metal loss corrosion | 12:54 | 19735.13 | -26.17 | 20.47 |  | -26.17 | 20.47 | 16 | int | 0.188 | 60000 | 788 | 0.32 | 0.59 | 10 | [10 empty] | 1364 |  | -97.71563402 | 33.14809877 | 787.83 | 3t x 3t
3860 | 10657 | metal loss corrosion | 1:05 | 19735.13 | -26.17 | 20.47 |  | -26.17 | 20.47 | 16 | int | 0.188 | 60000 | 788 | 0.32 | 0.74 | 15 | [10 empty] | 1364 |  | -97.71563402 | 33.14809877 | 787.83 | 3t x 3t
3860 | 10658 | metal loss corrosion | 1:28 | 19735.15 | -26.19 | 20.46 |  | -26.19 | 20.46 | 16 | int | 0.188 | 60000 | 788 | 0.32 | 0.59 | 12 | [12 empty] | -97.71563406 | 33.14809879 | 787.83
3860 | 10659 | metal loss corrosion | 1:45 | 19735.15 | -26.19 | 20.45 |  | -26.19 | 20.45 | 16 | int | 0.188 | 60000 | 788 | 0.43 | 0.59 | 12 | [12 empty] | -97.71563408 | 33.1480988 | 787.83
3860 | 10660 | metal loss corrosion | 2:11 | 19735.19 | -26.22 | 20.42 |  | -26.22 | 20.42 | 16 | int | 0.188 | 60000 | 788 | 0.35 | 0.59 | 10 | [12 empty] | -97.71563417 | 33.14809884 | 787.83
3860 | 10661 | metal loss corrosion | 10:09 | 19735.19 | -26.23 | 20.42 |  | -26.23 | 20.42 | 16 | int | 0.188 | 60000 | 788 | 0.34 | 0.59 | 17 |  | 1547.89 |  | 1.96 |  |  |  | 928.73 | 0.85 |  |  |  | -97.71563418 | 33.14809884 | 787.83
3860 | 10662 | metal loss corrosion | 9:46 | 19735.19 | -26.23 | 20.41 |  | -26.23 | 20.41 | 16 | int | 0.188 | 60000 | 788 | 0.36 | 0.59 | 15 |  | 1548.11 |  | 1.96 |  |  |  | 928.87 | 0.85 |  |  |  | -97.71563419 | 33.14809885 | 787.83
3860 | 10663 | metal loss corrosion | 10:30 | 19735.21 | -26.24 | 20.4 |  | -26.24 | 20.4 | 16 | int | 0.188 | 60000 | 788 | 0.44 | 0.59 | 17 | [10 empty] | 1365 |  | -97.71563423 | 33.14809887 | 787.83 | 3t x 3t
3860 | 10664 | metal loss corrosion | 12:37 | 19735.21 | -26.25 | 20.4 |  | -26.25 | 20.4 | 16 | int | 0.188 | 60000 | 788 | 0.32 | 0.59 | 13 |  | 1548.99 |  | 1.97 |  |  |  | 929.39 | 0.85 |  |  |  | -97.71563423 | 33.14809887 | 787.83
3860 | 10665 | metal loss corrosion | 2:38 | 19735.22 | -26.26 | 20.38 |  | -26.26 | 20.38 | 16 | int | 0.188 | 60000 | 788 | 0.38 | 0.8 | 10 | [12 empty] | -97.71563426 | 33.14809889 | 787.83
3860 | 10666 | metal loss corrosion | 1:17 | 19735.24 | -26.27 | 20.37 |  | -26.27 | 20.37 | 16 | int | 0.188 | 60000 | 788 | 0.42 | 0.61 | 12 | [12 empty] | -97.71563431 | 33.14809891 | 787.83
3860 | 10667 | metal loss corrosion | 9:12 | 19735.24 | -26.28 | 20.36 |  | -26.28 | 20.36 | 16 | int | 0.188 | 60000 | 788 | 0.34 | 0.59 | 10 | [12 empty] | -97.71563432 | 33.14809892 | 787.83
3860 | 10668 | cluster | 1:38 | 19735.26 | -26.3 | 20.34 |  | -26.3 | 20.34 | 16 | int | 0.188 | 60000 | 788 | 0.5 | 1.33 | 17 |  | 1544.46 |  | 1.96 |  |  |  | 926.68 | 0.85 |  | 1366 |  | -97.71563438 | 33.14809894 | 787.83 | 3t x 3t
3860 | 10669 | metal loss corrosion | 1:38 | 19735.26 | -26.3 | 20.34 |  | -26.3 | 20.34 | 16 | int | 0.188 | 60000 | 788 | 0.47 | 0.59 | 13 | [10 empty] | 1366 |  | -97.71563438 | 33.14809894 | 787.83 | 3t x 3t
3860 | 10670 | metal loss corrosion | 1:49 | 19735.27 | -26.31 | 20.33 |  | -26.31 | 20.33 | 16 | int | 0.188 | 60000 | 788 | 0.35 | 0.59 | 17 | [10 empty] | 1366 |  | -97.71563441 | 33.14809896 | 787.83 | 3t x 3t
3860 | 10671 | cluster | 9:49 | 19735.32 | -26.36 | 20.28 |  | -26.36 | 20.28 | 16 | int | 0.188 | 60000 | 788 | 1.49 | 2.12 | 19 |  | 1505.52 |  | 1.91 |  |  |  | 903.31 | 0.87 |  | 1367 |  | -97.71563456 | 33.14809903 | 787.83 | 3t x 3t
3860 | 10672 | metal loss corrosion | 10:11 | 19735.32 | -26.36 | 20.28 |  | -26.36 | 20.28 | 16 | int | 0.188 | 60000 | 788 | 0.33 | 0.59 | 19 | [10 empty] | 1367 |  | -97.71563456 | 33.14809903 | 787.83 | 3t x 3t
3860 | 10673 | cluster | 12:22 | 19735.33 | -26.37 | 20.27 |  | -26.37 | 20.27 | 16 | int | 0.188 | 60000 | 788 | 0.53 | 1.7 | 13 |  | 1546.14 |  | 1.96 |  |  |  | 927.69 | 0.85 |  | 1368 |  | -97.71563459 | 33.14809905 | 787.83 | 3t x 3t
3860 | 10674 | metal loss corrosion | 12:38 | 19735.33 | -26.37 | 20.27 |  | -26.37 | 20.27 | 16 | int | 0.188 | 60000 | 788 | 0.36 | 0.59 | 13 | [10 empty] | 1368 |  | -97.71563459 | 33.14809905 | 787.83 | 3t x 3t
3860 | 10675 | metal loss corrosion | 10:53 | 19735.34 | -26.38 | 20.26 |  | -26.38 | 20.26 | 16 | int | 0.188 | 60000 | 788 | 0.41 | 0.59 | 19 |  | 1545.92 |  | 1.96 |  |  |  | 927.55 | 0.85 |  |  |  | -97.7156346 | 33.14809905 | 787.83
3860 | 10676 | metal loss corrosion | 9:52 | 19735.34 | -26.38 | 20.26 |  | -26.38 | 20.26 | 16 | int | 0.188 | 60000 | 788 | 0.51 | 0.59 | 15 | [10 empty] | 1367 |  | -97.71563462 | 33.14809906 | 787.83 | 3t x 3t
3860 | 10677 | metal loss corrosion | 12:22 | 19735.35 | -26.38 | 20.26 |  | -26.38 | 20.26 | 16 | int | 0.188 | 60000 | 788 | 0.38 | 0.59 | 10 | [10 empty] | 1368 |  | -97.71563462 | 33.14809906 | 787.83 | 3t x 3t
3860 | 10678 | cluster | 11:18 | 19735.35 | -26.39 | 20.25 |  | -26.39 | 20.25 | 16 | int | 0.188 | 60000 | 788 | 0.66 | 1.28 | 15 |  | 1541.63 |  | 1.96 |  |  |  | 924.98 | 0.85 |  | 1369 |  | -97.71563463 | 33.14809907 | 787.83 | 3t x 3t
3860 | 10679 | metal loss corrosion | 11:28 | 19735.35 | -26.39 | 20.25 |  | -26.39 | 20.25 | 16 | int | 0.188 | 60000 | 788 | 0.66 | 0.59 | 10 | [10 empty] | 1369 |  | -97.71563463 | 33.14809907 | 787.83 | 3t x 3t
3860 | 10680 | metal loss corrosion | 11:18 | 19735.35 | -26.39 | 20.25 |  | -26.39 | 20.25 | 16 | int | 0.188 | 60000 | 788 | 0.37 | 0.59 | 15 | [10 empty] | 1369 |  | -97.71563464 | 33.14809907 | 787.83 | 3t x 3t
3860 | 10681 | cluster | 2:25 | 19735.37 | -26.41 | 20.23 |  | -26.41 | 20.23 | 16 | int | 0.188 | 60000 | 788 | 1.25 | 1.98 | 13 |  | 1527.6 |  | 1.94 |  |  |  | 916.56 | 0.86 |  | 1370 |  | -97.71563469 | 33.1480991 | 787.83 | 3t x 3t
3860 | 10682 | metal loss corrosion | 2:37 | 19735.37 | -26.41 | 20.23 |  | -26.41 | 20.23 | 16 | int | 0.188 | 60000 | 788 | 0.41 | 1.12 | 10 | [10 empty] | 1370 |  | -97.71563469 | 33.1480991 | 787.83 | 3t x 3t
3860 | 10683 | metal loss corrosion | 10:05 | 19735.37 | -26.41 | 20.23 |  | -26.41 | 20.23 | 16 | int | 0.188 | 60000 | 788 | 0.54 | 0.59 | 17 | [10 empty] | 1367 |  | -97.7156347 | 33.1480991 | 787.83 | 3t x 3t
3860 | 10684 | metal loss corrosion | 10:33 | 19735.38 | -26.42 | 20.23 |  | -26.42 | 20.23 | 16 | int | 0.188 | 60000 | 788 | 0.39 | 0.59 | 17 | [10 empty] | 1371 |  | -97.71563471 | 33.14809911 | 787.83 | 3t x 3t
3860 | 10685 | cluster | 10:32 | 19735.38 | -26.42 | 20.23 |  | -26.42 | 20.23 | 16 | int | 0.188 | 60000 | 788 | 1.27 | 0.69 | 17 |  | 1519.64 |  | 1.93 |  |  |  | 911.78 | 0.86 |  | 1371 |  | -97.71563471 | 33.14809911 | 787.83 | 3t x 3t
3860 | 10686 | metal loss corrosion | 9:49 | 19735.38 | -26.42 | 20.22 |  | -26.42 | 20.22 | 16 | int | 0.188 | 60000 | 788 | 0.75 | 0.59 | 13 | [10 empty] | 1367 |  | -97.71563473 | 33.14809912 | 787.82 | 3t x 3t
3860 | 10687 | metal loss corrosion | 1:26 | 19735.4 | -26.44 | 20.2 |  | -26.44 | 20.2 | 16 | int | 0.188 | 60000 | 788 | 0.43 | 0.59 | 12 | [12 empty] | -97.71563477 | 33.14809914 | 787.82
3860 | 10688 | cluster | 12:30 | 19735.4 | -26.44 | 20.2 |  | -26.44 | 20.2 | 16 | int | 0.188 | 60000 | 788 | 1.26 | 2.93 | 15 |  | 1523.67 |  | 1.93 |  |  |  | 914.2 | 0.86 |  | 1372 |  | -97.71563479 | 33.14809914 | 787.82 | 3t x 3t
3860 | 10689 | metal loss corrosion | 1:02 | 19735.4 | -26.44 | 20.2 |  | -26.44 | 20.2 | 16 | int | 0.188 | 60000 | 788 | 0.66 | 0.66 | 15 | [10 empty] | 1372 |  | -97.71563479 | 33.14809914 | 787.82 | 3t x 3t
3860 | 10690 | metal loss corrosion | 2:03 | 19735.42 | -26.46 | 20.18 |  | -26.46 | 20.18 | 16 | int | 0.188 | 60000 | 788 | 0.32 | 0.59 | 23 | [10 empty] | 1373 |  | -97.71563483 | 33.14809916 | 787.82 | 3t x 3t
3860 | 10691 | cluster | 1:47 | 19735.42 | -26.46 | 20.18 |  | -26.46 | 20.18 | 16 | int | 0.188 | 60000 | 788 | 1.24 | 1.72 | 23 |  | 1509 | 1596.09 | 1.91 | 2.03 |  | 957.65 | 905.4 | 0.87 | 9 | 1373 |  | -97.71563483 | 33.14809916 | 787.82 | 3t x 3t
3860 | 10692 | metal loss corrosion | 12:50 | 19735.42 | -26.46 | 20.18 |  | -26.46 | 20.18 | 16 | int | 0.188 | 60000 | 788 | 0.5 | 0.59 | 15 | [10 empty] | 1372 |  | -97.71563484 | 33.14809917 | 787.82 | 3t x 3t
3860 | 10693 | metal loss corrosion | 12:30 | 19735.43 | -26.46 | 20.18 |  | -26.46 | 20.18 | 16 | int | 0.188 | 60000 | 788 | 0.6 | 0.59 | 10 | [10 empty] | 1372 |  | -97.71563485 | 33.14809917 | 787.82 | 3t x 3t
3860 | 10694 | metal loss corrosion | 2:25 | 19735.44 | -26.47 | 20.17 |  | -26.47 | 20.17 | 16 | int | 0.188 | 60000 | 788 | 0.47 | 1.29 | 13 | [10 empty] | 1370 |  | -97.71563488 | 33.14809919 | 787.82 | 3t x 3t
3860 | 10695 | metal loss corrosion | 10:32 | 19735.45 | -26.49 | 20.15 |  | -26.49 | 20.15 | 16 | int | 0.188 | 60000 | 788 | 0.36 | 0.59 | 12 | [10 empty] | 1371 |  | -97.71563493 | 33.14809921 | 787.82 | 3t x 3t
3860 | 10696 | metal loss corrosion | 12:35 | 19735.46 | -26.5 | 20.15 |  | -26.5 | 20.15 | 16 | int | 0.188 | 60000 | 788 | 0.61 | 0.59 | 10 | [10 empty] | 1372 |  | -97.71563494 | 33.14809922 | 787.82 | 3t x 3t
3860 | 10697 | metal loss corrosion | 11:26 | 19735.47 | -26.51 | 20.13 |  | -26.51 | 20.13 | 16 | int | 0.188 | 60000 | 788 | 0.35 | 0.59 | 12 | [12 empty] | -97.71563498 | 33.14809924 | 787.82
3860 | 10698 | metal loss corrosion | 1:47 | 19735.49 | -26.53 | 20.11 |  | -26.53 | 20.11 | 16 | int | 0.188 | 60000 | 788 | 0.38 | 0.61 | 15 | [10 empty] | 1373 |  | -97.71563503 | 33.14809926 | 787.82 | 3t x 3t
3860 | 10699 | metal loss corrosion | 10:37 | 19735.59 | -26.63 | 20.01 |  | -26.63 | 20.01 | 16 | int | 0.188 | 60000 | 788 | 0.43 | 0.59 | 17 |  | 1546.27 |  | 1.96 |  |  |  | 927.76 | 0.85 |  |  |  | -97.71563532 | 33.1480994 | 787.82
3860 | 10700 | metal loss corrosion | 2:08 | 19735.59 | -26.63 | 20.01 |  | -26.63 | 20.01 | 16 | int | 0.188 | 60000 | 788 | 0.32 | 0.59 | 12 | [10 empty] | 1374 |  | -97.71563532 | 33.1480994 | 787.82 | 3t x 3t
3860 | 10701 | cluster | 1:54 | 19735.59 | -26.63 | 20.01 |  | -26.63 | 20.01 | 16 | int | 0.188 | 60000 | 788 | 0.37 | 1.56 | 13 |  | 1548.61 |  | 1.97 |  |  |  | 929.16 | 0.85 |  | 1374 |  | -97.71563532 | 33.1480994 | 787.82 | 3t x 3t
3860 | 10702 | metal loss corrosion | 1:54 | 19735.6 | -26.63 | 20.01 |  | -26.63 | 20.01 | 16 | int | 0.188 | 60000 | 788 | 0.33 | 0.59 | 13 | [10 empty] | 1374 |  | -97.71563533 | 33.14809941 | 787.82 | 3t x 3t
3860 | 10703 | metal loss corrosion | 10:17 | 19735.6 | -26.63 | 20.01 |  | -26.63 | 20.01 | 16 | int | 0.188 | 60000 | 788 | 0.41 | 0.62 | 22 |  | 1545.31 | 1638.68 | 1.96 | 2.08 |  | 983.21 | 927.19 | 0.85 | 9 |  |  | -97.71563533 | 33.14809941 | 787.82
3860 | 10704 | metal loss corrosion | 12:57 | 19735.61 | -26.65 | 19.99 |  | -26.65 | 19.99 | 16 | int | 0.188 | 60000 | 788 | 0.32 | 0.59 | 12 | [12 empty] | -97.71563538 | 33.14809943 | 787.82
3860 | 10705 | cluster | 9:43 | 19735.62 | -26.66 | 19.98 |  | -26.66 | 19.98 | 16 | int | 0.188 | 60000 | 788 | 1.87 | 1.93 | 13 |  | 1510.32 |  | 1.92 |  |  |  | 906.19 | 0.87 |  | 1375 |  | -97.7156354 | 33.14809944 | 787.82 | 3t x 3t
3860 | 10706 | metal loss corrosion | 9:53 | 19735.62 | -26.66 | 19.98 |  | -26.66 | 19.98 | 16 | int | 0.188 | 60000 | 788 | 0.32 | 0.59 | 13 | [10 empty] | 1375 |  | -97.7156354 | 33.14809944 | 787.82 | 3t x 3t
3860 | 10707 | metal loss corrosion | 12:35 | 19735.63 | -26.66 | 19.98 |  | -26.66 | 19.98 | 16 | int | 0.188 | 60000 | 788 | 0.33 | 0.59 | 10 | [10 empty] | 1376 |  | -97.71563541 | 33.14809945 | 787.82 | 3t x 3t
3860 | 10708 | cluster | 12:35 | 19735.63 | -26.66 | 19.98 |  | -26.66 | 19.98 | 16 | int | 0.188 | 60000 | 788 | 1.31 | 0.69 | 20 |  | 1511.64 | 1599.31 | 1.92 | 2.03 |  | 959.58 | 906.99 | 0.87 | 9 | 1376 |  | -97.71563541 | 33.14809945 | 787.82 | 3t x 3t
3860 | 10709 | cluster | 1:15 | 19735.64 | -26.68 | 19.96 |  | -26.68 | 19.96 | 16 | int | 0.188 | 60000 | 788 | 2.96 | 4.65 | 23 |  | 1433.86 | 1498.87 | 1.82 | 1.9 |  | 899.32 | 860.32 | 0.92 | 9 | 1377 |  | -97.71563546 | 33.14809947 | 787.81 | 3t x 3t
3860 | 10710 | metal loss corrosion | 1:28 | 19735.64 | -26.68 | 19.96 |  | -26.68 | 19.96 | 16 | int | 0.188 | 60000 | 788 | 0.65 | 0.59 | 10 | [10 empty] | 1377 |  | -97.71563546 | 33.14809947 | 787.81 | 3t x 3t
3860 | 10711 | metal loss corrosion | 1:49 | 19735.68 | -26.72 | 19.92 |  | -26.72 | 19.92 | 16 | int | 0.188 | 60000 | 788 | 0.52 | 0.59 | 13 | [10 empty] | 1377 |  | -97.71563557 | 33.14809953 | 787.81 | 3t x 3t
3860 | 10712 | metal loss corrosion | 10:02 | 19735.68 | -26.72 | 19.92 |  | -26.72 | 19.92 | 16 | int | 0.188 | 60000 | 788 | 0.32 | 0.59 | 10 | [10 empty] | 1375 |  | -97.71563558 | 33.14809953 | 787.81 | 3t x 3t
3860 | 10713 | metal loss corrosion | 2:42 | 19735.69 | -26.73 | 19.92 |  | -26.73 | 19.92 | 16 | int | 0.188 | 60000 | 788 | 0.35 | 0.75 | 10 | [12 empty] | -97.71563559 | 33.14809953 | 787.81
3860 | 10714 | metal loss corrosion | 12:36 | 19735.69 | -26.73 | 19.91 |  | -26.73 | 19.91 | 16 | int | 0.188 | 60000 | 788 | 0.5 | 0.59 | 20 | [10 empty] | 1376 |  | -97.7156356 | 33.14809954 | 787.81 | 3t x 3t
3860 | 10715 | metal loss corrosion | 2:13 | 19735.71 | -26.75 | 19.89 |  | -26.75 | 19.89 | 16 | int | 0.188 | 60000 | 788 | 0.32 | 0.59 | 13 | [10 empty] | 1377 |  | -97.71563566 | 33.14809957 | 787.81 | 3t x 3t
3860 | 10716 | metal loss corrosion | 1:14 | 19735.72 | -26.76 | 19.88 |  | -26.76 | 19.88 | 16 | int | 0.188 | 60000 | 788 | 0.51 | 0.59 | 15 | [10 empty] | 1377 |  | -97.71563569 | 33.14809958 | 787.81 | 3t x 3t
3860 | 10717 | metal loss corrosion | 1:30 | 19735.73 | -26.77 | 19.87 |  | -26.77 | 19.87 | 16 | int | 0.188 | 60000 | 788 | 0.4 | 0.8 | 19 | [10 empty] | 1377 |  | -97.71563571 | 33.14809959 | 787.81 | 3t x 3t
3860 | 10718 | metal loss corrosion | 9:43 | 19735.74 | -26.78 | 19.86 |  | -26.78 | 19.86 | 16 | int | 0.188 | 60000 | 788 | 0.45 | 1.36 | 13 | [10 empty] | 1375 |  | -97.71563573 | 33.14809961 | 787.81 | 3t x 3t
3860 | 10719 | metal loss corrosion | 1:45 | 19735.74 | -26.78 | 19.86 |  | -26.78 | 19.86 | 16 | int | 0.188 | 60000 | 788 | 0.86 | 0.59 | 10 | [10 empty] | 1377 |  | -97.71563574 | 33.14809961 | 787.81 | 3t x 3t
3860 | 10720 | cluster | 11:17 | 19735.74 | -26.78 | 19.86 |  | -26.78 | 19.86 | 16 | int | 0.188 | 60000 | 788 | 1 | 0.74 | 15 |  | 1532.56 |  | 1.94 |  |  |  | 919.54 | 0.86 |  | 1378 |  | -97.71563575 | 33.14809961 | 787.81 | 3t x 3t
3860 | 10721 | metal loss corrosion | 11:19 | 19735.74 | -26.78 | 19.86 |  | -26.78 | 19.86 | 16 | int | 0.188 | 60000 | 788 | 0.33 | 0.59 | 15 | [10 empty] | 1378 |  | -97.71563575 | 33.14809961 | 787.81 | 3t x 3t
3860 | 10722 | metal loss corrosion | 9:13 | 19735.75 | -26.79 | 19.85 |  | -26.79 | 19.85 | 16 | int | 0.188 | 60000 | 788 | 0.54 | 0.63 | 12 | [12 empty] | -97.71563576 | 33.14809962 | 787.81
3860 | 10723 | metal loss corrosion | 10:59 | 19735.75 | -26.79 | 19.85 |  | -26.79 | 19.85 | 16 | int | 0.188 | 60000 | 788 | 0.52 | 0.59 | 17 |  | 1544.36 |  | 1.96 |  |  |  | 926.62 | 0.85 |  |  |  | -97.71563577 | 33.14809962 | 787.81
3860 | 10724 | cluster | 12:54 | 19735.76 | -26.79 | 19.85 |  | -26.79 | 19.85 | 16 | int | 0.188 | 60000 | 788 | 1.26 | 0.66 | 20 |  | 1513.41 | 1601.45 | 1.92 | 2.03 |  | 960.87 | 908.05 | 0.87 | 9 | 1379 |  | -97.71563578 | 33.14809963 | 787.81 | 3t x 3t
3860 | 10725 | metal loss corrosion | 12:55 | 19735.76 | -26.79 | 19.85 |  | -26.79 | 19.85 | 16 | int | 0.188 | 60000 | 788 | 0.44 | 0.59 | 20 | [10 empty] | 1379 |  | -97.71563578 | 33.14809963 | 787.81 | 3t x 3t
3860 | 10726 | metal loss corrosion | 2:02 | 19735.76 | -26.8 | 19.84 |  | -26.8 | 19.84 | 16 | int | 0.188 | 60000 | 788 | 0.37 | 1.22 | 8 | [10 empty] | 1377 |  | -97.71563579 | 33.14809963 | 787.81 | 3t x 3t
3860 | 10727 | metal loss corrosion | 11:17 | 19735.79 | -26.82 | 19.82 |  | -26.82 | 19.82 | 16 | int | 0.188 | 60000 | 788 | 0.49 | 0.59 | 12 | [10 empty] | 1378 |  | -97.71563586 | 33.14809967 | 787.81 | 3t x 3t
3860 | 10728 | metal loss corrosion | 3:00 | 19735.8 | -26.84 | 19.8 |  | -26.84 | 19.8 | 16 | int | 0.188 | 60000 | 788 | 0.34 | 0.59 | 13 |  | 1548.69 |  | 1.97 |  |  |  | 929.21 | 0.85 |  |  |  | -97.71563591 | 33.14809969 | 787.81
3860 | 10729 | metal loss corrosion | 12:55 | 19735.83 | -26.87 | 19.77 |  | -26.87 | 19.77 | 16 | int | 0.188 | 60000 | 788 | 0.37 | 0.59 | 15 | [10 empty] | 1379 |  | -97.71563599 | 33.14809973 | 787.81 | 3t x 3t
3860 | 10730 | metal loss corrosion | 12:28 | 19735.84 | -26.88 | 19.76 |  | -26.88 | 19.76 | 16 | int | 0.188 | 60000 | 788 | 0.43 | 0.59 | 10 | [12 empty] | -97.71563602 | 33.14809975 | 787.81
3860 | 10731 | metal loss corrosion | 1:12 | 19735.85 | -26.88 | 19.76 |  | -26.88 | 19.76 | 16 | int | 0.188 | 60000 | 788 | 0.4 | 0.59 | 19 |  | 1546.46 |  | 1.96 |  |  |  | 927.88 | 0.85 |  |  |  | -97.71563604 | 33.14809975 | 787.81
3860 | 10732 | metal loss corrosion | 1:40 | 19735.85 | -26.89 | 19.75 |  | -26.89 | 19.75 | 16 | int | 0.188 | 60000 | 788 | 0.45 | 0.66 | 23 | [10 empty] | 1377 |  | -97.71563605 | 33.14809976 | 787.81 | 3t x 3t
3860 | 10733 | metal loss corrosion | 2:40 | 19735.86 | -26.9 | 19.74 |  | -26.9 | 19.74 | 16 | int | 0.188 | 60000 | 788 | 0.32 | 0.59 | 12 | [12 empty] | -97.71563608 | 33.14809978 | 787.81
3860 | 10734 | cluster | 10:09 | 19735.91 | -26.95 | 19.7 |  | -26.95 | 19.7 | 16 | int | 0.188 | 60000 | 788 | 2.1 | 2.19 | 19 |  | 1482.36 |  | 1.88 |  |  |  | 889.41 | 0.89 |  | 1380 |  | -97.71563621 | 33.14809984 | 787.8 | 3t x 3t
3860 | 10735 | metal loss corrosion | 10:26 | 19735.91 | -26.95 | 19.7 |  | -26.95 | 19.7 | 16 | int | 0.188 | 60000 | 788 | 0.44 | 1.02 | 13 | [10 empty] | 1380 |  | -97.71563621 | 33.14809984 | 787.8 | 3t x 3t
3860 | 10736 | metal loss corrosion | 10:59 | 19735.91 | -26.95 | 19.69 |  | -26.95 | 19.69 | 16 | int | 0.188 | 60000 | 788 | 0.44 | 0.59 | 12 | [12 empty] | -97.71563622 | 33.14809984 | 787.8
3860 | 10737 | metal loss corrosion | 2:08 | 19735.92 | -26.96 | 19.68 |  | -26.96 | 19.68 | 16 | int | 0.188 | 60000 | 788 | 0.33 | 0.59 | 13 |  | 1548.99 |  | 1.97 |  |  |  | 929.39 | 0.85 |  |  |  | -97.71563624 | 33.14809986 | 787.8
3860 | 10738 | metal loss corrosion | 1:42 | 19735.97 | -27 | 19.64 |  | -27 | 19.64 | 16 | int | 0.188 | 60000 | 788 | 0.32 | 0.59 | 13 |  | 1548.99 |  | 1.97 |  |  |  | 929.39 | 0.85 |  |  |  | -97.71563637 | 33.14809992 | 787.8
3860 | 10739 | metal loss corrosion | 10:12 | 19735.99 | -27.02 | 19.62 |  | -27.02 | 19.62 | 16 | int | 0.188 | 60000 | 788 | 0.32 | 0.71 | 13 | [10 empty] | 1380 |  | -97.71563643 | 33.14809995 | 787.8 | 3t x 3t
3860 | 10740 | metal loss corrosion | 11:20 | 19735.99 | -27.03 | 19.61 |  | -27.03 | 19.61 | 16 | int | 0.188 | 60000 | 788 | 0.32 | 0.61 | 12 | [12 empty] | -97.71563644 | 33.14809995 | 787.8
3860 | 10741 | metal loss corrosion | 2:37 | 19736 | -27.04 | 19.6 |  | -27.04 | 19.6 | 16 | int | 0.188 | 60000 | 788 | 0.38 | 0.59 | 15 |  | 1547.72 |  | 1.96 |  |  |  | 928.63 | 0.85 |  |  |  | -97.71563647 | 33.14809997 | 787.8
3860 | 10742 | metal loss corrosion | 9:49 | 19736.02 | -27.05 | 19.59 |  | -27.05 | 19.59 | 16 | int | 0.188 | 60000 | 788 | 0.54 | 0.59 | 12 | [10 empty] | 1381 |  | -97.71563652 | 33.14809999 | 787.8 | 3t x 3t
3860 | 10743 | cluster | 9:41 | 19736.02 | -27.05 | 19.59 |  | -27.05 | 19.59 | 16 | int | 0.188 | 60000 | 788 | 0.8 | 1.15 | 13 |  | 1540.26 |  | 1.95 |  |  |  | 924.16 | 0.85 |  | 1381 |  | -97.71563652 | 33.14809999 | 787.8 | 3t x 3t
3860 | 10744 | metal loss corrosion | 10:35 | 19736.02 | -27.06 | 19.59 |  | -27.06 | 19.59 | 16 | int | 0.188 | 60000 | 788 | 0.35 | 0.59 | 13 |  | 1548.53 |  | 1.97 |  |  |  | 929.12 | 0.85 |  |  |  | -97.71563652 | 33.14809999 | 787.8
3860 | 10745 | metal loss corrosion | 9:41 | 19736.04 | -27.08 | 19.57 |  | -27.08 | 19.57 | 16 | int | 0.188 | 60000 | 788 | 0.55 | 0.59 | 13 | [10 empty] | 1381 |  | -97.71563658 | 33.14810002 | 787.8 | 3t x 3t
3860 | 10746 | metal loss corrosion | 10:53 | 19736.05 | -27.08 | 19.56 |  | -27.08 | 19.56 | 16 | int | 0.188 | 60000 | 788 | 0.39 | 0.59 | 13 |  | 1548.03 |  | 1.96 |  |  |  | 928.82 | 0.85 |  |  |  | -97.7156366 | 33.14810003 | 787.8
3860 | 10747 | metal loss corrosion | 10:09 | 19736.06 | -27.09 | 19.55 |  | -27.09 | 19.55 | 16 | int | 0.188 | 60000 | 788 | 0.33 | 0.59 | 19 | [10 empty] | 1380 |  | -97.71563663 | 33.14810004 | 787.8 | 3t x 3t
3860 | 10748 | metal loss corrosion | 1:49 | 19736.09 | -27.12 | 19.52 |  | -27.12 | 19.52 | 16 | int | 0.188 | 60000 | 788 | 0.32 | 0.59 | 15 | [10 empty] | 1382 |  | -97.71563671 | 33.14810008 | 787.8 | 3t x 3t
3860 | 10749 | cluster | 12:48 | 19736.09 | -27.12 | 19.52 |  | -27.12 | 19.52 | 16 | int | 0.188 | 60000 | 788 | 3.26 | 4.82 | 17 |  | 1459.64 |  | 1.85 |  |  |  | 875.78 | 0.9 |  | 1382 |  | -97.71563671 | 33.14810008 | 787.8 | 3t x 3t
3860 | 10750 | metal loss corrosion | 1:26 | 19736.09 | -27.13 | 19.51 |  | -27.13 | 19.51 | 16 | int | 0.188 | 60000 | 788 | 0.32 | 0.59 | 13 | [10 empty] | 1382 |  | -97.71563672 | 33.14810009 | 787.8 | 3t x 3t
3860 | 10751 | cluster | 11:01 | 19736.1 | -27.14 | 19.5 |  | -27.14 | 19.5 | 16 | int | 0.188 | 60000 | 788 | 1.02 | 1.45 | 17 |  | 1528.41 |  | 1.94 |  |  |  | 917.04 | 0.86 |  | 1383 |  | -97.71563676 | 33.14810011 | 787.8 | 3t x 3t
3860 | 10752 | metal loss corrosion | 11:14 | 19736.1 | -27.14 | 19.5 |  | -27.14 | 19.5 | 16 | int | 0.188 | 60000 | 788 | 0.35 | 0.59 | 17 | [10 empty] | 1383 |  | -97.71563676 | 33.14810011 | 787.8 | 3t x 3t
3860 | 10753 | metal loss corrosion | 1:11 | 19736.13 | -27.17 | 19.47 |  | -27.17 | 19.47 | 16 | int | 0.188 | 60000 | 788 | 0.42 | 0.69 | 10 | [10 empty] | 1382 |  | -97.71563683 | 33.14810014 | 787.8 | 3t x 3t
3860 | 10754 | cluster | 10:09 | 19736.13 | -27.17 | 19.47 |  | -27.17 | 19.47 | 16 | int | 0.188 | 60000 | 788 | 1.32 | 0.81 | 15 |  | 1521.08 |  | 1.93 |  |  |  | 912.65 | 0.86 |  | 1384 |  | -97.71563685 | 33.14810015 | 787.8 | 3t x 3t
3860 | 10755 | metal loss corrosion | 10:12 | 19736.13 | -27.17 | 19.47 |  | -27.17 | 19.47 | 16 | int | 0.188 | 60000 | 788 | 0.5 | 0.59 | 15 | [10 empty] | 1384 |  | -97.71563685 | 33.14810015 | 787.8 | 3t x 3t
3860 | 10756 | metal loss corrosion | 12:52 | 19736.13 | -27.17 | 19.47 |  | -27.17 | 19.47 | 16 | int | 0.188 | 60000 | 788 | 0.35 | 0.59 | 13 |  | 1548.53 |  | 1.97 |  |  |  | 929.12 | 0.85 |  |  |  | -97.71563685 | 33.14810015 | 787.8
3860 | 10757 | metal loss corrosion | 1:36 | 19736.15 | -27.18 | 19.46 |  | -27.18 | 19.46 | 16 | int | 0.188 | 60000 | 788 | 0.36 | 0.79 | 12 | [10 empty] | 1382 |  | -97.71563688 | 33.14810017 | 787.8 | 3t x 3t
3860 | 10758 | metal loss corrosion | 11:01 | 19736.16 | -27.2 | 19.44 |  | -27.2 | 19.44 | 16 | int | 0.188 | 60000 | 788 | 0.34 | 1.02 | 8 | [10 empty] | 1383 |  | -97.71563692 | 33.14810018 | 787.8 | 3t x 3t
3860 | 10759 | metal loss corrosion | 10:35 | 19736.17 | -27.21 | 19.43 |  | -27.21 | 19.43 | 16 | int | 0.188 | 60000 | 788 | 0.48 | 0.59 | 23 |  | 1542.81 | 1635.84 | 1.96 | 2.08 |  | 981.51 | 925.69 | 0.85 | 9 |  |  | -97.71563695 | 33.1481002 | 787.79
3860 | 10760 | metal loss corrosion | 1:18 | 19736.18 | -27.22 | 19.42 |  | -27.22 | 19.42 | 16 | int | 0.188 | 60000 | 788 | 0.38 | 0.59 | 15 | [10 empty] | 1382 |  | -97.71563698 | 33.14810021 | 787.79 | 3t x 3t
3860 | 10761 | metal loss corrosion | 1:45 | 19736.2 | -27.24 | 19.4 |  | -27.24 | 19.4 | 16 | int | 0.188 | 60000 | 788 | 0.32 | 0.59 | 12 | [10 empty] | 1382 |  | -97.71563704 | 33.14810024 | 787.79 | 3t x 3t
3860 | 10762 | metal loss corrosion | 10:09 | 19736.21 | -27.25 | 19.39 |  | -27.25 | 19.39 | 16 | int | 0.188 | 60000 | 788 | 0.42 | 0.59 | 15 | [10 empty] | 1384 |  | -97.71563706 | 33.14810025 | 787.79 | 3t x 3t
3860 | 10763 | metal loss corrosion | 1:20 | 19736.25 | -27.29 | 19.36 |  | -27.29 | 19.36 | 16 | int | 0.188 | 60000 | 788 | 0.35 | 0.59 | 10 | [10 empty] | 1382 |  | -97.71563717 | 33.14810031 | 787.79 | 3t x 3t
3860 | 10764 | metal loss corrosion | 1:03 | 19736.25 | -27.29 | 19.35 |  | -27.29 | 19.35 | 16 | int | 0.188 | 60000 | 788 | 0.33 | 0.59 | 17 | [10 empty] | 1382 |  | -97.71563718 | 33.14810032 | 787.79 | 3t x 3t
3860 | 10765 | metal loss corrosion | 12:48 | 19736.25 | -27.29 | 19.35 |  | -27.29 | 19.35 | 16 | int | 0.188 | 60000 | 788 | 0.35 | 0.59 | 13 | [10 empty] | 1382 |  | -97.71563719 | 33.14810032 | 787.79 | 3t x 3t
3860 | 10766 | metal loss corrosion | 1:44 | 19736.27 | -27.3 | 19.34 |  | -27.3 | 19.34 | 16 | int | 0.188 | 60000 | 788 | 0.33 | 0.59 | 12 | [10 empty] | 1382 |  | -97.71563722 | 33.14810033 | 787.79 | 3t x 3t
3860 | 10767 | metal loss corrosion | 10:38 | 19736.28 | -27.32 | 19.32 |  | -27.32 | 19.32 | 16 | int | 0.188 | 60000 | 788 | 0.34 | 0.59 | 10 | [12 empty] | -97.71563726 | 33.14810035 | 787.79
3860 | 10768 | metal loss corrosion | 1:01 | 19736.33 | -27.37 | 19.27 |  | -27.37 | 19.27 | 16 | int | 0.188 | 60000 | 788 | 0.32 | 0.59 | 10 | [10 empty] | 1382 |  | -97.7156374 | 33.14810042 | 787.79 | 3t x 3t
3860 | 10769 | metal loss corrosion | 1:13 | 19736.33 | -27.37 | 19.27 |  | -27.37 | 19.27 | 16 | int | 0.188 | 60000 | 788 | 0.32 | 0.59 | 12 | [10 empty] | 1382 |  | -97.71563741 | 33.14810042 | 787.79 | 3t x 3t
3860 | 10770 | metal loss corrosion | 12:07 | 19736.34 | -27.38 | 19.26 |  | -27.38 | 19.26 | 16 | int | 0.188 | 60000 | 788 | 0.36 | 0.63 | 10 | [12 empty] | -97.71563742 | 33.14810043 | 787.79
3860 | 10771 | metal loss corrosion | 12:36 | 19736.36 | -27.4 | 19.25 |  | -27.4 | 19.25 | 16 | int | 0.188 | 60000 | 788 | 0.32 | 0.59 | 10 | [12 empty] | -97.71563748 | 33.14810046 | 787.79
3860 | 10772 | metal loss corrosion | 10:56 | 19736.36 | -27.4 | 19.24 |  | -27.4 | 19.24 | 16 | int | 0.188 | 60000 | 788 | 0.43 | 0.59 | 12 | [12 empty] | -97.71563748 | 33.14810046 | 787.79
3860 | 10773 | metal loss corrosion | 2:48 | 19736.37 | -27.41 | 19.23 |  | -27.41 | 19.23 | 16 | int | 0.188 | 60000 | 788 | 0.38 | 0.59 | 12 | [12 empty] | -97.71563751 | 33.14810047 | 787.79
3860 | 10774 | metal loss corrosion | 10:33 | 19736.38 | -27.41 | 19.23 |  | -27.41 | 19.23 | 16 | int | 0.188 | 60000 | 788 | 0.43 | 0.87 | 13 |  | 1547.49 |  | 1.96 |  |  |  | 928.49 | 0.85 |  |  |  | -97.71563753 | 33.14810049 | 787.79
3860 | 10775 | metal loss corrosion | 11:15 | 19736.38 | -27.42 | 19.22 |  | -27.42 | 19.22 | 16 | int | 0.188 | 60000 | 788 | 0.44 | 0.76 | 12 | [12 empty] | -97.71563755 | 33.1481005 | 787.79
3860 | 10776 | cluster | 9:54 | 19736.39 | -27.43 | 19.21 |  | -27.43 | 19.21 | 16 | int | 0.188 | 60000 | 788 | 0.43 | 1.69 | 12 | [10 empty] | 1385 |  | -97.71563757 | 33.1481005 | 787.79 | 3t x 3t
3860 | 10777 | metal loss corrosion | 10:10 | 19736.39 | -27.43 | 19.21 |  | -27.43 | 19.21 | 16 | int | 0.188 | 60000 | 788 | 0.44 | 0.59 | 12 | [10 empty] | 1385 |  | -97.71563757 | 33.1481005 | 787.79 | 3t x 3t
3860 | 10778 | metal loss corrosion | 9:54 | 19736.39 | -27.43 | 19.21 |  | -27.43 | 19.21 | 16 | int | 0.188 | 60000 | 788 | 0.36 | 0.59 | 12 | [10 empty] | 1385 |  | -97.71563758 | 33.14810051 | 787.79 | 3t x 3t
3860 | 10779 | metal loss corrosion | 1:43 | 19736.4 | -27.43 | 19.21 |  | -27.43 | 19.21 | 16 | int | 0.188 | 60000 | 788 | 0.35 | 0.59 | 13 |  | 1548.69 |  | 1.97 |  |  |  | 929.21 | 0.85 |  |  |  | -97.71563759 | 33.14810051 | 787.79
3860 | 10780 | metal loss corrosion | 1:17 | 19736.43 | -27.46 | 19.18 |  | -27.46 | 19.18 | 16 | int | 0.188 | 60000 | 788 | 0.41 | 0.59 | 15 |  | 1547.32 |  | 1.96 |  |  |  | 928.39 | 0.85 |  |  |  | -97.71563767 | 33.14810055 | 787.79
3860 | 10781 | cluster | 9:58 | 19736.48 | -27.51 | 19.13 |  | -27.51 | 19.13 | 16 | int | 0.188 | 60000 | 788 | 2.27 | 3.27 | 19 |  | 1475.52 |  | 1.87 |  |  |  | 885.31 | 0.89 |  | 1386 |  | -97.71563781 | 33.14810062 | 787.78 | 3t x 3t
3860 | 10782 | metal loss corrosion | 9:59 | 19736.48 | -27.51 | 19.13 |  | -27.51 | 19.13 | 16 | int | 0.188 | 60000 | 788 | 0.46 | 0.59 | 13 | [10 empty] | 1386 |  | -97.71563781 | 33.14810062 | 787.78 | 3t x 3t
3860 | 10783 | metal loss corrosion | 10:37 | 19736.5 | -27.54 | 19.1 |  | -27.54 | 19.1 | 16 | int | 0.188 | 60000 | 788 | 0.32 | 0.59 | 12 | [10 empty] | 1386 |  | -97.71563788 | 33.14810066 | 787.78 | 3t x 3t
3860 | 10784 | metal loss corrosion | 10:17 | 19736.5 | -27.54 | 19.1 |  | -27.54 | 19.1 | 16 | int | 0.188 | 60000 | 788 | 0.44 | 0.66 | 19 | [10 empty] | 1386 |  | -97.71563788 | 33.14810066 | 787.78 | 3t x 3t
3860 | 10785 | metal loss corrosion | 12:33 | 19736.5 | -27.54 | 19.1 |  | -27.54 | 19.1 | 16 | int | 0.188 | 60000 | 788 | 0.32 | 0.59 | 15 |  | 1548.81 |  | 1.97 |  |  |  | 929.29 | 0.85 |  |  |  | -97.71563789 | 33.14810066 | 787.78
3860 | 10786 | cluster | 12:57 | 19736.51 | -27.55 | 19.09 |  | -27.55 | 19.09 | 16 | int | 0.188 | 60000 | 788 | 1.67 | 2.54 | 13 |  | 1516.59 |  | 1.92 |  |  |  | 909.96 | 0.87 |  | 1387 |  | -97.71563792 | 33.14810067 | 787.78 | 3t x 3t
3860 | 10787 | metal loss corrosion | 1:25 | 19736.51 | -27.55 | 19.09 |  | -27.55 | 19.09 | 16 | int | 0.188 | 60000 | 788 | 0.37 | 0.59 | 12 | [10 empty] | 1387 |  | -97.71563792 | 33.14810067 | 787.78 | 3t x 3t
3860 | 10788 | metal loss corrosion | 10:02 | 19736.51 | -27.55 | 19.09 |  | -27.55 | 19.09 | 16 | int | 0.188 | 60000 | 788 | 0.69 | 0.59 | 12 | [10 empty] | 1386 |  | -97.71563792 | 33.14810067 | 787.78 | 3t x 3t
3860 | 10789 | metal loss corrosion | 1:54 | 19736.52 | -27.56 | 19.08 |  | -27.56 | 19.08 | 16 | int | 0.188 | 60000 | 788 | 0.32 | 0.59 | 13 | [10 empty] | 1388 |  | -97.71563794 | 33.14810069 | 787.78 | 3t x 3t
3860 | 10790 | cluster | 1:54 | 19736.52 | -27.56 | 19.08 |  | -27.56 | 19.08 | 16 | int | 0.188 | 60000 | 788 | 1.84 | 1.77 | 13 |  | 1511.34 |  | 1.92 |  |  |  | 906.8 | 0.87 |  | 1388 |  | -97.71563794 | 33.14810069 | 787.78 | 3t x 3t
3860 | 10791 | metal loss corrosion | 2:36 | 19736.55 | -27.59 | 19.06 |  | -27.59 | 19.06 | 16 | int | 0.188 | 60000 | 788 | 0.63 | 0.59 | 10 | [12 empty] | -97.71563801 | 33.14810072 | 787.78
3860 | 10792 | metal loss corrosion | 12:57 | 19736.55 | -27.59 | 19.05 |  | -27.59 | 19.05 | 16 | int | 0.188 | 60000 | 788 | 0.45 | 0.9 | 12 | [10 empty] | 1387 |  | -97.71563803 | 33.14810073 | 787.78 | 3t x 3t
3860 | 10793 | cluster | 10:52 | 19736.56 | -27.6 | 19.04 |  | -27.6 | 19.04 | 16 | int | 0.188 | 60000 | 788 | 0.92 | 1.03 | 15 |  | 1534.98 |  | 1.95 |  |  |  | 920.99 | 0.86 |  | 1389 |  | -97.71563805 | 33.14810074 | 787.78 | 3t x 3t
3860 | 10794 | metal loss corrosion | 10:59 | 19736.56 | -27.6 | 19.04 |  | -27.6 | 19.04 | 16 | int | 0.188 | 60000 | 788 | 0.32 | 0.59 | 15 | [10 empty] | 1389 |  | -97.71563805 | 33.14810074 | 787.78 | 3t x 3t
3860 | 10795 | metal loss corrosion | 2:06 | 19736.56 | -27.6 | 19.04 |  | -27.6 | 19.04 | 16 | int | 0.188 | 60000 | 788 | 0.33 | 0.59 | 10 | [10 empty] | 1388 |  | -97.71563806 | 33.14810075 | 787.78 | 3t x 3t
3860 | 10796 | metal loss corrosion | 1:21 | 19736.57 | -27.61 | 19.03 |  | -27.61 | 19.03 | 16 | int | 0.188 | 60000 | 788 | 0.35 | 0.59 | 13 | [10 empty] | 1387 |  | -97.71563808 | 33.14810075 | 787.78 | 3t x 3t
3860 | 10797 | metal loss corrosion | 10:33 | 19736.57 | -27.61 | 19.03 |  | -27.61 | 19.03 | 16 | int | 0.188 | 60000 | 788 | 0.32 | 0.59 | 15 | [10 empty] | 1386 |  | -97.71563808 | 33.14810075 | 787.78 | 3t x 3t
3860 | 10798 | metal loss corrosion | 12:09 | 19736.58 | -27.62 | 19.02 |  | -27.62 | 19.02 | 16 | int | 0.188 | 60000 | 788 | 0.32 | 0.59 | 10 | [10 empty] | 1390 |  | -97.71563811 | 33.14810077 | 787.78 | 3t x 3t
3860 | 10799 | cluster | 12:09 | 19736.58 | -27.62 | 19.02 |  | -27.62 | 19.02 | 16 | int | 0.188 | 60000 | 788 | 0.98 | 0.88 | 10 | [10 empty] | 1390 |  | -97.71563811 | 33.14810077 | 787.78 | 3t x 3t
3860 | 10800 | metal loss corrosion | 10:52 | 19736.61 | -27.65 | 18.99 |  | -27.65 | 18.99 | 16 | int | 0.188 | 60000 | 788 | 0.34 | 0.59 | 13 | [10 empty] | 1389 |  | -97.71563819 | 33.14810081 | 787.78 | 3t x 3t
3860 | 10801 | metal loss corrosion | 1:12 | 19736.62 | -27.66 | 18.98 |  | -27.66 | 18.98 | 16 | int | 0.188 | 60000 | 788 | 0.33 | 0.59 | 10 | [10 empty] | 1387 |  | -97.71563823 | 33.14810083 | 787.78 | 3t x 3t
3860 | 10802 | metal loss corrosion | 10:25 | 19736.63 | -27.66 | 18.98 |  | -27.66 | 18.98 | 16 | int | 0.188 | 60000 | 788 | 0.47 | 0.59 | 15 | [10 empty] | 1386 |  | -97.71563823 | 33.14810083 | 787.78 | 3t x 3t
3860 | 10803 | metal loss corrosion | 12:10 | 19736.63 | -27.67 | 18.97 |  | -27.67 | 18.97 | 16 | int | 0.188 | 60000 | 788 | 0.35 | 0.85 | 10 | [10 empty] | 1390 |  | -97.71563826 | 33.14810084 | 787.78 | 3t x 3t
3860 | 10804 | metal loss corrosion | 2:11 | 19736.64 | -27.68 | 18.97 |  | -27.68 | 18.97 | 16 | int | 0.188 | 60000 | 788 | 0.44 | 0.59 | 12 | [10 empty] | 1388 |  | -97.71563827 | 33.14810085 | 787.78 | 3t x 3t
3860 | 10805 | metal loss corrosion | 10:01 | 19736.66 | -27.7 | 18.95 |  | -27.7 | 18.95 | 16 | int | 0.188 | 60000 | 788 | 0.37 | 0.59 | 20 |  | 1546.74 | 1640.32 | 1.96 | 2.08 |  | 984.19 | 928.04 | 0.85 | 9 |  |  | -97.71563833 | 33.14810087 | 787.78
3860 | 10806 | metal loss corrosion | 2:49 | 19736.68 | -27.72 | 18.92 |  | -27.72 | 18.92 | 16 | int | 0.188 | 60000 | 788 | 0.35 | 0.59 | 19 |  | 1547.23 |  | 1.96 |  |  |  | 928.34 | 0.85 |  |  |  | -97.7156384 | 33.14810091 | 787.78
3860 | 10807 | metal loss corrosion | 10:57 | 19736.7 | -27.74 | 18.9 |  | -27.74 | 18.9 | 16 | int | 0.188 | 60000 | 788 | 0.45 | 0.69 | 13 |  | 1547.1 |  | 1.96 |  |  |  | 928.26 | 0.85 |  |  |  | -97.71563846 | 33.14810094 | 787.77
3860 | 10808 | metal loss corrosion | 1:54 | 19736.72 | -27.76 | 18.88 |  | -27.76 | 18.88 | 16 | int | 0.188 | 60000 | 788 | 0.33 | 0.59 | 10 | [12 empty] | -97.71563852 | 33.14810097 | 787.77
3860 | 10809 | metal loss corrosion | 10:05 | 19736.78 | -27.82 | 18.82 |  | -27.82 | 18.82 | 16 | int | 0.188 | 60000 | 788 | 0.34 | 0.59 | 12 | [12 empty] | -97.71563867 | 33.14810104 | 787.77
3860 | 10810 | metal loss corrosion | 9:43 | 19736.8 | -27.84 | 18.8 |  | -27.84 | 18.8 | 16 | int | 0.188 | 60000 | 788 | 0.32 | 0.59 | 13 |  | 1549.13 |  | 1.97 |  |  |  | 929.48 | 0.85 |  |  |  | -97.71563873 | 33.14810107 | 787.77
3860 | 10811 | cluster | 10:41 | 19736.81 | -27.85 | 18.79 |  | -27.85 | 18.79 | 16 | int | 0.188 | 60000 | 788 | 1.06 | 1.76 | 12 | [10 empty] | 1391 |  | -97.71563876 | 33.14810109 | 787.77 | 3t x 3t
3860 | 10812 | metal loss corrosion | 10:41 | 19736.81 | -27.85 | 18.79 |  | -27.85 | 18.79 | 16 | int | 0.188 | 60000 | 788 | 0.32 | 0.59 | 12 | [10 empty] | 1391 |  | -97.71563876 | 33.14810109 | 787.77 | 3t x 3t
3860 | 10813 | metal loss corrosion | 10:53 | 19736.83 | -27.87 | 18.77 |  | -27.87 | 18.77 | 16 | int | 0.188 | 60000 | 788 | 0.85 | 0.95 | 8 | [10 empty] | 1391 |  | -97.71563881 | 33.14810111 | 787.77 | 3t x 3t
3860 | 10814 | metal loss corrosion | 11:21 | 19736.84 | -27.88 | 18.76 |  | -27.88 | 18.76 | 16 | int | 0.188 | 60000 | 788 | 0.32 | 0.59 | 10 | [12 empty] | -97.71563885 | 33.14810113 | 787.77
3860 | 10815 | metal loss corrosion | 12:11 | 19736.87 | -27.91 | 18.74 |  | -27.91 | 18.74 | 16 | int | 0.188 | 60000 | 788 | 0.51 | 0.59 | 10 | [12 empty] | -97.71563892 | 33.14810116 | 787.77
3860 | 10816 | metal loss corrosion | 8:59 | 19736.89 | -27.93 | 18.72 |  | -27.93 | 18.72 | 16 | int | 0.188 | 60000 | 788 | 0.4 | 0.59 | 10 | [12 empty] | -97.71563897 | 33.14810119 | 787.77
3860 | 10817 | metal loss corrosion | 1:42 | 19736.9 | -27.94 | 18.7 |  | -27.94 | 18.7 | 16 | int | 0.188 | 60000 | 788 | 0.34 | 0.59 | 10 | [12 empty] | -97.71563901 | 33.14810121 | 787.77
3860 | 10818 | metal loss corrosion | 2:31 | 19736.93 | -27.97 | 18.67 |  | -27.97 | 18.67 | 16 | int | 0.188 | 60000 | 788 | 0.78 | 0.67 | 12 | [12 empty] | -97.7156391 | 33.14810125 | 787.77
3860 | 10819 | metal loss corrosion | 2:53 | 19736.96 | -28 | 18.64 |  | -28 | 18.64 | 16 | int | 0.188 | 60000 | 788 | 0.58 | 0.59 | 13 |  | 1544.93 |  | 1.96 |  |  |  | 926.96 | 0.85 |  |  |  | -97.71563918 | 33.14810129 | 787.76
3860 | 10820 | metal loss corrosion | 10:20 | 19736.96 | -28 | 18.64 |  | -28 | 18.64 | 16 | int | 0.188 | 60000 | 788 | 0.43 | 0.86 | 15 |  | 1546.89 |  | 1.96 |  |  |  | 928.13 | 0.85 |  |  |  | -97.71563919 | 33.1481013 | 787.76
3860 | 10821 | metal loss corrosion | 10:55 | 19736.97 | -28.01 | 18.63 |  | -28.01 | 18.63 | 16 | int | 0.188 | 60000 | 788 | 0.53 | 0.84 | 17 |  | 1544.07 |  | 1.96 |  |  |  | 926.44 | 0.85 |  |  |  | -97.71563921 | 33.14810131 | 787.76
3860 | 10822 | metal loss corrosion | 1:45 | 19736.99 | -28.03 | 18.61 |  | -28.03 | 18.61 | 16 | int | 0.188 | 60000 | 788 | 0.35 | 0.59 | 12 | [12 empty] | -97.71563926 | 33.14810133 | 787.76
3860 | 10823 | metal loss corrosion | 11:43 | 19736.99 | -28.03 | 18.61 |  | -28.03 | 18.61 | 16 | int | 0.188 | 60000 | 788 | 0.39 | 0.59 | 12 | [12 empty] | -97.71563926 | 33.14810133 | 787.76
3860 | 10824 | cluster | 9:37 | 19736.99 | -28.03 | 18.61 |  | -28.03 | 18.61 | 16 | int | 0.188 | 60000 | 788 | 1.48 | 2.85 | 17 |  | 1512.25 |  | 1.92 |  |  |  | 907.35 | 0.87 |  | 1392 |  | -97.71563927 | 33.14810134 | 787.76 | 3t x 3t
3860 | 10825 | metal loss corrosion | 9:37 | 19736.99 | -28.03 | 18.61 |  | -28.03 | 18.61 | 16 | int | 0.188 | 60000 | 788 | 0.33 | 0.59 | 13 | [10 empty] | 1392 |  | -97.71563927 | 33.14810134 | 787.76 | 3t x 3t
3860 | 10826 | cluster | 12:34 | 19737.01 | -28.05 | 18.6 |  | -28.05 | 18.6 | 16 | int | 0.188 | 60000 | 788 | 1.69 | 3.5 | 15 |  | 1509.62 |  | 1.92 |  |  |  | 905.77 | 0.87 |  | 1393 |  | -97.71563931 | 33.14810136 | 787.76 | 3t x 3t
3860 | 10827 | metal loss corrosion | 12:58 | 19737.01 | -28.05 | 18.6 |  | -28.05 | 18.6 | 16 | int | 0.188 | 60000 | 788 | 0.5 | 0.59 | 13 | [10 empty] | 1393 |  | -97.71563931 | 33.14810136 | 787.76 | 3t x 3t
3860 | 10828 | metal loss corrosion | 12:47 | 19737.01 | -28.05 | 18.59 |  | -28.05 | 18.59 | 16 | int | 0.188 | 60000 | 788 | 0.42 | 0.59 | 10 | [10 empty] | 1393 |  | -97.71563932 | 33.14810136 | 787.76 | 3t x 3t
3860 | 10829 | metal loss corrosion | 1:14 | 19737.02 | -28.05 | 18.59 |  | -28.05 | 18.59 | 16 | int | 0.188 | 60000 | 788 | 0.46 | 0.74 | 15 | [10 empty] | 1393 |  | -97.71563934 | 33.14810137 | 787.76 | 3t x 3t
3860 | 10830 | metal loss corrosion | 9:48 | 19737.03 | -28.07 | 18.57 |  | -28.07 | 18.57 | 16 | int | 0.188 | 60000 | 788 | 0.33 | 0.59 | 13 | [10 empty] | 1392 |  | -97.71563938 | 33.14810139 | 787.76 | 3t x 3t
3860 | 10831 | metal loss corrosion | 12:06 | 19737.04 | -28.08 | 18.56 |  | -28.08 | 18.56 | 16 | int | 0.188 | 60000 | 788 | 0.38 | 0.77 | 12 | [10 empty] | 1394 |  | -97.71563941 | 33.1481014 | 787.76 | 3t x 3t
3860 | 10832 | cluster | 12:06 | 19737.04 | -28.08 | 18.56 |  | -28.08 | 18.56 | 16 | int | 0.188 | 60000 | 788 | 1.28 | 1.22 | 12 | [10 empty] | 1394 |  | -97.71563941 | 33.1481014 | 787.76 | 3t x 3t
3860 | 10833 | metal loss corrosion | 10:00 | 19737.07 | -28.11 | 18.53 |  | -28.11 | 18.53 | 16 | int | 0.188 | 60000 | 788 | 0.5 | 1.27 | 17 | [10 empty] | 1392 |  | -97.7156395 | 33.14810145 | 787.76 | 3t x 3t
3860 | 10834 | metal loss corrosion | 12:34 | 19737.08 | -28.12 | 18.52 |  | -28.12 | 18.52 | 16 | int | 0.188 | 60000 | 788 | 0.83 | 0.59 | 13 | [10 empty] | 1393 |  | -97.71563951 | 33.14810146 | 787.76 | 3t x 3t
3860 | 10835 | metal loss corrosion | 10:42 | 19737.08 | -28.12 | 18.52 |  | -28.12 | 18.52 | 16 | int | 0.188 | 60000 | 788 | 0.35 | 1.12 | 12 | [12 empty] | -97.71563952 | 33.14810146 | 787.76
3860 | 10836 | metal loss corrosion | 1:37 | 19737.09 | -28.13 | 18.51 |  | -28.13 | 18.51 | 16 | int | 0.188 | 60000 | 788 | 0.37 | 0.95 | 8 | [10 empty] | 1395 |  | -97.71563956 | 33.14810148 | 787.76 | 3t x 3t
3860 | 10837 | cluster | 1:15 | 19737.09 | -28.13 | 18.51 |  | -28.13 | 18.51 | 16 | int | 0.188 | 60000 | 788 | 1.62 | 2.68 | 22 |  | 1491.66 | 1574.64 | 1.89 | 2 |  | 944.78 | 895 | 0.88 | 9 | 1395 |  | -97.71563956 | 33.14810148 | 787.76 | 3t x 3t
3860 | 10838 | metal loss corrosion | 12:10 | 19737.1 | -28.14 | 18.5 |  | -28.14 | 18.5 | 16 | int | 0.188 | 60000 | 788 | 0.53 | 0.94 | 12 | [10 empty] | 1394 |  | -97.71563959 | 33.14810149 | 787.76 | 3t x 3t
3860 | 10839 | cluster | 12:48 | 19737.15 | -28.19 | 18.45 |  | -28.19 | 18.45 | 16 | int | 0.188 | 60000 | 788 | 1.44 | 0.88 | 10 | [10 empty] | 1396 |  | -97.71563972 | 33.14810156 | 787.76 | 3t x 3t
3860 | 10840 | metal loss corrosion | 12:53 | 19737.15 | -28.19 | 18.45 |  | -28.19 | 18.45 | 16 | int | 0.188 | 60000 | 788 | 0.35 | 0.59 | 10 | [10 empty] | 1396 |  | -97.71563972 | 33.14810156 | 787.76 | 3t x 3t
3860 | 10841 | metal loss corrosion | 1:45 | 19737.15 | -28.19 | 18.45 |  | -28.19 | 18.45 | 16 | int | 0.188 | 60000 | 788 | 0.38 | 0.59 | 12 | [10 empty] | 1395 |  | -97.71563972 | 33.14810156 | 787.76 | 3t x 3t
3860 | 10842 | metal loss corrosion | 1:15 | 19737.16 | -28.2 | 18.44 |  | -28.2 | 18.44 | 16 | int | 0.188 | 60000 | 788 | 0.69 | 0.59 | 12 | [10 empty] | 1395 |  | -97.71563975 | 33.14810157 | 787.76 | 3t x 3t
3860 | 10843 | metal loss corrosion | 10:08 | 19737.18 | -28.22 | 18.42 |  | -28.22 | 18.42 | 16 | int | 0.188 | 60000 | 788 | 0.45 | 0.59 | 17 |  | 1546.01 |  | 1.96 |  |  |  | 927.61 | 0.85 |  |  |  | -97.7156398 | 33.1481016 | 787.76
3860 | 10844 | cluster | 10:29 | 19737.19 | -28.22 | 18.42 |  | -28.22 | 18.42 | 16 | int | 0.188 | 60000 | 788 | 1.3 | 2.37 | 13 |  | 1526.49 |  | 1.94 |  |  |  | 915.89 | 0.86 |  | 1397 |  | -97.71563982 | 33.1481016 | 787.76 | 3t x 3t
3860 | 10845 | metal loss corrosion | 10:41 | 19737.19 | -28.22 | 18.42 |  | -28.22 | 18.42 | 16 | int | 0.188 | 60000 | 788 | 0.32 | 1.06 | 6 | [10 empty] | 1397 |  | -97.71563982 | 33.1481016 | 787.76 | 3t x 3t
3860 | 10846 | metal loss corrosion | 10:29 | 19737.19 | -28.22 | 18.42 |  | -28.22 | 18.42 | 16 | int | 0.188 | 60000 | 788 | 0.33 | 0.59 | 13 | [10 empty] | 1397 |  | -97.71563982 | 33.1481016 | 787.76 | 3t x 3t
3860 | 10847 | metal loss corrosion | 1:31 | 19737.19 | -28.23 | 18.41 |  | -28.23 | 18.41 | 16 | int | 0.188 | 60000 | 788 | 0.47 | 0.59 | 22 | [10 empty] | 1395 |  | -97.71563983 | 33.14810161 | 787.76 | 3t x 3t
3860 | 10848 | metal loss corrosion | 12:29 | 19737.21 | -28.25 | 18.39 |  | -28.25 | 18.39 | 16 | int | 0.188 | 60000 | 788 | 0.33 | 0.59 | 10 | [12 empty] | -97.71563988 | 33.14810164 | 787.76
3860 | 10849 | metal loss corrosion | 12:48 | 19737.23 | -28.27 | 18.38 |  | -28.27 | 18.38 | 16 | int | 0.188 | 60000 | 788 | 0.51 | 0.59 | 10 | [10 empty] | 1396 |  | -97.71563993 | 33.14810166 | 787.75 | 3t x 3t
3860 | 10850 | metal loss corrosion | 10:30 | 19737.25 | -28.29 | 18.35 |  | -28.29 | 18.35 | 16 | int | 0.188 | 60000 | 788 | 0.35 | 0.62 | 12 | [10 empty] | 1397 |  | -97.71564 | 33.14810169 | 787.75 | 3t x 3t
3860 | 10851 | metal loss corrosion | 10:52 | 19737.25 | -28.29 | 18.35 |  | -28.29 | 18.35 | 16 | int | 0.188 | 60000 | 788 | 0.51 | 0.75 | 10 | [10 empty] | 1397 |  | -97.71564 | 33.14810169 | 787.75 | 3t x 3t
3860 | 10852 | metal loss corrosion | 2:26 | 19737.28 | -28.32 | 18.32 |  | -28.32 | 18.32 | 16 | int | 0.188 | 60000 | 788 | 0.36 | 0.59 | 12 | [12 empty] | -97.71564008 | 33.14810173 | 787.75
3860 | 10853 | metal loss corrosion | 9:45 | 19737.28 | -28.32 | 18.32 |  | -28.32 | 18.32 | 16 | int | 0.188 | 60000 | 788 | 0.4 | 0.65 | 10 | [12 empty] | -97.71564009 | 33.14810174 | 787.75
3860 | 10854 | metal loss corrosion | 12:11 | 19737.33 | -28.37 | 18.27 |  | -28.37 | 18.27 | 16 | int | 0.188 | 60000 | 788 | 0.39 | 0.59 | 17 |  | 1547 |  | 1.96 |  |  |  | 928.2 | 0.85 |  |  |  | -97.71564023 | 33.14810181 | 787.75
3860 | 10855 | metal loss corrosion | 1:40 | 19737.34 | -28.37 | 18.27 |  | -28.37 | 18.27 | 16 | int | 0.188 | 60000 | 788 | 0.32 | 0.59 | 12 | [12 empty] | -97.71564024 | 33.14810181 | 787.75
3860 | 10856 | metal loss corrosion | 11:49 | 19737.34 | -28.38 | 18.26 |  | -28.38 | 18.26 | 16 | int | 0.188 | 60000 | 788 | 0.81 | 0.59 | 10 | [10 empty] | 1398 |  | -97.71564026 | 33.14810182 | 787.75 | 3t x 3t
3860 | 10857 | cluster | 11:38 | 19737.34 | -28.38 | 18.26 |  | -28.38 | 18.26 | 16 | int | 0.188 | 60000 | 788 | 1.4 | 1.34 | 12 | [10 empty] | 1398 |  | -97.71564026 | 33.14810182 | 787.75 | 3t x 3t
3860 | 10858 | cluster | 9:43 | 19737.35 | -28.39 | 18.25 |  | -28.39 | 18.25 | 16 | int | 0.188 | 60000 | 788 | 2.33 | 3.6 | 17 |  | 1482.92 |  | 1.88 |  |  |  | 889.75 | 0.89 |  | 1399 |  | -97.71564028 | 33.14810183 | 787.75 | 3t x 3t
3860 | 10859 | metal loss corrosion | 10:06 | 19737.35 | -28.39 | 18.25 |  | -28.39 | 18.25 | 16 | int | 0.188 | 60000 | 788 | 0.63 | 0.59 | 15 | [10 empty] | 1399 |  | -97.71564028 | 33.14810183 | 787.75 | 3t x 3t
3860 | 10860 | metal loss corrosion | 12:32 | 19737.35 | -28.39 | 18.25 |  | -28.39 | 18.25 | 16 | int | 0.188 | 60000 | 788 | 0.32 | 0.59 | 12 | [10 empty] | 1400 |  | -97.71564028 | 33.14810183 | 787.75 | 3t x 3t
3860 | 10861 | cluster | 12:16 | 19737.35 | -28.39 | 18.25 |  | -28.39 | 18.25 | 16 | int | 0.188 | 60000 | 788 | 1.48 | 2.37 | 13 |  | 1522.05 |  | 1.93 |  |  |  | 913.23 | 0.86 |  | 1400 |  | -97.71564028 | 33.14810183 | 787.75 | 3t x 3t
3860 | 10862 | metal loss corrosion | 9:50 | 19737.37 | -28.41 | 18.23 |  | -28.41 | 18.23 | 16 | int | 0.188 | 60000 | 788 | 0.63 | 0.59 | 10 | [10 empty] | 1399 |  | -97.71564033 | 33.14810186 | 787.75 | 3t x 3t
3860 | 10863 | metal loss corrosion | 10:26 | 19737.38 | -28.42 | 18.22 |  | -28.42 | 18.22 | 16 | int | 0.188 | 60000 | 788 | 0.57 | 0.59 | 17 | [10 empty] | 1399 |  | -97.71564036 | 33.14810187 | 787.75 | 3t x 3t
3860 | 10864 | metal loss corrosion | 10:54 | 19737.39 | -28.43 | 18.21 |  | -28.43 | 18.21 | 16 | int | 0.188 | 60000 | 788 | 0.33 | 0.59 | 13 |  | 1548.99 |  | 1.97 |  |  |  | 929.39 | 0.85 |  |  |  | -97.71564039 | 33.14810188 | 787.75
3860 | 10865 | metal loss corrosion | 10:09 | 19737.39 | -28.43 | 18.21 |  | -28.43 | 18.21 | 16 | int | 0.188 | 60000 | 788 | 0.71 | 0.59 | 10 | [10 empty] | 1399 |  | -97.71564039 | 33.14810189 | 787.75 | 3t x 3t
3860 | 10866 | metal loss corrosion | 12:16 | 19737.42 | -28.46 | 18.18 |  | -28.46 | 18.18 | 16 | int | 0.188 | 60000 | 788 | 0.36 | 0.69 | 13 | [10 empty] | 1400 |  | -97.71564048 | 33.14810193 | 787.75 | 3t x 3t
3860 | 10867 | metal loss corrosion | 2:48 | 19737.42 | -28.46 | 18.18 |  | -28.46 | 18.18 | 16 | int | 0.188 | 60000 | 788 | 0.32 | 0.59 | 10 | [12 empty] | -97.71564048 | 33.14810193 | 787.75
3860 | 10868 | metal loss corrosion | 12:41 | 19737.42 | -28.46 | 18.18 |  | -28.46 | 18.18 | 16 | int | 0.188 | 60000 | 788 | 0.33 | 0.59 | 13 | [10 empty] | 1400 |  | -97.71564049 | 33.14810193 | 787.75 | 3t x 3t
3860 | 10869 | metal loss corrosion | 11:38 | 19737.42 | -28.46 | 18.18 |  | -28.46 | 18.18 | 16 | int | 0.188 | 60000 | 788 | 0.4 | 0.59 | 12 | [10 empty] | 1398 |  | -97.71564049 | 33.14810194 | 787.75 | 3t x 3t
3860 | 10870 | metal loss corrosion | 12:30 | 19737.43 | -28.47 | 18.17 |  | -28.47 | 18.17 | 16 | int | 0.188 | 60000 | 788 | 0.52 | 0.59 | 12 | [10 empty] | 1400 |  | -97.71564051 | 33.14810194 | 787.75 | 3t x 3t
3860 | 10871 | metal loss corrosion | 1:42 | 19737.45 | -28.48 | 18.16 |  | -28.48 | 18.16 | 16 | int | 0.188 | 60000 | 788 | 0.37 | 0.59 | 12 | [12 empty] | -97.71564055 | 33.14810196 | 787.75
3860 | 10872 | metal loss corrosion | 9:48 | 19737.45 | -28.48 | 18.16 |  | -28.48 | 18.16 | 16 | int | 0.188 | 60000 | 788 | 0.41 | 0.59 | 10 | [10 empty] | 1399 |  | -97.71564055 | 33.14810196 | 787.75 | 3t x 3t
3860 | 10873 | metal loss corrosion | 1:06 | 19737.5 | -28.54 | 18.1 |  | -28.54 | 18.1 | 16 | int | 0.188 | 60000 | 788 | 0.33 | 0.59 | 15 |  | 1548.65 |  | 1.97 |  |  |  | 929.19 | 0.85 |  |  |  | -97.71564071 | 33.14810204 | 787.74
3860 | 10874 | cluster | 10:29 | 19737.5 | -28.54 | 18.1 |  | -28.54 | 18.1 | 16 | int | 0.188 | 60000 | 788 | 1.08 | 0.89 | 13 |  | 1533.09 |  | 1.95 |  |  |  | 919.85 | 0.86 |  | 1401 |  | -97.71564071 | 33.14810204 | 787.74 | 3t x 3t
3860 | 10875 | metal loss corrosion | 10:33 | 19737.5 | -28.54 | 18.1 |  | -28.54 | 18.1 | 16 | int | 0.188 | 60000 | 788 | 0.33 | 0.59 | 13 | [10 empty] | 1401 |  | -97.71564071 | 33.14810204 | 787.74 | 3t x 3t
3860 | 10876 | metal loss corrosion | 9:43 | 19737.51 | -28.55 | 18.09 |  | -28.55 | 18.09 | 16 | int | 0.188 | 60000 | 788 | 0.35 | 0.67 | 10 | [10 empty] | 1399 |  | -97.71564074 | 33.14810206 | 787.74 | 3t x 3t
3860 | 10877 | metal loss corrosion | 2:41 | 19737.53 | -28.57 | 18.08 |  | -28.57 | 18.08 | 16 | int | 0.188 | 60000 | 788 | 0.58 | 0.65 | 10 | [12 empty] | -97.71564078 | 33.14810208 | 787.74
3860 | 10878 | metal loss corrosion | 12:14 | 19737.53 | -28.57 | 18.07 |  | -28.57 | 18.07 | 16 | int | 0.188 | 60000 | 788 | 0.43 | 0.59 | 10 | [10 empty] | 1402 |  | -97.71564079 | 33.14810208 | 787.74 | 3t x 3t
3860 | 10879 | cluster | 12:14 | 19737.53 | -28.57 | 18.07 |  | -28.57 | 18.07 | 16 | int | 0.188 | 60000 | 788 | 0.71 | 1.69 | 12 | [10 empty] | 1402 |  | -97.71564079 | 33.14810208 | 787.74 | 3t x 3t
3860 | 10880 | metal loss corrosion | 12:29 | 19737.56 | -28.59 | 18.05 |  | -28.59 | 18.05 | 16 | int | 0.188 | 60000 | 788 | 0.39 | 0.59 | 12 | [10 empty] | 1402 |  | -97.71564086 | 33.14810211 | 787.74 | 3t x 3t
3860 | 10881 | metal loss corrosion | 11:01 | 19737.56 | -28.6 | 18.04 |  | -28.6 | 18.04 | 16 | int | 0.188 | 60000 | 788 | 0.34 | 0.59 | 12 | [12 empty] | -97.71564089 | 33.14810213 | 787.74
3860 | 10882 | metal loss corrosion | 10:29 | 19737.57 | -28.6 | 18.04 |  | -28.6 | 18.04 | 16 | int | 0.188 | 60000 | 788 | 0.32 | 0.59 | 10 | [10 empty] | 1401 |  | -97.71564089 | 33.14810213 | 787.74 | 3t x 3t
3860 | 10883 | metal loss corrosion | 1:27 | 19737.64 | -28.68 | 17.96 |  | -28.68 | 17.96 | 16 | int | 0.188 | 60000 | 788 | 0.4 | 0.59 | 19 |  | 1546.46 |  | 1.96 |  |  |  | 927.88 | 0.85 |  |  |  | -97.71564111 | 33.14810224 | 787.74
3860 | 10884 | metal loss corrosion | 12:17 | 19737.65 | -28.68 | 17.96 |  | -28.68 | 17.96 | 16 | int | 0.188 | 60000 | 788 | 0.43 | 0.7 | 10 | [10 empty] | 1403 |  | -97.71564112 | 33.14810224 | 787.74 | 3t x 3t
3860 | 10885 | cluster | 12:04 | 19737.65 | -28.68 | 17.96 |  | -28.68 | 17.96 | 16 | int | 0.188 | 60000 | 788 | 0.43 | 1.59 | 10 | [10 empty] | 1403 |  | -97.71564112 | 33.14810224 | 787.74 | 3t x 3t
3860 | 10886 | metal loss corrosion | 12:04 | 19737.65 | -28.69 | 17.96 |  | -28.69 | 17.96 | 16 | int | 0.188 | 60000 | 788 | 0.32 | 0.59 | 10 | [10 empty] | 1403 |  | -97.71564112 | 33.14810224 | 787.74 | 3t x 3t
3860 | 10887 | metal loss corrosion | 11:44 | 19737.65 | -28.69 | 17.95 |  | -28.69 | 17.95 | 16 | int | 0.188 | 60000 | 788 | 0.34 | 0.59 | 15 |  | 1548.47 |  | 1.97 |  |  |  | 929.08 | 0.85 |  |  |  | -97.71564113 | 33.14810225 | 787.74
3860 | 10888 | metal loss corrosion | 1:04 | 19737.66 | -28.7 | 17.94 |  | -28.7 | 17.94 | 16 | int | 0.188 | 60000 | 788 | 0.75 | 0.59 | 10 | [10 empty] | 1404 |  | -97.71564117 | 33.14810226 | 787.74 | 3t x 3t
3860 | 10889 | cluster | 12:52 | 19737.66 | -28.7 | 17.94 |  | -28.7 | 17.94 | 16 | int | 0.188 | 60000 | 788 | 0.83 | 1.47 | 17 |  | 1535.28 |  | 1.95 |  |  |  | 921.17 | 0.86 |  | 1404 |  | -97.71564117 | 33.14810226 | 787.74 | 3t x 3t
3860 | 10890 | metal loss corrosion | 10:08 | 19737.67 | -28.7 | 17.94 |  | -28.7 | 17.94 | 16 | int | 0.188 | 60000 | 788 | 0.32 | 0.59 | 15 |  | 1548.81 |  | 1.97 |  |  |  | 929.29 | 0.85 |  |  |  | -97.71564117 | 33.14810227 | 787.74
3860 | 10891 | metal loss corrosion | 11:19 | 19737.67 | -28.71 | 17.93 |  | -28.71 | 17.93 | 16 | int | 0.188 | 60000 | 788 | 0.34 | 0.59 | 10 | [12 empty] | -97.7156412 | 33.14810228 | 787.74
3860 | 10892 | metal loss corrosion | 12:52 | 19737.7 | -28.74 | 17.9 |  | -28.74 | 17.9 | 16 | int | 0.188 | 60000 | 788 | 0.36 | 0.59 | 17 | [10 empty] | 1404 |  | -97.71564128 | 33.14810232 | 787.74 | 3t x 3t
3860 | 10893 | metal loss corrosion | 10:30 | 19737.71 | -28.75 | 17.89 |  | -28.75 | 17.89 | 16 | int | 0.188 | 60000 | 788 | 0.33 | 0.66 | 17 |  | 1548.09 |  | 1.96 |  |  |  | 928.86 | 0.85 |  |  |  | -97.7156413 | 33.14810233 | 787.74
3860 | 10894 | metal loss corrosion | 10:54 | 19737.76 | -28.8 | 17.84 |  | -28.8 | 17.84 | 16 | int | 0.188 | 60000 | 788 | 0.59 | 0.59 | 10 | [10 empty] | 1405 |  | -97.71564145 | 33.1481024 | 787.73 | 3t x 3t
3860 | 10895 | cluster | 10:00 | 19737.76 | -28.8 | 17.84 |  | -28.8 | 17.84 | 16 | int | 0.188 | 60000 | 788 | 2.51 | 4.32 | 20 |  | 1463.18 | 1537.38 | 1.86 | 1.95 |  | 922.43 | 877.91 | 0.9 | 9 | 1405 |  | -97.71564145 | 33.1481024 | 787.73 | 3t x 3t
3860 | 10896 | metal loss corrosion | 10:33 | 19737.79 | -28.83 | 17.81 |  | -28.83 | 17.81 | 16 | int | 0.188 | 60000 | 788 | 0.49 | 0.59 | 15 | [10 empty] | 1405 |  | -97.71564153 | 33.14810244 | 787.73 | 3t x 3t
3860 | 10897 | metal loss corrosion | 10:13 | 19737.79 | -28.83 | 17.81 |  | -28.83 | 17.81 | 16 | int | 0.188 | 60000 | 788 | 0.42 | 0.59 | 12 | [10 empty] | 1405 |  | -97.71564154 | 33.14810245 | 787.73 | 3t x 3t
3860 | 10898 | metal loss corrosion | 11:11 | 19737.82 | -28.86 | 17.78 |  | -28.86 | 17.78 | 16 | int | 0.188 | 60000 | 788 | 0.33 | 0.88 | 12 | [10 empty] | 1406 |  | -97.71564161 | 33.14810248 | 787.73 | 3t x 3t
3860 | 10899 | cluster | 11:11 | 19737.82 | -28.86 | 17.78 |  | -28.86 | 17.78 | 16 | int | 0.188 | 60000 | 788 | 0.94 | 1.15 | 12 | [10 empty] | 1406 |  | -97.71564161 | 33.14810248 | 787.73 | 3t x 3t
3860 | 10900 | cluster | 12:55 | 19737.83 | -28.86 | 17.78 |  | -28.86 | 17.78 | 16 | int | 0.188 | 60000 | 788 | 1.38 | 1.47 | 19 |  | 1510.5 |  | 1.92 |  |  |  | 906.3 | 0.87 |  | 1407 |  | -97.71564162 | 33.14810249 | 787.73 | 3t x 3t
3860 | 10901 | metal loss corrosion | 1:08 | 19737.83 | -28.86 | 17.78 |  | -28.86 | 17.78 | 16 | int | 0.188 | 60000 | 788 | 0.35 | 0.59 | 13 | [10 empty] | 1407 |  | -97.71564162 | 33.14810249 | 787.73 | 3t x 3t
3860 | 10902 | metal loss corrosion | 1:25 | 19737.83 | -28.86 | 17.78 |  | -28.86 | 17.78 | 16 | int | 0.188 | 60000 | 788 | 0.37 | 0.59 | 10 | [12 empty] | -97.71564163 | 33.14810249 | 787.73
3860 | 10903 | metal loss corrosion | 12:55 | 19737.83 | -28.87 | 17.77 |  | -28.87 | 17.77 | 16 | int | 0.188 | 60000 | 788 | 0.38 | 0.59 | 15 | [10 empty] | 1407 |  | -97.71564164 | 33.1481025 | 787.73 | 3t x 3t
3860 | 10904 | metal loss corrosion | 11:42 | 19737.84 | -28.88 | 17.76 |  | -28.88 | 17.76 | 16 | int | 0.188 | 60000 | 788 | 0.45 | 0.72 | 13 |  | 1547.1 |  | 1.96 |  |  |  | 928.26 | 0.85 |  |  |  | -97.71564166 | 33.14810251 | 787.73
3860 | 10905 | metal loss corrosion | 10:06 | 19737.85 | -28.88 | 17.76 |  | -28.88 | 17.76 | 16 | int | 0.188 | 60000 | 788 | 0.32 | 0.59 | 12 | [10 empty] | 1405 |  | -97.71564168 | 33.14810252 | 787.73 | 3t x 3t
3860 | 10906 | metal loss corrosion | 10:24 | 19737.85 | -28.88 | 17.76 |  | -28.88 | 17.76 | 16 | int | 0.188 | 60000 | 788 | 0.7 | 1.07 | 8 | [10 empty] | 1405 |  | -97.71564168 | 33.14810252 | 787.73 | 3t x 3t
3860 | 10907 | metal loss corrosion | 10:44 | 19737.85 | -28.89 | 17.75 |  | -28.89 | 17.75 | 16 | int | 0.188 | 60000 | 788 | 0.58 | 0.66 | 10 | [10 empty] | 1405 |  | -97.7156417 | 33.14810253 | 787.73 | 3t x 3t
3860 | 10908 | metal loss corrosion | 2:34 | 19737.86 | -28.9 | 17.74 |  | -28.9 | 17.74 | 16 | int | 0.188 | 60000 | 788 | 0.32 | 0.64 | 10 | [12 empty] | -97.71564173 | 33.14810254 | 787.73
3860 | 10909 | metal loss corrosion | 11:19 | 19737.87 | -28.9 | 17.74 |  | -28.9 | 17.74 | 16 | int | 0.188 | 60000 | 788 | 0.4 | 0.59 | 12 | [10 empty] | 1406 |  | -97.71564174 | 33.14810254 | 787.73 | 3t x 3t
3860 | 10910 | metal loss corrosion | 9:43 | 19737.89 | -28.93 | 17.71 |  | -28.93 | 17.71 | 16 | int | 0.188 | 60000 | 788 | 0.4 | 0.59 | 13 |  | 1548.03 |  | 1.96 |  |  |  | 928.82 | 0.85 |  |  |  | -97.7156418 | 33.14810257 | 787.73
3860 | 10911 | metal loss corrosion | 12:32 | 19737.9 | -28.94 | 17.7 |  | -28.94 | 17.7 | 16 | int | 0.188 | 60000 | 788 | 0.37 | 0.83 | 15 |  | 1547.92 |  | 1.96 |  |  |  | 928.75 | 0.85 |  |  |  | -97.71564185 | 33.1481026 | 787.73
3860 | 10912 | metal loss corrosion | 1:04 | 19737.91 | -28.95 | 17.7 |  | -28.95 | 17.7 | 16 | int | 0.188 | 60000 | 788 | 0.4 | 0.59 | 19 | [10 empty] | 1407 |  | -97.71564185 | 33.1481026 | 787.73 | 3t x 3t
3860 | 10913 | metal loss corrosion | 10:00 | 19737.92 | -28.95 | 17.69 |  | -28.95 | 17.69 | 16 | int | 0.188 | 60000 | 788 | 0.51 | 0.59 | 19 | [10 empty] | 1405 |  | -97.71564188 | 33.14810261 | 787.73 | 3t x 3t
3860 | 10914 | metal loss corrosion | 10:13 | 19737.92 | -28.95 | 17.69 |  | -28.95 | 17.69 | 16 | int | 0.188 | 60000 | 788 | 0.68 | 0.59 | 12 | [10 empty] | 1405 |  | -97.71564188 | 33.14810261 | 787.73 | 3t x 3t
3860 | 10915 | metal loss corrosion | 10:23 | 19737.93 | -28.97 | 17.67 |  | -28.97 | 17.67 | 16 | int | 0.188 | 60000 | 788 | 0.48 | 0.59 | 13 | [10 empty] | 1405 |  | -97.71564193 | 33.14810264 | 787.73 | 3t x 3t
3860 | 10916 | metal loss corrosion | 10:40 | 19737.94 | -28.97 | 17.67 |  | -28.97 | 17.67 | 16 | int | 0.188 | 60000 | 788 | 0.36 | 0.59 | 20 | [10 empty] | 1405 |  | -97.71564194 | 33.14810264 | 787.73 | 3t x 3t
3860 | 10917 | metal loss corrosion | 10:57 | 19737.95 | -28.99 | 17.65 |  | -28.99 | 17.65 | 16 | int | 0.188 | 60000 | 788 | 0.37 | 0.59 | 13 |  | 1548.37 |  | 1.96 |  |  |  | 929.02 | 0.85 |  |  |  | -97.71564199 | 33.14810267 | 787.73
3860 | 10918 | metal loss corrosion | 1:43 | 19738.01 | -29.05 | 17.6 |  | -29.05 | 17.6 | 16 | int | 0.188 | 60000 | 788 | 0.32 | 0.59 | 12 | [12 empty] | -97.71564214 | 33.14810274 | 787.73
3860 | 10919 | metal loss corrosion | 12:13 | 19738.04 | -29.07 | 17.57 |  | -29.07 | 17.57 | 16 | int | 0.188 | 60000 | 788 | 0.32 | 0.59 | 10 | [12 empty] | -97.71564222 | 33.14810278 | 787.72
3860 | 10920 | cluster | 9:39 | 19738.07 | -29.11 | 17.53 |  | -29.11 | 17.53 | 16 | int | 0.188 | 60000 | 788 | 2.5 | 0.78 | 12 | [10 empty] | 1408 |  | -97.71564231 | 33.14810282 | 787.72 | 3t x 3t
3860 | 10921 | metal loss corrosion | 9:39 | 19738.07 | -29.11 | 17.53 |  | -29.11 | 17.53 | 16 | int | 0.188 | 60000 | 788 | 0.34 | 0.76 | 12 | [10 empty] | 1408 |  | -97.71564231 | 33.14810282 | 787.72 | 3t x 3t
3860 | 10922 | metal loss corrosion | 10:02 | 19738.08 | -29.12 | 17.53 |  | -29.12 | 17.53 | 16 | int | 0.188 | 60000 | 788 | 0.71 | 0.59 | 10 | [10 empty] | 1409 |  | -97.71564233 | 33.14810284 | 787.72 | 3t x 3t
3860 | 10923 | cluster | 10:02 | 19738.08 | -29.12 | 17.53 |  | -29.12 | 17.53 | 16 | int | 0.188 | 60000 | 788 | 2.5 | 1.55 | 15 |  | 1487.52 |  | 1.89 |  |  |  | 892.51 | 0.88 |  | 1409 |  | -97.71564233 | 33.14810284 | 787.72 | 3t x 3t
3860 | 10924 | metal loss corrosion | 9:42 | 19738.12 | -29.16 | 17.49 |  | -29.16 | 17.49 | 16 | int | 0.188 | 60000 | 788 | 0.33 | 0.59 | 12 | [10 empty] | 1408 |  | -97.71564245 | 33.14810289 | 787.72 | 3t x 3t
3860 | 10925 | metal loss corrosion | 1:42 | 19738.13 | -29.17 | 17.47 |  | -29.17 | 17.47 | 16 | int | 0.188 | 60000 | 788 | 0.35 | 0.59 | 10 | [12 empty] | -97.71564248 | 33.14810291 | 787.72
3860 | 10926 | metal loss corrosion | 10:33 | 19738.14 | -29.18 | 17.47 |  | -29.18 | 17.47 | 16 | int | 0.188 | 60000 | 788 | 0.56 | 0.59 | 13 |  | 1545.17 |  | 1.96 |  |  |  | 927.1 | 0.85 |  |  |  | -97.7156425 | 33.14810292 | 787.72
3860 | 10927 | metal loss corrosion | 11:23 | 19738.15 | -29.18 | 17.46 |  | -29.18 | 17.46 | 16 | int | 0.188 | 60000 | 788 | 0.42 | 0.75 | 15 |  | 1547.1 |  | 1.96 |  |  |  | 928.26 | 0.85 |  |  |  | -97.71564253 | 33.14810293 | 787.72
3860 | 10928 | metal loss corrosion | 9:40 | 19738.15 | -29.19 | 17.45 |  | -29.19 | 17.45 | 16 | int | 0.188 | 60000 | 788 | 0.64 | 0.59 | 10 | [10 empty] | 1408 |  | -97.71564255 | 33.14810294 | 787.72 | 3t x 3t
3860 | 10929 | metal loss corrosion | 10:16 | 19738.16 | -29.2 | 17.44 |  | -29.2 | 17.44 | 16 | int | 0.188 | 60000 | 788 | 0.5 | 0.59 | 12 | [10 empty] | 1409 |  | -97.71564258 | 33.14810296 | 787.72 | 3t x 3t
3860 | 10930 | metal loss corrosion | 12:02 | 19738.17 | -29.21 | 17.43 |  | -29.21 | 17.43 | 16 | int | 0.188 | 60000 | 788 | 0.32 | 0.59 | 13 |  | 1549.13 |  | 1.97 |  |  |  | 929.48 | 0.85 |  |  |  | -97.7156426 | 33.14810297 | 787.72
3860 | 10931 | metal loss corrosion | 12:50 | 19738.19 | -29.22 | 17.42 |  | -29.22 | 17.42 | 16 | int | 0.188 | 60000 | 788 | 0.63 | 0.66 | 15 |  | 1542.76 |  | 1.96 |  |  |  | 925.66 | 0.85 |  |  |  | -97.71564264 | 33.14810299 | 787.72
3860 | 10932 | metal loss corrosion | 10:06 | 19738.19 | -29.23 | 17.41 |  | -29.23 | 17.41 | 16 | int | 0.188 | 60000 | 788 | 0.47 | 0.59 | 13 | [10 empty] | 1409 |  | -97.71564265 | 33.14810299 | 787.72 | 3t x 3t
3860 | 10933 | metal loss corrosion | 10:56 | 19738.19 | -29.23 | 17.41 |  | -29.23 | 17.41 | 16 | int | 0.188 | 60000 | 788 | 0.36 | 0.59 | 17 |  | 1547.68 |  | 1.96 |  |  |  | 928.61 | 0.85 |  |  |  | -97.71564266 | 33.148103 | 787.72
3860 | 10934 | metal loss corrosion | 9:02 | 19738.2 | -29.24 | 17.4 |  | -29.24 | 17.4 | 16 | int | 0.188 | 60000 | 788 | 0.37 | 0.59 | 12 | [12 empty] | -97.71564268 | 33.14810301 | 787.72
3860 | 10935 | metal loss corrosion | 12:31 | 19738.2 | -29.24 | 17.4 |  | -29.24 | 17.4 | 16 | int | 0.188 | 60000 | 788 | 0.53 | 0.59 | 13 |  | 1545.85 |  | 1.96 |  |  |  | 927.51 | 0.85 |  |  |  | -97.71564269 | 33.14810301 | 787.72
3860 | 10936 | metal loss corrosion | 2:13 | 19738.22 | -29.25 | 17.39 |  | -29.25 | 17.39 | 16 | int | 0.188 | 60000 | 788 | 0.32 | 0.59 | 10 | [12 empty] | -97.71564273 | 33.14810303 | 787.72
3860 | 10937 | metal loss corrosion | 1:17 | 19738.22 | -29.26 | 17.38 |  | -29.26 | 17.38 | 16 | int | 0.188 | 60000 | 788 | 0.32 | 0.59 | 10 | [12 empty] | -97.71564275 | 33.14810304 | 787.72
3860 | 10938 | metal loss corrosion | 9:39 | 19738.25 | -29.28 | 17.36 |  | -29.28 | 17.36 | 16 | int | 0.188 | 60000 | 788 | 0.36 | 0.59 | 12 | [10 empty] | 1408 |  | -97.71564281 | 33.14810307 | 787.72 | 3t x 3t
3860 | 10939 | metal loss corrosion | 10:07 | 19738.26 | -29.3 | 17.34 |  | -29.3 | 17.34 | 16 | int | 0.188 | 60000 | 788 | 0.32 | 0.59 | 15 | [10 empty] | 1409 |  | -97.71564284 | 33.14810309 | 787.72 | 3t x 3t
3860 | 10940 | cluster | 10:27 | 19738.33 | -29.37 | 17.27 |  | -29.37 | 17.27 | 16 | int | 0.188 | 60000 | 788 | 0.92 | 2.65 | 19 |  | 1530.15 |  | 1.94 |  |  |  | 918.09 | 0.86 |  | 1410 |  | -97.71564306 | 33.14810319 | 787.71 | 3t x 3t
3860 | 10941 | metal loss corrosion | 10:40 | 19738.33 | -29.37 | 17.27 |  | -29.37 | 17.27 | 16 | int | 0.188 | 60000 | 788 | 0.41 | 0.59 | 19 | [10 empty] | 1410 |  | -97.71564306 | 33.14810319 | 787.71 | 3t x 3t
3860 | 10942 | metal loss corrosion | 10:05 | 19738.34 | -29.38 | 17.26 |  | -29.38 | 17.26 | 16 | int | 0.188 | 60000 | 788 | 0.38 | 0.82 | 25 |  | 1545.11 | 1638.42 | 1.96 | 2.08 |  | 983.05 | 927.07 | 0.85 | 9 |  |  | -97.71564307 | 33.1481032 | 787.71
3860 | 10943 | metal loss corrosion | 12:19 | 19738.34 | -29.38 | 17.26 |  | -29.38 | 17.26 | 16 | int | 0.188 | 60000 | 788 | 0.32 | 0.59 | 10 | [12 empty] | -97.71564307 | 33.1481032 | 787.71
3860 | 10944 | metal loss corrosion | 10:56 | 19738.34 | -29.38 | 17.26 |  | -29.38 | 17.26 | 16 | int | 0.188 | 60000 | 788 | 0.74 | 0.59 | 12 | [10 empty] | 1410 |  | -97.71564308 | 33.1481032 | 787.71 | 3t x 3t
3860 | 10945 | metal loss corrosion | 10:27 | 19738.36 | -29.39 | 17.25 |  | -29.39 | 17.25 | 16 | int | 0.188 | 60000 | 788 | 0.69 | 0.59 | 10 | [10 empty] | 1410 |  | -97.71564312 | 33.14810322 | 787.71 | 3t x 3t
3860 | 10946 | metal loss corrosion | 1:49 | 19738.39 | -29.43 | 17.21 |  | -29.43 | 17.21 | 16 | int | 0.188 | 60000 | 788 | 0.32 | 0.59 | 10 | [12 empty] | -97.71564322 | 33.14810327 | 787.71
3860 | 10947 | metal loss corrosion | 2:54 | 19738.4 | -29.44 | 17.2 |  | -29.44 | 17.2 | 16 | int | 0.188 | 60000 | 788 | 0.39 | 0.59 | 15 |  | 1547.52 |  | 1.96 |  |  |  | 928.51 | 0.85 |  |  |  | -97.71564326 | 33.14810329 | 787.71
3860 | 10948 | metal loss corrosion | 2:33 | 19738.41 | -29.45 | 17.19 |  | -29.45 | 17.19 | 16 | int | 0.188 | 60000 | 788 | 0.36 | 0.59 | 15 |  | 1548.11 |  | 1.96 |  |  |  | 928.87 | 0.85 |  |  |  | -97.71564327 | 33.14810329 | 787.71
3860 | 10949 | metal loss corrosion | 12:58 | 19738.42 | -29.46 | 17.18 |  | -29.46 | 17.18 | 16 | int | 0.188 | 60000 | 788 | 0.36 | 0.6 | 17 |  | 1547.68 |  | 1.96 |  |  |  | 928.61 | 0.85 |  |  |  | -97.7156433 | 33.14810331 | 787.71
3860 | 10950 | metal loss corrosion | 10:55 | 19738.48 | -29.51 | 17.13 |  | -29.51 | 17.13 | 16 | int | 0.188 | 60000 | 788 | 0.33 | 0.59 | 15 |  | 1548.65 |  | 1.97 |  |  |  | 929.19 | 0.85 |  |  |  | -97.71564346 | 33.14810339 | 787.71
3860 | 10951 | cluster | 12:29 | 19738.52 | -29.56 | 17.09 |  | -29.56 | 17.09 | 16 | int | 0.188 | 60000 | 788 | 1.44 | 3.16 | 13 |  | 1522.05 |  | 1.93 |  |  |  | 913.23 | 0.86 |  | 1411 |  | -97.71564358 | 33.14810344 | 787.71 | 3t x 3t
3860 | 10952 | metal loss corrosion | 12:45 | 19738.52 | -29.56 | 17.09 |  | -29.56 | 17.09 | 16 | int | 0.188 | 60000 | 788 | 0.62 | 0.98 | 10 | [10 empty] | 1411 |  | -97.71564358 | 33.14810344 | 787.71 | 3t x 3t
3860 | 10953 | cluster | 11:43 | 19738.53 | -29.56 | 17.08 |  | -29.56 | 17.08 | 16 | int | 0.188 | 60000 | 788 | 1.3 | 2.57 | 15 |  | 1522.37 |  | 1.93 |  |  |  | 913.42 | 0.86 |  | 1412 |  | -97.7156436 | 33.14810346 | 787.71 | 3t x 3t
3860 | 10954 | metal loss corrosion | 12:12 | 19738.53 | -29.56 | 17.08 |  | -29.56 | 17.08 | 16 | int | 0.188 | 60000 | 788 | 0.5 | 0.59 | 15 | [10 empty] | 1412 |  | -97.7156436 | 33.14810346 | 787.71 | 3t x 3t
3860 | 10955 | metal loss corrosion | 2:18 | 19738.54 | -29.58 | 17.06 |  | -29.58 | 17.06 | 16 | int | 0.188 | 60000 | 788 | 0.4 | 0.59 | 10 | [12 empty] | -97.71564365 | 33.14810348 | 787.71
3860 | 10956 | metal loss corrosion | 11:59 | 19738.55 | -29.59 | 17.06 |  | -29.59 | 17.06 | 16 | int | 0.188 | 60000 | 788 | 0.55 | 0.59 | 12 | [10 empty] | 1412 |  | -97.71564366 | 33.14810349 | 787.71 | 3t x 3t
3860 | 10957 | metal loss corrosion | 1:48 | 19738.55 | -29.59 | 17.05 |  | -29.59 | 17.05 | 16 | int | 0.188 | 60000 | 788 | 0.32 | 0.59 | 17 |  | 1548.29 |  | 1.96 |  |  |  | 928.98 | 0.85 |  |  |  | -97.71564367 | 33.14810349 | 787.7
3860 | 10958 | metal loss corrosion | 11:43 | 19738.55 | -29.59 | 17.05 |  | -29.59 | 17.05 | 16 | int | 0.188 | 60000 | 788 | 0.37 | 0.59 | 13 | [10 empty] | 1412 |  | -97.71564367 | 33.14810349 | 787.7 | 3t x 3t
3860 | 10959 | metal loss corrosion | 12:29 | 19738.58 | -29.62 | 17.02 |  | -29.62 | 17.02 | 16 | int | 0.188 | 60000 | 788 | 0.32 | 0.59 | 12 | [10 empty] | 1411 |  | -97.71564376 | 33.14810353 | 787.7 | 3t x 3t
3860 | 10960 | cluster | 9:15 | 19738.58 | -29.62 | 17.02 |  | -29.62 | 17.02 | 16 | int | 0.188 | 60000 | 788 | 1.63 | 1.33 | 13 |  | 1517.67 |  | 1.93 |  |  |  | 910.6 | 0.87 |  | 1413 |  | -97.71564376 | 33.14810354 | 787.7 | 3t x 3t
3860 | 10961 | metal loss corrosion | 9:25 | 19738.58 | -29.62 | 17.02 |  | -29.62 | 17.02 | 16 | int | 0.188 | 60000 | 788 | 1 | 0.59 | 8 | [10 empty] | 1413 |  | -97.71564376 | 33.14810354 | 787.7 | 3t x 3t
3860 | 10962 | cluster | 10:32 | 19738.6 | -29.63 | 17.01 |  | -29.63 | 17.01 | 16 | int | 0.188 | 60000 | 788 | 2.06 | 4.22 | 13 |  | 1506.36 |  | 1.91 |  |  |  | 903.81 | 0.87 |  | 1414 |  | -97.7156438 | 33.14810355 | 787.7 | 3t x 3t
3860 | 10963 | metal loss corrosion | 11:24 | 19738.6 | -29.63 | 17.01 |  | -29.63 | 17.01 | 16 | int | 0.188 | 60000 | 788 | 0.33 | 0.59 | 10 | [10 empty] | 1414 |  | -97.7156438 | 33.14810355 | 787.7 | 3t x 3t
3860 | 10964 | metal loss corrosion | 11:46 | 19738.6 | -29.64 | 17 |  | -29.64 | 17 | 16 | int | 0.188 | 60000 | 788 | 0.4 | 0.59 | 12 | [10 empty] | 1412 |  | -97.71564381 | 33.14810356 | 787.7 | 3t x 3t
3860 | 10965 | metal loss corrosion | 9:15 | 19738.6 | -29.64 | 17 |  | -29.64 | 17 | 16 | int | 0.188 | 60000 | 788 | 0.38 | 0.59 | 10 | [10 empty] | 1413 |  | -97.71564381 | 33.14810356 | 787.7 | 3t x 3t
3860 | 10966 | metal loss corrosion | 9:43 | 19738.61 | -29.65 | 16.99 |  | -29.65 | 16.99 | 16 | int | 0.188 | 60000 | 788 | 0.47 | 1.34 | 8 | [10 empty] | 1415 |  | -97.71564384 | 33.14810357 | 787.7 | 3t x 3t
3860 | 10967 | cluster | 9:43 | 19738.61 | -29.65 | 16.99 |  | -29.65 | 16.99 | 16 | int | 0.188 | 60000 | 788 | 1.21 | 2.32 | 22 |  | 1511.09 | 1598.63 | 1.92 | 2.03 |  | 959.18 | 906.65 | 0.87 | 9 | 1415 |  | -97.71564384 | 33.14810357 | 787.7 | 3t x 3t
3860 | 10968 | metal loss corrosion | 1:06 | 19738.61 | -29.65 | 16.99 |  | -29.65 | 16.99 | 16 | int | 0.188 | 60000 | 788 | 0.33 | 0.59 | 13 | [10 empty] | 1411 |  | -97.71564384 | 33.14810357 | 787.7 | 3t x 3t
3860 | 10969 | metal loss corrosion | 11:07 | 19738.63 | -29.67 | 16.97 |  | -29.67 | 16.97 | 16 | int | 0.188 | 60000 | 788 | 0.8 | 1.1 | 8 | [10 empty] | 1414 |  | -97.7156439 | 33.1481036 | 787.7 | 3t x 3t
3860 | 10970 | metal loss corrosion | 9:15 | 19738.64 | -29.68 | 16.96 |  | -29.68 | 16.96 | 16 | int | 0.188 | 60000 | 788 | 0.47 | 0.59 | 10 | [10 empty] | 1413 |  | -97.71564393 | 33.14810362 | 787.7 | 3t x 3t
3860 | 10971 | metal loss corrosion | 9:18 | 19738.64 | -29.68 | 16.96 |  | -29.68 | 16.96 | 16 | int | 0.188 | 60000 | 788 | 0.9 | 0.59 | 13 | [10 empty] | 1413 |  | -97.71564393 | 33.14810362 | 787.7 | 3t x 3t
3860 | 10972 | metal loss corrosion | 10:32 | 19738.65 | -29.69 | 16.95 |  | -29.69 | 16.95 | 16 | int | 0.188 | 60000 | 788 | 0.63 | 1.25 | 10 | [10 empty] | 1414 |  | -97.71564395 | 33.14810363 | 787.7 | 3t x 3t
3860 | 10973 | cluster | 12:06 | 19738.66 | -29.7 | 16.94 |  | -29.7 | 16.94 | 16 | int | 0.188 | 60000 | 788 | 0.56 | 1.86 | 12 | [10 empty] | 1416 |  | -97.71564398 | 33.14810364 | 787.7 | 3t x 3t
3860 | 10974 | metal loss corrosion | 12:22 | 19738.66 | -29.7 | 16.94 |  | -29.7 | 16.94 | 16 | int | 0.188 | 60000 | 788 | 0.33 | 0.73 | 8 | [10 empty] | 1416 |  | -97.71564398 | 33.14810364 | 787.7 | 3t x 3t
3860 | 10975 | metal loss corrosion | 10:05 | 19738.67 | -29.71 | 16.93 |  | -29.71 | 16.93 | 16 | int | 0.188 | 60000 | 788 | 0.47 | 0.8 | 22 | [10 empty] | 1415 |  | -97.71564401 | 33.14810366 | 787.7 | 3t x 3t
3860 | 10976 | metal loss corrosion | 12:06 | 19738.68 | -29.72 | 16.92 |  | -29.72 | 16.92 | 16 | int | 0.188 | 60000 | 788 | 0.33 | 0.59 | 12 | [10 empty] | 1416 |  | -97.71564404 | 33.14810367 | 787.7 | 3t x 3t
3860 | 10977 | metal loss corrosion | 2:32 | 19738.69 | -29.73 | 16.91 |  | -29.73 | 16.91 | 16 | int | 0.188 | 60000 | 788 | 0.42 | 0.59 | 15 |  | 1547.1 |  | 1.96 |  |  |  | 928.26 | 0.85 |  |  |  | -97.71564406 | 33.14810368 | 787.7
3860 | 10978 | metal loss corrosion | 1:22 | 19738.72 | -29.75 | 16.89 |  | -29.75 | 16.89 | 16 | int | 0.188 | 60000 | 788 | 0.37 | 0.59 | 19 |  | 1546.98 |  | 1.96 |  |  |  | 928.19 | 0.85 |  |  |  | -97.71564414 | 33.14810372 | 787.7
3860 | 10979 | metal loss corrosion | 10:52 | 19738.74 | -29.78 | 16.86 |  | -29.78 | 16.86 | 16 | int | 0.188 | 60000 | 788 | 0.35 | 0.61 | 13 | [10 empty] | 1414 |  | -97.7156442 | 33.14810375 | 787.7 | 3t x 3t
3860 | 10980 | metal loss corrosion | 12:50 | 19738.74 | -29.78 | 16.86 |  | -29.78 | 16.86 | 16 | int | 0.188 | 60000 | 788 | 0.42 | 1.05 | 13 |  | 1547.67 |  | 1.96 |  |  |  | 928.6 | 0.85 |  |  |  | -97.71564422 | 33.14810376 | 787.7
3860 | 10981 | metal loss corrosion | 2:08 | 19738.74 | -29.78 | 16.86 |  | -29.78 | 16.86 | 16 | int | 0.188 | 60000 | 788 | 0.34 | 0.59 | 10 | [12 empty] | -97.71564422 | 33.14810376 | 787.7
3860 | 10982 | metal loss corrosion | 11:39 | 19738.75 | -29.79 | 16.85 |  | -29.79 | 16.85 | 16 | int | 0.188 | 60000 | 788 | 0.66 | 0.59 | 10 | [12 empty] | -97.71564423 | 33.14810376 | 787.7
3860 | 10983 | cluster | 12:08 | 19738.75 | -29.79 | 16.85 |  | -29.79 | 16.85 | 16 | int | 0.188 | 60000 | 788 | 1.5 | 2.36 | 13 |  | 1520.94 |  | 1.93 |  |  |  | 912.57 | 0.86 |  | 1417 |  | -97.71564424 | 33.14810377 | 787.7 | 3t x 3t
3860 | 10984 | metal loss corrosion | 12:33 | 19738.75 | -29.79 | 16.85 |  | -29.79 | 16.85 | 16 | int | 0.188 | 60000 | 788 | 0.49 | 0.59 | 13 | [10 empty] | 1417 |  | -97.71564424 | 33.14810377 | 787.7 | 3t x 3t
3860 | 10985 | metal loss corrosion | 1:42 | 19738.77 | -29.81 | 16.83 |  | -29.81 | 16.83 | 16 | int | 0.188 | 60000 | 788 | 0.38 | 0.59 | 13 |  | 1548.2 |  | 1.96 |  |  |  | 928.92 | 0.85 |  |  |  | -97.71564428 | 33.14810379 | 787.7
3860 | 10986 | metal loss corrosion | 10:30 | 19738.77 | -29.81 | 16.83 |  | -29.81 | 16.83 | 16 | int | 0.188 | 60000 | 788 | 0.38 | 0.59 | 12 | [12 empty] | -97.71564429 | 33.1481038 | 787.7
3860 | 10987 | metal loss corrosion | 12:08 | 19738.77 | -29.81 | 16.83 |  | -29.81 | 16.83 | 16 | int | 0.188 | 60000 | 788 | 0.45 | 1.28 | 8 | [10 empty] | 1417 |  | -97.7156443 | 33.1481038 | 787.7 | 3t x 3t
3860 | 10988 | metal loss corrosion | 2:45 | 19738.79 | -29.83 | 16.81 |  | -29.83 | 16.81 | 16 | int | 0.188 | 60000 | 788 | 0.35 | 0.84 | 10 | [12 empty] | -97.71564435 | 33.14810383 | 787.7
3860 | 10989 | metal loss corrosion | 10:02 | 19738.83 | -29.86 | 16.78 |  | -29.86 | 16.78 | 16 | int | 0.188 | 60000 | 788 | 0.53 | 0.59 | 12 | [10 empty] | 1418 |  | -97.71564445 | 33.14810387 | 787.69 | 3t x 3t
3860 | 10990 | cluster | 10:02 | 19738.83 | -29.86 | 16.78 |  | -29.86 | 16.78 | 16 | int | 0.188 | 60000 | 788 | 1.8 | 1.13 | 15 |  | 1505.96 |  | 1.91 |  |  |  | 903.58 | 0.87 |  | 1418 |  | -97.71564445 | 33.14810387 | 787.69 | 3t x 3t
3860 | 10991 | metal loss corrosion | 10:58 | 19738.83 | -29.87 | 16.77 |  | -29.87 | 16.77 | 16 | int | 0.188 | 60000 | 788 | 0.36 | 0.59 | 13 | [10 empty] | 1419 |  | -97.71564447 | 33.14810388 | 787.69 | 3t x 3t
3860 | 10992 | cluster | 10:47 | 19738.83 | -29.87 | 16.77 |  | -29.87 | 16.77 | 16 | int | 0.188 | 60000 | 788 | 1.13 | 1.3 | 13 |  | 1530.91 |  | 1.94 |  |  |  | 918.55 | 0.86 |  | 1419 |  | -97.71564447 | 33.14810388 | 787.69 | 3t x 3t
3860 | 10993 | metal loss corrosion | 12:28 | 19738.85 | -29.89 | 16.75 |  | -29.89 | 16.75 | 16 | int | 0.188 | 60000 | 788 | 0.32 | 0.59 | 10 | [10 empty] | 1417 |  | -97.71564452 | 33.14810391 | 787.69 | 3t x 3t
3860 | 10994 | metal loss corrosion | 11:18 | 19738.87 | -29.9 | 16.74 |  | -29.9 | 16.74 | 16 | int | 0.188 | 60000 | 788 | 0.38 | 0.59 | 10 | [12 empty] | -97.71564456 | 33.14810393 | 787.69
3860 | 10995 | metal loss corrosion | 10:09 | 19738.87 | -29.9 | 16.74 |  | -29.9 | 16.74 | 16 | int | 0.188 | 60000 | 788 | 0.36 | 0.59 | 10 | [10 empty] | 1418 |  | -97.71564456 | 33.14810393 | 787.69 | 3t x 3t
3860 | 10996 | metal loss corrosion | 10:27 | 19738.89 | -29.93 | 16.71 |  | -29.93 | 16.71 | 16 | int | 0.188 | 60000 | 788 | 0.83 | 0.59 | 13 |  | 1538.97 |  | 1.95 |  |  |  | 923.38 | 0.85 |  |  |  | -97.71564463 | 33.14810396 | 787.69
3860 | 10997 | metal loss corrosion | 10:47 | 19738.9 | -29.93 | 16.71 |  | -29.93 | 16.71 | 16 | int | 0.188 | 60000 | 788 | 0.39 | 1.25 | 12 | [10 empty] | 1419 |  | -97.71564464 | 33.14810397 | 787.69 | 3t x 3t
3860 | 10998 | metal loss corrosion | 11:44 | 19738.94 | -29.97 | 16.67 |  | -29.97 | 16.67 | 16 | int | 0.188 | 60000 | 788 | 0.4 | 0.59 | 10 | [12 empty] | -97.71564476 | 33.14810402 | 787.69
3860 | 10999 | metal loss corrosion | 10:09 | 19738.94 | -29.98 | 16.67 |  | -29.98 | 16.67 | 16 | int | 0.188 | 60000 | 788 | 0.46 | 0.59 | 15 | [10 empty] | 1418 |  | -97.71564476 | 33.14810402 | 787.69 | 3t x 3t
3860 | 11000 | metal loss corrosion | 10:50 | 19739.06 | -30.1 | 16.54 |  | -30.1 | 16.54 | 16 | int | 0.188 | 60000 | 788 | 0.38 | 0.59 | 12 | [12 empty] | -97.71564511 | 33.14810419 | 787.69
3860 | 11001 | metal loss corrosion | 9:16 | 19739.06 | -30.1 | 16.54 |  | -30.1 | 16.54 | 16 | int | 0.188 | 60000 | 788 | 0.4 | 0.59 | 13 |  | 1548.03 |  | 1.96 |  |  |  | 928.82 | 0.85 |  |  |  | -97.71564512 | 33.1481042 | 787.69
3860 | 11002 | metal loss corrosion | 2:06 | 19739.08 | -30.12 | 16.52 |  | -30.12 | 16.52 | 16 | int | 0.188 | 60000 | 788 | 0.32 | 0.59 | 10 | [12 empty] | -97.71564516 | 33.14810422 | 787.69
3860 | 11003 | cluster | 12:12 | 19739.09 | -30.13 | 16.51 |  | -30.13 | 16.51 | 16 | int | 0.188 | 60000 | 788 | 2.81 | 2.44 | 12 | [10 empty] | 1420 |  | -97.71564519 | 33.14810423 | 787.68 | 3t x 3t
3860 | 11004 | metal loss corrosion | 12:31 | 19739.09 | -30.13 | 16.51 |  | -30.13 | 16.51 | 16 | int | 0.188 | 60000 | 788 | 0.33 | 0.59 | 12 | [10 empty] | 1420 |  | -97.71564519 | 33.14810423 | 787.68 | 3t x 3t
3860 | 11005 | metal loss corrosion | 12:30 | 19739.14 | -30.18 | 16.46 |  | -30.18 | 16.46 | 16 | int | 0.188 | 60000 | 788 | 0.38 | 0.64 | 10 | [10 empty] | 1420 |  | -97.71564534 | 33.14810431 | 787.68 | 3t x 3t
3860 | 11006 | metal loss corrosion | 10:53 | 19739.16 | -30.2 | 16.44 |  | -30.2 | 16.44 | 16 | int | 0.188 | 60000 | 788 | 0.37 | 0.59 | 13 |  | 1548.37 |  | 1.96 |  |  |  | 929.02 | 0.85 |  |  |  | -97.7156454 | 33.14810434 | 787.68
3860 | 11007 | metal loss corrosion | 9:28 | 19739.17 | -30.21 | 16.43 |  | -30.21 | 16.43 | 16 | int | 0.188 | 60000 | 788 | 0.49 | 0.8 | 15 |  | 1545.72 |  | 1.96 |  |  |  | 927.43 | 0.85 |  |  |  | -97.71564541 | 33.14810434 | 787.68
3860 | 11008 | metal loss corrosion | 11:18 | 19739.19 | -30.23 | 16.41 |  | -30.23 | 16.41 | 16 | int | 0.188 | 60000 | 788 | 0.35 | 0.59 | 10 | [12 empty] | -97.71564547 | 33.14810437 | 787.68
3860 | 11009 | cluster | 1:03 | 19739.19 | -30.23 | 16.41 |  | -30.23 | 16.41 | 16 | int | 0.188 | 60000 | 788 | 1.31 | 1.12 | 12 | [10 empty] | 1421 |  | -97.71564549 | 33.14810438 | 787.68 | 3t x 3t
3860 | 11010 | metal loss corrosion | 1:03 | 19739.19 | -30.23 | 16.41 |  | -30.23 | 16.41 | 16 | int | 0.188 | 60000 | 788 | 0.38 | 0.87 | 12 | [10 empty] | 1421 |  | -97.71564549 | 33.14810438 | 787.68 | 3t x 3t
3860 | 11011 | metal loss corrosion | 12:38 | 19739.2 | -30.24 | 16.41 |  | -30.24 | 16.41 | 16 | int | 0.188 | 60000 | 788 | 0.32 | 0.59 | 12 | [10 empty] | 1420 |  | -97.7156455 | 33.14810438 | 787.68 | 3t x 3t
3860 | 11012 | metal loss corrosion | 12:13 | 19739.23 | -30.27 | 16.37 |  | -30.27 | 16.37 | 16 | int | 0.188 | 60000 | 788 | 0.36 | 1.39 | 8 | [10 empty] | 1420 |  | -97.7156456 | 33.14810443 | 787.68 | 3t x 3t
3860 | 11013 | cluster | 10:31 | 19739.24 | -30.28 | 16.36 |  | -30.28 | 16.36 | 16 | int | 0.188 | 60000 | 788 | 0.98 | 0.8 | 15 |  | 1532.56 |  | 1.94 |  |  |  | 919.54 | 0.86 |  | 1422 |  | -97.71564563 | 33.14810445 | 787.68 | 3t x 3t
3860 | 11014 | metal loss corrosion | 10:31 | 19739.24 | -30.28 | 16.36 |  | -30.28 | 16.36 | 16 | int | 0.188 | 60000 | 788 | 0.49 | 0.59 | 15 | [10 empty] | 1422 |  | -97.71564563 | 33.14810445 | 787.68 | 3t x 3t
3860 | 11015 | metal loss corrosion | 1:10 | 19739.27 | -30.31 | 16.33 |  | -30.31 | 16.33 | 16 | int | 0.188 | 60000 | 788 | 0.4 | 0.66 | 10 | [10 empty] | 1421 |  | -97.7156457 | 33.14810448 | 787.68 | 3t x 3t
3860 | 11016 | metal loss corrosion | 10:11 | 19739.28 | -30.32 | 16.33 |  | -30.32 | 16.33 | 16 | int | 0.188 | 60000 | 788 | 0.43 | 0.59 | 12 | [12 empty] | -97.71564572 | 33.14810449 | 787.68
3860 | 11017 | metal loss corrosion | 2:16 | 19739.29 | -30.33 | 16.31 |  | -30.33 | 16.31 | 16 | int | 0.188 | 60000 | 788 | 0.32 | 0.59 | 12 | [12 empty] | -97.71564576 | 33.14810451 | 787.68
3860 | 11018 | metal loss corrosion | 12:12 | 19739.29 | -30.33 | 16.31 |  | -30.33 | 16.31 | 16 | int | 0.188 | 60000 | 788 | 0.36 | 0.59 | 10 | [10 empty] | 1420 |  | -97.71564576 | 33.14810452 | 787.68 | 3t x 3t
3860 | 11019 | metal loss corrosion | 1:50 | 19739.3 | -30.33 | 16.31 |  | -30.33 | 16.31 | 16 | int | 0.188 | 60000 | 788 | 0.39 | 0.59 | 10 | [10 empty] | 1423 |  | -97.71564577 | 33.14810452 | 787.68 | 3t x 3t
3860 | 11020 | cluster | 1:36 | 19739.3 | -30.33 | 16.31 |  | -30.33 | 16.31 | 16 | int | 0.188 | 60000 | 788 | 0.4 | 1.52 | 12 | [10 empty] | 1423 |  | -97.71564577 | 33.14810452 | 787.68 | 3t x 3t
3860 | 11021 | metal loss corrosion | 10:34 | 19739.3 | -30.34 | 16.3 |  | -30.34 | 16.3 | 16 | int | 0.188 | 60000 | 788 | 0.32 | 0.59 | 12 | [10 empty] | 1422 |  | -97.71564578 | 33.14810452 | 787.68 | 3t x 3t
3860 | 11022 | metal loss corrosion | 1:36 | 19739.3 | -30.34 | 16.3 |  | -30.34 | 16.3 | 16 | int | 0.188 | 60000 | 788 | 0.32 | 0.68 | 12 | [10 empty] | 1423 |  | -97.71564579 | 33.14810453 | 787.68 | 3t x 3t
3860 | 11023 | metal loss corrosion | 11:17 | 19739.32 | -30.36 | 16.28 |  | -30.36 | 16.28 | 16 | int | 0.188 | 60000 | 788 | 0.32 | 0.59 | 10 | [12 empty] | -97.71564585 | 33.14810456 | 787.68
3860 | 11024 | metal loss corrosion | 12:54 | 19739.41 | -30.45 | 16.19 |  | -30.45 | 16.19 | 16 | int | 0.188 | 60000 | 788 | 0.33 | 0.59 | 20 |  | 1547.5 | 1641.17 | 1.96 | 2.08 |  | 984.7 | 928.5 | 0.85 | 9 |  |  | -97.7156461 | 33.14810468 | 787.67
3860 | 11025 | metal loss corrosion | 12:30 | 19739.43 | -30.47 | 16.17 |  | -30.47 | 16.17 | 16 | int | 0.188 | 60000 | 788 | 0.36 | 0.59 | 12 | [10 empty] | 1424 |  | -97.71564615 | 33.1481047 | 787.67 | 3t x 3t
3860 | 11026 | cluster | 11:59 | 19739.43 | -30.47 | 16.17 |  | -30.47 | 16.17 | 16 | int | 0.188 | 60000 | 788 | 2.42 | 4.23 | 12 | [10 empty] | 1424 |  | -97.71564615 | 33.1481047 | 787.67 | 3t x 3t
3860 | 11027 | metal loss corrosion | 10:07 | 19739.45 | -30.48 | 16.16 |  | -30.48 | 16.16 | 16 | int | 0.188 | 60000 | 788 | 0.32 | 0.59 | 10 | [12 empty] | -97.7156462 | 33.14810473 | 787.67
3860 | 11028 | metal loss corrosion | 12:35 | 19739.48 | -30.52 | 16.12 |  | -30.52 | 16.12 | 16 | int | 0.188 | 60000 | 788 | 0.65 | 0.59 | 10 | [10 empty] | 1424 |  | -97.71564629 | 33.14810477 | 787.67 | 3t x 3t
3860 | 11029 | metal loss corrosion | 12:17 | 19739.49 | -30.53 | 16.11 |  | -30.53 | 16.11 | 16 | int | 0.188 | 60000 | 788 | 0.63 | 0.69 | 10 | [10 empty] | 1424 |  | -97.71564633 | 33.14810479 | 787.67 | 3t x 3t
3860 | 11030 | metal loss corrosion | 1:11 | 19739.5 | -30.54 | 16.1 |  | -30.54 | 16.1 | 16 | int | 0.188 | 60000 | 788 | 0.36 | 0.72 | 15 |  | 1548.11 |  | 1.96 |  |  |  | 928.87 | 0.85 |  |  |  | -97.71564635 | 33.1481048 | 787.67
3860 | 11031 | metal loss corrosion | 11:58 | 19739.5 | -30.54 | 16.1 |  | -30.54 | 16.1 | 16 | int | 0.188 | 60000 | 788 | 0.42 | 0.73 | 10 | [10 empty] | 1424 |  | -97.71564636 | 33.14810481 | 787.67 | 3t x 3t
3860 | 11032 | metal loss corrosion | 12:51 | 19739.52 | -30.56 | 16.08 |  | -30.56 | 16.08 | 16 | int | 0.188 | 60000 | 788 | 0.34 | 0.59 | 12 | [10 empty] | 1424 |  | -97.7156464 | 33.14810483 | 787.67 | 3t x 3t
3860 | 11033 | metal loss corrosion | 9:39 | 19739.56 | -30.59 | 16.05 |  | -30.59 | 16.05 | 16 | int | 0.188 | 60000 | 788 | 0.41 | 0.59 | 19 |  | 1546.19 |  | 1.96 |  |  |  | 927.72 | 0.85 |  |  |  | -97.71564651 | 33.14810488 | 787.67
3860 | 11034 | metal loss corrosion | 10:55 | 19739.57 | -30.61 | 16.03 |  | -30.61 | 16.03 | 16 | int | 0.188 | 60000 | 788 | 0.34 | 0.59 | 12 | [12 empty] | -97.71564655 | 33.1481049 | 787.67
3860 | 11035 | metal loss corrosion | 8:58 | 19739.58 | -30.62 | 16.02 |  | -30.62 | 16.02 | 16 | int | 0.188 | 60000 | 788 | 0.37 | 0.59 | 12 | [12 empty] | -97.71564658 | 33.14810492 | 787.67
3860 | 11036 | metal loss corrosion | 12:32 | 19739.59 | -30.63 | 16.02 |  | -30.63 | 16.02 | 16 | int | 0.188 | 60000 | 788 | 0.53 | 1.19 | 10 | [10 empty] | 1424 |  | -97.7156466 | 33.14810492 | 787.67 | 3t x 3t
3860 | 11037 | metal loss corrosion | 11:13 | 19739.61 | -30.65 | 15.99 |  | -30.65 | 15.99 | 16 | int | 0.188 | 60000 | 788 | 0.65 | 0.59 | 10 | [12 empty] | -97.71564666 | 33.14810495 | 787.67
3860 | 11038 | metal loss corrosion | 10:12 | 19739.66 | -30.7 | 15.95 |  | -30.7 | 15.95 | 16 | int | 0.188 | 60000 | 788 | 0.32 | 0.59 | 10 | [12 empty] | -97.71564679 | 33.14810502 | 787.66
3860 | 11039 | metal loss corrosion | 1:40 | 19739.66 | -30.7 | 15.94 |  | -30.7 | 15.94 | 16 | int | 0.188 | 60000 | 788 | 0.32 | 0.59 | 13 |  | 1549.13 |  | 1.97 |  |  |  | 929.48 | 0.85 |  |  |  | -97.7156468 | 33.14810503 | 787.66
3860 | 11040 | metal loss corrosion | 11:39 | 19739.67 | -30.71 | 15.93 |  | -30.71 | 15.93 | 16 | int | 0.188 | 60000 | 788 | 0.38 | 0.59 | 13 |  | 1548.37 |  | 1.96 |  |  |  | 929.02 | 0.85 |  |  |  | -97.71564683 | 33.14810504 | 787.66
3860 | 11041 | metal loss corrosion | 12:13 | 19739.78 | -30.81 | 15.83 |  | -30.81 | 15.83 | 16 | int | 0.188 | 60000 | 788 | 0.35 | 0.59 | 17 |  | 1547.89 |  | 1.96 |  |  |  | 928.73 | 0.85 |  |  |  | -97.71564713 | 33.14810518 | 787.66
3860 | 11042 | metal loss corrosion | 12:51 | 19739.83 | -30.87 | 15.77 |  | -30.87 | 15.77 | 16 | int | 0.188 | 60000 | 788 | 0.32 | 0.59 | 10 | [12 empty] | -97.71564729 | 33.14810526 | 787.66
3860 | 11043 | metal loss corrosion | 10:32 | 19739.85 | -30.88 | 15.76 |  | -30.88 | 15.76 | 16 | int | 0.188 | 60000 | 788 | 0.34 | 0.59 | 13 |  | 1548.69 |  | 1.97 |  |  |  | 929.21 | 0.85 |  |  |  | -97.71564733 | 33.14810528 | 787.66
3860 | 11044 | metal loss corrosion | 10:33 | 19739.94 | -30.97 | 15.67 |  | -30.97 | 15.67 | 16 | int | 0.188 | 60000 | 788 | 0.32 | 0.59 | 12 | [12 empty] | -97.71564758 | 33.14810541 | 787.65
3860 | 11045 | metal loss corrosion | 10:56 | 19739.95 | -30.98 | 15.66 |  | -30.98 | 15.66 | 16 | int | 0.188 | 60000 | 788 | 0.38 | 0.59 | 12 | [12 empty] | -97.71564761 | 33.14810542 | 787.65
3860 | 11046 | cluster | 1:00 | 19739.95 | -30.99 | 15.66 |  | -30.99 | 15.66 | 16 | int | 0.188 | 60000 | 788 | 2.04 | 1.17 | 15 |  | 1498.98 |  | 1.9 |  |  |  | 899.39 | 0.88 |  | 1425 |  | -97.71564761 | 33.14810542 | 787.65 | 3t x 3t
3860 | 11047 | metal loss corrosion | 1:01 | 19739.95 | -30.99 | 15.66 |  | -30.99 | 15.66 | 16 | int | 0.188 | 60000 | 788 | 0.32 | 0.59 | 10 | [10 empty] | 1425 |  | -97.71564761 | 33.14810542 | 787.65 | 3t x 3t
3860 | 11048 | metal loss corrosion | 12:02 | 19739.96 | -31 | 15.64 |  | -31 | 15.64 | 16 | int | 0.188 | 60000 | 788 | 0.34 | 0.59 | 13 | [10 empty] | 1426 |  | -97.71564766 | 33.14810544 | 787.65 | 3t x 3t
3860 | 11049 | cluster | 11:14 | 19739.96 | -31 | 15.64 |  | -31 | 15.64 | 16 | int | 0.188 | 60000 | 788 | 2.46 | 3.94 | 15 |  | 1488.49 |  | 1.89 |  |  |  | 893.09 | 0.88 |  | 1426 |  | -97.71564766 | 33.14810544 | 787.65 | 3t x 3t
3860 | 11050 | metal loss corrosion | 1:00 | 19739.99 | -31.03 | 15.61 |  | -31.03 | 15.61 | 16 | int | 0.188 | 60000 | 788 | 0.34 | 0.59 | 12 | [10 empty] | 1425 |  | -97.71564774 | 33.14810549 | 787.65 | 3t x 3t
3860 | 11051 | metal loss corrosion | 2:37 | 19740.01 | -31.04 | 15.6 |  | -31.04 | 15.6 | 16 | int | 0.188 | 60000 | 788 | 0.69 | 0.59 | 10 | [12 empty] | -97.71564778 | 33.1481055 | 787.65
3860 | 11052 | metal loss corrosion | 10:06 | 19740.01 | -31.05 | 15.59 |  | -31.05 | 15.59 | 16 | int | 0.188 | 60000 | 788 | 0.57 | 0.59 | 20 |  | 1541.18 | 1634.05 | 1.96 | 2.07 |  | 980.43 | 924.71 | 0.85 | 9 |  |  | -97.7156478 | 33.14810551 | 787.65
3860 | 11053 | metal loss corrosion | 11:29 | 19740.02 | -31.06 | 15.58 |  | -31.06 | 15.58 | 16 | int | 0.188 | 60000 | 788 | 0.71 | 0.82 | 10 | [10 empty] | 1426 |  | -97.71564782 | 33.14810552 | 787.65 | 3t x 3t
3860 | 11054 | metal loss corrosion | 12:30 | 19740.03 | -31.06 | 15.58 |  | -31.06 | 15.58 | 16 | int | 0.188 | 60000 | 788 | 1.05 | 0.59 | 13 | [10 empty] | 1427 |  | -97.71564783 | 33.14810553 | 787.65 | 3t x 3t
3860 | 11055 | cluster | 12:19 | 19740.03 | -31.06 | 15.58 |  | -31.06 | 15.58 | 16 | int | 0.188 | 60000 | 788 | 1.81 | 1.38 | 13 |  | 1512.37 |  | 1.92 |  |  |  | 907.42 | 0.87 |  | 1427 |  | -97.71564783 | 33.14810553 | 787.65 | 3t x 3t
3860 | 11056 | metal loss corrosion | 11:14 | 19740.03 | -31.07 | 15.57 |  | -31.07 | 15.57 | 16 | int | 0.188 | 60000 | 788 | 0.54 | 0.59 | 15 | [10 empty] | 1426 |  | -97.71564784 | 33.14810553 | 787.65 | 3t x 3t
3860 | 11057 | metal loss corrosion | 10:28 | 19740.04 | -31.08 | 15.57 |  | -31.08 | 15.57 | 16 | int | 0.188 | 60000 | 788 | 0.56 | 1.03 | 15 |  | 1544.17 |  | 1.96 |  |  |  | 926.5 | 0.85 |  |  |  | -97.71564787 | 33.14810554 | 787.65
3860 | 11058 | metal loss corrosion | 11:48 | 19740.04 | -31.08 | 15.56 |  | -31.08 | 15.56 | 16 | int | 0.188 | 60000 | 788 | 0.49 | 0.59 | 10 | [10 empty] | 1426 |  | -97.71564787 | 33.14810555 | 787.65 | 3t x 3t
3860 | 11059 | metal loss corrosion | 1:54 | 19740.05 | -31.09 | 15.56 |  | -31.09 | 15.56 | 16 | int | 0.188 | 60000 | 788 | 0.33 | 0.59 | 13 |  | 1548.99 |  | 1.97 |  |  |  | 929.39 | 0.85 |  |  |  | -97.71564789 | 33.14810556 | 787.65
3860 | 11060 | metal loss corrosion | 12:01 | 19740.05 | -31.09 | 15.55 |  | -31.09 | 15.55 | 16 | int | 0.188 | 60000 | 788 | 0.37 | 0.59 | 12 | [10 empty] | 1426 |  | -97.71564791 | 33.14810556 | 787.65 | 3t x 3t
3860 | 11061 | metal loss corrosion | 1:08 | 19740.06 | -31.1 | 15.54 |  | -31.1 | 15.54 | 16 | int | 0.188 | 60000 | 788 | 0.66 | 0.59 | 15 | [10 empty] | 1425 |  | -97.71564794 | 33.14810558 | 787.65 | 3t x 3t
3860 | 11062 | metal loss corrosion | 12:48 | 19740.09 | -31.13 | 15.51 |  | -31.13 | 15.51 | 16 | int | 0.188 | 60000 | 788 | 0.6 | 0.71 | 20 |  | 1540.41 | 1633.17 | 1.95 | 2.07 |  | 979.9 | 924.25 | 0.85 | 9 |  |  | -97.71564802 | 33.14810562 | 787.65
3860 | 11063 | metal loss corrosion | 12:19 | 19740.09 | -31.13 | 15.51 |  | -31.13 | 15.51 | 16 | int | 0.188 | 60000 | 788 | 0.99 | 0.88 | 12 | [10 empty] | 1427 |  | -97.71564803 | 33.14810562 | 787.65 | 3t x 3t
3860 | 11064 | metal loss corrosion | 11:17 | 19740.12 | -31.16 | 15.48 |  | -31.16 | 15.48 | 16 | int | 0.188 | 60000 | 788 | 0.37 | 0.59 | 13 | [10 empty] | 1426 |  | -97.71564809 | 33.14810566 | 787.65 | 3t x 3t
3860 | 11065 | metal loss corrosion | 11:30 | 19740.13 | -31.17 | 15.47 |  | -31.17 | 15.47 | 16 | int | 0.188 | 60000 | 788 | 0.47 | 0.59 | 13 | [10 empty] | 1426 |  | -97.71564813 | 33.14810567 | 787.65 | 3t x 3t
3860 | 11066 | metal loss corrosion | 9:42 | 19740.13 | -31.17 | 15.47 |  | -31.17 | 15.47 | 16 | int | 0.188 | 60000 | 788 | 0.37 | 0.59 | 10 | [12 empty] | -97.71564814 | 33.14810568 | 787.65
3860 | 11067 | metal loss corrosion | 10:31 | 19740.14 | -31.18 | 15.46 |  | -31.18 | 15.46 | 16 | int | 0.188 | 60000 | 788 | 0.32 | 0.59 | 13 |  | 1548.99 |  | 1.97 |  |  |  | 929.39 | 0.85 |  |  |  | -97.71564816 | 33.14810569 | 787.64
3860 | 11068 | metal loss corrosion | 2:10 | 19740.22 | -31.25 | 15.39 |  | -31.25 | 15.39 | 16 | int | 0.188 | 60000 | 788 | 0.32 | 0.59 | 10 | [12 empty] | -97.71564837 | 33.14810579 | 787.64
3860 | 11069 | metal loss corrosion | 1:02 | 19740.23 | -31.27 | 15.37 |  | -31.27 | 15.37 | 16 | int | 0.188 | 60000 | 788 | 0.32 | 0.59 | 12 | [10 empty] | 1428 |  | -97.71564841 | 33.14810581 | 787.64 | 3t x 3t
3860 | 11070 | cluster | 1:02 | 19740.23 | -31.27 | 15.37 |  | -31.27 | 15.37 | 16 | int | 0.188 | 60000 | 788 | 0.89 | 1.13 | 12 | [10 empty] | 1428 |  | -97.71564841 | 33.14810581 | 787.64 | 3t x 3t
3860 | 11071 | metal loss corrosion | 1:05 | 19740.28 | -31.32 | 15.33 |  | -31.32 | 15.33 | 16 | int | 0.188 | 60000 | 788 | 0.33 | 0.91 | 10 | [10 empty] | 1428 |  | -97.71564854 | 33.14810588 | 787.64 | 3t x 3t
3860 | 11072 | metal loss corrosion | 11:19 | 19740.28 | -31.32 | 15.32 |  | -31.32 | 15.32 | 16 | int | 0.188 | 60000 | 788 | 0.32 | 0.59 | 10 | [12 empty] | -97.71564855 | 33.14810588 | 787.64
3860 | 11073 | metal loss corrosion | 12:30 | 19740.29 | -31.33 | 15.31 |  | -31.33 | 15.31 | 16 | int | 0.188 | 60000 | 788 | 0.38 | 0.59 | 12 | [12 empty] | -97.71564857 | 33.14810589 | 787.64
3860 | 11074 | metal loss corrosion | 11:21 | 19740.39 | -31.43 | 15.22 |  | -31.43 | 15.22 | 16 | int | 0.188 | 60000 | 788 | 0.34 | 0.59 | 17 |  | 1548.09 |  | 1.96 |  |  |  | 928.86 | 0.85 |  |  |  | -97.71564885 | 33.14810603 | 787.64
3860 | 11075 | metal loss corrosion | 2:25 | 19740.52 | -31.56 | 15.08 |  | -31.56 | 15.08 | 16 | int | 0.188 | 60000 | 788 | 0.32 | 0.59 | 12 | [12 empty] | -97.71564924 | 33.14810622 | 787.63
3860 | 11076 | metal loss corrosion | 10:06 | 19740.58 | -31.62 | 15.02 |  | -31.62 | 15.02 | 16 | int | 0.188 | 60000 | 788 | 0.32 | 0.59 | 10 | [12 empty] | -97.7156494 | 33.14810629 | 787.63
3860 | 11077 | metal loss corrosion | 12:38 | 19740.58 | -31.62 | 15.02 |  | -31.62 | 15.02 | 16 | int | 0.188 | 60000 | 788 | 0.4 | 0.59 | 12 | [12 empty] | -97.71564941 | 33.1481063 | 787.63
3860 | 11078 | cluster | 12:40 | 19740.68 | -31.72 | 14.92 |  | -31.72 | 14.92 | 16 | int | 0.188 | 60000 | 788 | 2.68 | 3.38 | 19 |  | 1463.26 |  | 1.86 |  |  |  | 877.96 | 0.9 |  | 1429 |  | -97.71564969 | 33.14810644 | 787.62 | 3t x 3t
3860 | 11079 | metal loss corrosion | 12:53 | 19740.68 | -31.72 | 14.92 |  | -31.72 | 14.92 | 16 | int | 0.188 | 60000 | 788 | 0.36 | 0.59 | 10 | [10 empty] | 1429 |  | -97.71564969 | 33.14810644 | 787.62 | 3t x 3t
3860 | 11080 | metal loss corrosion | 10:54 | 19740.69 | -31.73 | 14.92 |  | -31.73 | 14.92 | 16 | int | 0.188 | 60000 | 788 | 0.66 | 0.59 | 12 | [10 empty] | 1430 |  | -97.7156497 | 33.14810644 | 787.62 | 3t x 3t
3860 | 11081 | cluster | 10:41 | 19740.69 | -31.73 | 14.92 |  | -31.73 | 14.92 | 16 | int | 0.188 | 60000 | 788 | 1.42 | 2.14 | 12 | [10 empty] | 1430 |  | -97.7156497 | 33.14810644 | 787.62 | 3t x 3t
3860 | 11082 | metal loss corrosion | 11:03 | 19740.7 | -31.74 | 14.9 |  | -31.74 | 14.9 | 16 | int | 0.188 | 60000 | 788 | 1.27 | 0.59 | 10 | [10 empty] | 1430 |  | -97.71564974 | 33.14810646 | 787.62 | 3t x 3t
3860 | 11083 | metal loss corrosion | 10:41 | 19740.7 | -31.74 | 14.9 |  | -31.74 | 14.9 | 16 | int | 0.188 | 60000 | 788 | 0.66 | 0.61 | 12 | [10 empty] | 1430 |  | -97.71564974 | 33.14810646 | 787.62 | 3t x 3t
3860 | 11084 | metal loss corrosion | 10:12 | 19740.73 | -31.77 | 14.87 |  | -31.77 | 14.87 | 16 | int | 0.188 | 60000 | 788 | 0.38 | 0.59 | 15 |  | 1547.72 |  | 1.96 |  |  |  | 928.63 | 0.85 |  |  |  | -97.71564983 | 33.14810651 | 787.62
3860 | 11085 | metal loss corrosion | 1:20 | 19740.76 | -31.79 | 14.85 |  | -31.79 | 14.85 | 16 | int | 0.188 | 60000 | 788 | 0.4 | 0.59 | 19 | [10 empty] | 1429 |  | -97.7156499 | 33.14810654 | 787.62 | 3t x 3t
3860 | 11086 | metal loss corrosion | 12:40 | 19740.76 | -31.8 | 14.84 |  | -31.8 | 14.84 | 16 | int | 0.188 | 60000 | 788 | 0.32 | 0.59 | 12 | [10 empty] | 1429 |  | -97.7156499 | 33.14810654 | 787.62 | 3t x 3t
3860 | 11087 | metal loss corrosion | 1:42 | 19740.78 | -31.82 | 14.82 |  | -31.82 | 14.82 | 16 | int | 0.188 | 60000 | 788 | 0.68 | 0.59 | 10 | [12 empty] | -97.71564996 | 33.14810657 | 787.62
3860 | 11088 | metal loss corrosion | 12:54 | 19740.8 | -31.84 | 14.8 |  | -31.84 | 14.8 | 16 | int | 0.188 | 60000 | 788 | 0.64 | 0.59 | 10 | [10 empty] | 1429 |  | -97.71565003 | 33.1481066 | 787.62 | 3t x 3t
3860 | 11089 | metal loss corrosion | 1:15 | 19740.81 | -31.85 | 14.79 |  | -31.85 | 14.79 | 16 | int | 0.188 | 60000 | 788 | 0.57 | 0.59 | 13 | [10 empty] | 1429 |  | -97.71565005 | 33.14810662 | 787.62 | 3t x 3t
3860 | 11090 | metal loss corrosion | 9:52 | 19740.81 | -31.85 | 14.79 |  | -31.85 | 14.79 | 16 | int | 0.188 | 60000 | 788 | 0.85 | 0.59 | 10 | [12 empty] | -97.71565006 | 33.14810662 | 787.62
3860 | 11091 | metal loss corrosion | 1:04 | 19740.81 | -31.85 | 14.79 |  | -31.85 | 14.79 | 16 | int | 0.188 | 60000 | 788 | 1.09 | 0.59 | 12 | [10 empty] | 1429 |  | -97.71565006 | 33.14810662 | 787.62 | 3t x 3t
3860 | 11092 | metal loss corrosion | 12:16 | 19740.82 | -31.86 | 14.78 |  | -31.86 | 14.78 | 16 | int | 0.188 | 60000 | 788 | 0.47 | 0.96 | 10 | [12 empty] | -97.71565007 | 33.14810662 | 787.62
3860 | 11093 | metal loss corrosion | 10:31 | 19740.83 | -31.87 | 14.77 |  | -31.87 | 14.77 | 16 | int | 0.188 | 60000 | 788 | 0.84 | 0.59 | 12 | [12 empty] | -97.71565011 | 33.14810664 | 787.62
3860 | 11094 | metal loss corrosion | 10:12 | 19740.84 | -31.88 | 14.76 |  | -31.88 | 14.76 | 16 | int | 0.188 | 60000 | 788 | 0.99 | 0.59 | 12 | [12 empty] | -97.71565013 | 33.14810665 | 787.62
3860 | 11095 | metal loss corrosion | 11:01 | 19740.88 | -31.92 | 14.72 |  | -31.92 | 14.72 | 16 | int | 0.188 | 60000 | 788 | 0.63 | 0.59 | 10 | [10 empty] | 1431 |  | -97.71565024 | 33.14810671 | 787.62 | 3t x 3t
3860 | 11096 | cluster | 11:01 | 19740.88 | -31.92 | 14.72 |  | -31.92 | 14.72 | 16 | int | 0.188 | 60000 | 788 | 1.26 | 1.33 | 12 | [10 empty] | 1431 |  | -97.71565024 | 33.14810671 | 787.62 | 3t x 3t
3860 | 11097 | metal loss corrosion | 11:11 | 19740.95 | -31.99 | 14.65 |  | -31.99 | 14.65 | 16 | int | 0.188 | 60000 | 788 | 0.41 | 0.62 | 12 | [10 empty] | 1431 |  | -97.71565044 | 33.14810681 | 787.61 | 3t x 3t
3860 | 11098 | metal loss corrosion | 12:01 | 19740.97 | -32.01 | 14.63 |  | -32.01 | 14.63 | 16 | int | 0.188 | 60000 | 788 | 0.53 | 0.73 | 15 | [10 empty] | 1432 |  | -97.71565051 | 33.14810684 | 787.61 | 3t x 3t
3860 | 11099 | cluster | 12:01 | 19740.97 | -32.01 | 14.63 |  | -32.01 | 14.63 | 16 | int | 0.188 | 60000 | 788 | 1.54 | 3.21 | 15 |  | 1514.65 |  | 1.92 |  |  |  | 908.79 | 0.87 |  | 1432 |  | -97.71565051 | 33.14810684 | 787.61 | 3t x 3t
3860 | 11100 | metal loss corrosion | 12:32 | 19741 | -32.04 | 14.6 |  | -32.04 | 14.6 | 16 | int | 0.188 | 60000 | 788 | 0.39 | 0.59 | 10 | [10 empty] | 1432 |  | -97.71565058 | 33.14810688 | 787.61 | 3t x 3t
3860 | 11101 | metal loss corrosion | 2:34 | 19741.05 | -32.09 | 14.55 |  | -32.09 | 14.55 | 16 | int | 0.188 | 60000 | 788 | 0.32 | 0.59 | 13 |  | 1548.99 |  | 1.97 |  |  |  | 929.39 | 0.85 |  |  |  | -97.71565072 | 33.14810694 | 787.61
3860 | 11102 | metal loss corrosion | 12:38 | 19741.06 | -32.1 | 14.54 |  | -32.1 | 14.54 | 16 | int | 0.188 | 60000 | 788 | 0.35 | 0.59 | 15 | [10 empty] | 1432 |  | -97.71565076 | 33.14810696 | 787.61 | 3t x 3t
3860 | 11103 | metal loss corrosion | 12:15 | 19741.06 | -32.1 | 14.54 |  | -32.1 | 14.54 | 16 | int | 0.188 | 60000 | 788 | 0.47 | 0.77 | 10 | [10 empty] | 1432 |  | -97.71565076 | 33.14810696 | 787.61 | 3t x 3t
3860 | 11104 | metal loss corrosion | 10:11 | 19741.14 | -32.18 | 14.46 |  | -32.18 | 14.46 | 16 | int | 0.188 | 60000 | 788 | 0.35 | 0.59 | 13 |  | 1548.69 |  | 1.97 |  |  |  | 929.21 | 0.85 |  |  |  | -97.71565099 | 33.14810707 | 787.61
3860 | 11105 | cluster | 10:31 | 19741.26 | -32.29 | 14.35 |  | -32.29 | 14.35 | 16 | int | 0.188 | 60000 | 788 | 0.84 | 1.1 | 12 | [10 empty] | 1433 |  | -97.7156513 | 33.14810723 | 787.6 | 3t x 3t
3860 | 11106 | metal loss corrosion | 10:38 | 19741.26 | -32.29 | 14.35 |  | -32.29 | 14.35 | 16 | int | 0.188 | 60000 | 788 | 0.76 | 0.59 | 12 | [10 empty] | 1433 |  | -97.7156513 | 33.14810723 | 787.6 | 3t x 3t
3860 | 11107 | metal loss corrosion | 10:31 | 19741.28 | -32.32 | 14.32 |  | -32.32 | 14.32 | 16 | int | 0.188 | 60000 | 788 | 0.54 | 0.59 | 10 | [10 empty] | 1433 |  | -97.71565138 | 33.14810726 | 787.6 | 3t x 3t
3860 | 11108 | metal loss corrosion | 10:07 | 19741.31 | -32.34 | 14.3 |  | -32.34 | 14.3 | 16 | int | 0.188 | 60000 | 788 | 0.37 | 0.59 | 23 |  | 1545.99 | 1639.43 | 1.96 | 2.08 |  | 983.66 | 927.59 | 0.85 | 9 |  |  | -97.71565145 | 33.1481073 | 787.6
3860 | 11109 | metal loss corrosion | 9:44 | 19741.32 | -32.36 | 14.28 |  | -32.36 | 14.28 | 16 | int | 0.188 | 60000 | 788 | 0.45 | 0.59 | 19 |  | 1545.05 |  | 1.96 |  |  |  | 927.03 | 0.85 |  |  |  | -97.71565149 | 33.14810732 | 787.6
3860 | 11110 | metal loss corrosion | 10:27 | 19741.39 | -32.43 | 14.21 |  | -32.43 | 14.21 | 16 | int | 0.188 | 60000 | 788 | 0.39 | 0.88 | 10 | [12 empty] | -97.7156517 | 33.14810742 | 787.6
3860 | 11111 | metal loss corrosion | 10:08 | 19741.4 | -32.44 | 14.2 |  | -32.44 | 14.2 | 16 | int | 0.188 | 60000 | 788 | 0.56 | 0.59 | 12 | [12 empty] | -97.71565172 | 33.14810743 | 787.6
3860 | 11112 | cluster | 11:23 | 19741.42 | -32.46 | 14.18 |  | -32.46 | 14.18 | 16 | int | 0.188 | 60000 | 788 | 1.54 | 3.32 | 12 | [10 empty] | 1434 |  | -97.71565177 | 33.14810746 | 787.6 | 3t x 3t
3860 | 11113 | metal loss corrosion | 11:31 | 19741.42 | -32.46 | 14.18 |  | -32.46 | 14.18 | 16 | int | 0.188 | 60000 | 788 | 0.37 | 0.59 | 10 | [10 empty] | 1434 |  | -97.71565177 | 33.14810746 | 787.6 | 3t x 3t
3860 | 11114 | cluster | 9:39 | 19741.44 | -32.48 | 14.17 |  | -32.48 | 14.17 | 16 | int | 0.188 | 60000 | 788 | 1.37 | 0.94 | 13 |  | 1524.26 |  | 1.93 |  |  |  | 914.56 | 0.86 |  | 1435 |  | -97.71565182 | 33.14810748 | 787.6 | 3t x 3t
3860 | 11115 | metal loss corrosion | 9:39 | 19741.44 | -32.48 | 14.17 |  | -32.48 | 14.17 | 16 | int | 0.188 | 60000 | 788 | 0.53 | 0.59 | 10 | [10 empty] | 1435 |  | -97.71565182 | 33.14810748 | 787.6 | 3t x 3t
3860 | 11116 | metal loss corrosion | 11:46 | 19741.44 | -32.48 | 14.16 |  | -32.48 | 14.16 | 16 | int | 0.188 | 60000 | 788 | 0.7 | 0.59 | 8 | [10 empty] | 1434 |  | -97.71565184 | 33.14810749 | 787.6 | 3t x 3t
3860 | 11117 | metal loss corrosion | 12:22 | 19741.47 | -32.5 | 14.14 |  | -32.5 | 14.14 | 16 | int | 0.188 | 60000 | 788 | 0.49 | 1.07 | 13 |  | 1546.49 |  | 1.96 |  |  |  | 927.9 | 0.85 |  |  |  | -97.7156519 | 33.14810752 | 787.59
3860 | 11118 | metal loss corrosion | 12:03 | 19741.47 | -32.51 | 14.13 |  | -32.51 | 14.13 | 16 | int | 0.188 | 60000 | 788 | 0.96 | 0.59 | 10 | [10 empty] | 1434 |  | -97.71565191 | 33.14810752 | 787.59 | 3t x 3t
3860 | 11119 | metal loss corrosion | 11:49 | 19741.48 | -32.51 | 14.13 |  | -32.51 | 14.13 | 16 | int | 0.188 | 60000 | 788 | 0.75 | 0.59 | 8 | [10 empty] | 1434 |  | -97.71565193 | 33.14810753 | 787.59 | 3t x 3t
3860 | 11120 | metal loss corrosion | 11:24 | 19741.5 | -32.53 | 14.11 |  | -32.53 | 14.11 | 16 | int | 0.188 | 60000 | 788 | 0.47 | 0.59 | 12 | [10 empty] | 1434 |  | -97.71565198 | 33.14810756 | 787.59 | 3t x 3t
3860 | 11121 | metal loss corrosion | 10:36 | 19741.5 | -32.54 | 14.1 |  | -32.54 | 14.1 | 16 | int | 0.188 | 60000 | 788 | 0.51 | 0.66 | 12 | [12 empty] | -97.715652 | 33.14810757 | 787.59
3860 | 11122 | metal loss corrosion | 10:56 | 19741.52 | -32.55 | 14.09 |  | -32.55 | 14.09 | 16 | int | 0.188 | 60000 | 788 | 0.55 | 0.59 | 10 | [12 empty] | -97.71565204 | 33.14810759 | 787.59
3860 | 11123 | metal loss corrosion | 9:44 | 19741.52 | -32.56 | 14.08 |  | -32.56 | 14.08 | 16 | int | 0.188 | 60000 | 788 | 0.35 | 0.59 | 13 | [10 empty] | 1435 |  | -97.71565206 | 33.1481076 | 787.59 | 3t x 3t
3860 | 11124 | metal loss corrosion | 1:42 | 19741.52 | -32.56 | 14.08 |  | -32.56 | 14.08 | 16 | int | 0.188 | 60000 | 788 | 0.33 | 0.59 | 10 | [12 empty] | -97.71565206 | 33.1481076 | 787.59
3860 | 11125 | metal loss corrosion | 12:35 | 19741.56 | -32.59 | 14.05 |  | -32.59 | 14.05 | 16 | int | 0.188 | 60000 | 788 | 0.47 | 0.59 | 13 |  | 1546.7 |  | 1.96 |  |  |  | 928.02 | 0.85 |  |  |  | -97.71565215 | 33.14810764 | 787.59
3860 | 11126 | metal loss corrosion | 10:11 | 19741.56 | -32.6 | 14.04 |  | -32.6 | 14.04 | 16 | int | 0.188 | 60000 | 788 | 0.41 | 0.59 | 15 |  | 1547.32 |  | 1.96 |  |  |  | 928.39 | 0.85 |  |  |  | -97.71565216 | 33.14810765 | 787.59
3860 | 11127 | metal loss corrosion | 12:56 | 19741.61 | -32.65 | 13.99 |  | -32.65 | 13.99 | 16 | int | 0.188 | 60000 | 788 | 0.39 | 0.59 | 15 |  | 1547.52 |  | 1.96 |  |  |  | 928.51 | 0.85 |  |  |  | -97.71565231 | 33.14810772 | 787.59
3860 | 11128 | metal loss corrosion | 1:50 | 19741.64 | -32.68 | 13.97 |  | -32.68 | 13.97 | 16 | int | 0.188 | 60000 | 788 | 0.36 | 0.59 | 10 | [12 empty] | -97.71565238 | 33.14810776 | 787.59
3860 | 11129 | cluster | 10:25 | 19741.64 | -32.68 | 13.96 |  | -32.68 | 13.96 | 16 | int | 0.188 | 60000 | 788 | 0.98 | 1.41 | 10 | [10 empty] | 1436 |  | -97.7156524 | 33.14810776 | 787.59 | 3t x 3t
3860 | 11130 | metal loss corrosion | 10:25 | 19741.64 | -32.68 | 13.96 |  | -32.68 | 13.96 | 16 | int | 0.188 | 60000 | 788 | 0.37 | 0.68 | 10 | [10 empty] | 1436 |  | -97.7156524 | 33.14810776 | 787.59 | 3t x 3t
3860 | 11131 | metal loss corrosion | 1:26 | 19741.65 | -32.68 | 13.96 |  | -32.68 | 13.96 | 16 | int | 0.188 | 60000 | 788 | 0.38 | 0.59 | 10 | [12 empty] | -97.71565241 | 33.14810777 | 787.59
3860 | 11132 | metal loss corrosion | 10:37 | 19741.7 | -32.74 | 13.9 |  | -32.74 | 13.9 | 16 | int | 0.188 | 60000 | 788 | 0.32 | 0.59 | 10 | [10 empty] | 1436 |  | -97.71565255 | 33.14810784 | 787.59 | 3t x 3t
3860 | 11133 | metal loss corrosion | 11:20 | 19741.81 | -32.85 | 13.79 |  | -32.85 | 13.79 | 16 | int | 0.188 | 60000 | 788 | 0.33 | 0.59 | 10 | [12 empty] | -97.71565288 | 33.148108 | 787.58
3860 | 11134 | metal loss corrosion | 9:02 | 19741.87 | -32.9 | 13.74 |  | -32.9 | 13.74 | 16 | int | 0.188 | 60000 | 788 | 0.32 | 0.59 | 10 | [12 empty] | -97.71565303 | 33.14810807 | 787.58
3860 | 11135 | metal loss corrosion | 12:58 | 19742.02 | -33.06 | 13.58 |  | -33.06 | 13.58 | 16 | int | 0.188 | 60000 | 788 | 0.4 | 0.59 | 10 | [12 empty] | -97.71565346 | 33.14810828 | 787.57
3860 | 11136 | metal loss corrosion | 10:13 | 19742.06 | -33.1 | 13.54 |  | -33.1 | 13.54 | 16 | int | 0.188 | 60000 | 788 | 0.36 | 0.59 | 13 | [10 empty] | 1438 |  | -97.71565357 | 33.14810834 | 787.57 | 3t x 3t
3860 | 11137 | cluster | 10:32 | 19742.06 | -33.1 | 13.54 |  | -33.1 | 13.54 | 16 | int | 0.188 | 60000 | 788 | 1.19 | 0.95 | 13 |  | 1529.81 |  | 1.94 |  |  |  | 917.89 | 0.86 |  | 1437 |  | -97.71565357 | 33.14810834 | 787.57 | 3t x 3t
3860 | 11138 | cluster | 10:00 | 19742.06 | -33.1 | 13.54 |  | -33.1 | 13.54 | 16 | int | 0.188 | 60000 | 788 | 2.89 | 3.21 | 13 |  | 1488.74 |  | 1.89 |  |  |  | 893.25 | 0.88 |  | 1438 |  | -97.71565357 | 33.14810834 | 787.57 | 3t x 3t
3860 | 11139 | metal loss corrosion | 10:32 | 19742.06 | -33.1 | 13.54 |  | -33.1 | 13.54 | 16 | int | 0.188 | 60000 | 788 | 0.34 | 0.59 | 13 | [10 empty] | 1437 |  | -97.71565357 | 33.14810834 | 787.57 | 3t x 3t
3860 | 11140 | metal loss corrosion | 10:56 | 19742.09 | -33.13 | 13.51 |  | -33.13 | 13.51 | 16 | int | 0.188 | 60000 | 788 | 0.53 | 0.59 | 15 |  | 1544.97 |  | 1.96 |  |  |  | 926.98 | 0.85 |  |  |  | -97.71565366 | 33.14810838 | 787.57
3860 | 11141 | cluster | 10:56 | 19742.11 | -33.15 | 13.49 |  | -33.15 | 13.49 | 16 | int | 0.188 | 60000 | 788 | 1.26 | 2.32 | 12 | [10 empty] | 1439 |  | -97.71565372 | 33.14810841 | 787.57 | 3t x 3t
3860 | 11142 | metal loss corrosion | 11:13 | 19742.11 | -33.15 | 13.49 |  | -33.15 | 13.49 | 16 | int | 0.188 | 60000 | 788 | 0.6 | 1.16 | 10 | [10 empty] | 1439 |  | -97.71565372 | 33.14810841 | 787.57 | 3t x 3t
3860 | 11143 | metal loss corrosion | 10:37 | 19742.12 | -33.16 | 13.48 |  | -33.16 | 13.48 | 16 | int | 0.188 | 60000 | 788 | 0.44 | 0.59 | 12 | [10 empty] | 1437 |  | -97.71565375 | 33.14810842 | 787.57 | 3t x 3t
3860 | 11144 | metal loss corrosion | 11:41 | 19742.13 | -33.17 | 13.47 |  | -33.17 | 13.47 | 16 | int | 0.188 | 60000 | 788 | 0.59 | 0.59 | 10 | [12 empty] | -97.71565377 | 33.14810844 | 787.57
3860 | 11145 | cluster | 9:35 | 19742.13 | -33.17 | 13.47 |  | -33.17 | 13.47 | 16 | int | 0.188 | 60000 | 788 | 0.8 | 1.1 | 13 |  | 1540.26 |  | 1.95 |  |  |  | 924.16 | 0.85 |  | 1440 |  | -97.71565377 | 33.14810844 | 787.57 | 3t x 3t
3860 | 11146 | metal loss corrosion | 9:42 | 19742.13 | -33.17 | 13.47 |  | -33.17 | 13.47 | 16 | int | 0.188 | 60000 | 788 | 0.61 | 0.59 | 13 | [10 empty] | 1440 |  | -97.71565377 | 33.14810844 | 787.57 | 3t x 3t
3860 | 11147 | metal loss corrosion | 12:56 | 19742.13 | -33.17 | 13.47 |  | -33.17 | 13.47 | 16 | int | 0.188 | 60000 | 788 | 0.72 | 0.68 | 10 | [12 empty] | -97.71565379 | 33.14810844 | 787.57
3860 | 11148 | metal loss corrosion | 10:20 | 19742.13 | -33.17 | 13.47 |  | -33.17 | 13.47 | 16 | int | 0.188 | 60000 | 788 | 0.74 | 0.59 | 13 | [10 empty] | 1438 |  | -97.71565379 | 33.14810844 | 787.57 | 3t x 3t
3860 | 11149 | metal loss corrosion | 10:00 | 19742.14 | -33.18 | 13.46 |  | -33.18 | 13.46 | 16 | int | 0.188 | 60000 | 788 | 0.6 | 0.92 | 13 | [10 empty] | 1438 |  | -97.71565381 | 33.14810845 | 787.57 | 3t x 3t
3860 | 11150 | metal loss corrosion | 9:35 | 19742.15 | -33.19 | 13.45 |  | -33.19 | 13.45 | 16 | int | 0.188 | 60000 | 788 | 0.57 | 0.59 | 12 | [10 empty] | 1440 |  | -97.71565383 | 33.14810846 | 787.57 | 3t x 3t
3860 | 11151 | metal loss corrosion | 10:56 | 19742.18 | -33.22 | 13.42 |  | -33.22 | 13.42 | 16 | int | 0.188 | 60000 | 788 | 0.38 | 0.59 | 12 | [10 empty] | 1439 |  | -97.71565393 | 33.14810851 | 787.57 | 3t x 3t
3860 | 11152 | metal loss corrosion | 10:30 | 19742.21 | -33.25 | 13.39 |  | -33.25 | 13.39 | 16 | int | 0.188 | 60000 | 788 | 0.35 | 0.59 | 12 | [10 empty] | 1438 |  | -97.715654 | 33.14810855 | 787.57 | 3t x 3t
3860 | 11153 | metal loss corrosion | 10:38 | 19742.27 | -33.31 | 13.33 |  | -33.31 | 13.33 | 16 | int | 0.188 | 60000 | 788 | 0.32 | 0.59 | 10 | [10 empty] | 1438 |  | -97.71565418 | 33.14810864 | 787.56 | 3t x 3t
3860 | 11154 | metal loss corrosion | 10:11 | 19742.32 | -33.36 | 13.28 |  | -33.36 | 13.28 | 16 | int | 0.188 | 60000 | 788 | 0.41 | 1.16 | 13 |  | 1547.67 |  | 1.96 |  |  |  | 928.6 | 0.85 |  |  |  | -97.71565432 | 33.1481087 | 787.56
3860 | 11155 | metal loss corrosion | 9:42 | 19742.34 | -33.38 | 13.26 |  | -33.38 | 13.26 | 16 | int | 0.188 | 60000 | 788 | 0.34 | 0.59 | 10 | [12 empty] | -97.71565437 | 33.14810873 | 787.56
3860 | 11156 | metal loss corrosion | 10:37 | 19742.42 | -33.46 | 13.18 |  | -33.46 | 13.18 | 16 | int | 0.188 | 60000 | 788 | 0.49 | 0.59 | 10 | [12 empty] | -97.7156546 | 33.14810884 | 787.56
3860 | 11157 | metal loss corrosion | 10:56 | 19742.44 | -33.48 | 13.16 |  | -33.48 | 13.16 | 16 | int | 0.188 | 60000 | 788 | 0.43 | 0.59 | 15 |  | 1546.89 |  | 1.96 |  |  |  | 928.13 | 0.85 |  |  |  | -97.71565465 | 33.14810886 | 787.56
3860 | 11158 | metal loss corrosion | 10:08 | 19742.47 | -33.51 | 13.13 |  | -33.51 | 13.13 | 16 | int | 0.188 | 60000 | 788 | 0.32 | 0.59 | 12 | [12 empty] | -97.71565475 | 33.14810891 | 787.56
3860 | 11159 | cluster | 1:41 | 19742.54 | -33.58 | 13.06 |  | -33.58 | 13.06 | 16 | int | 0.188 | 60000 | 788 | 0.36 | 1.2 | 10 | [10 empty] | 1441 |  | -97.71565494 | 33.14810901 | 787.55 | 3t x 3t
3860 | 11160 | metal loss corrosion | 1:41 | 19742.54 | -33.58 | 13.06 |  | -33.58 | 13.06 | 16 | int | 0.188 | 60000 | 788 | 0.32 | 0.59 | 10 | [10 empty] | 1441 |  | -97.71565494 | 33.14810901 | 787.55 | 3t x 3t
3860 | 11161 | metal loss corrosion | 1:50 | 19742.55 | -33.58 | 13.06 |  | -33.58 | 13.06 | 16 | int | 0.188 | 60000 | 788 | 0.32 | 0.59 | 10 | [10 empty] | 1441 |  | -97.71565495 | 33.14810901 | 787.55 | 3t x 3t
3860 | 11162 | metal loss corrosion | 11:17 | 19742.55 | -33.59 | 13.05 |  | -33.59 | 13.05 | 16 | int | 0.188 | 60000 | 788 | 0.32 | 0.59 | 12 | [12 empty] | -97.71565496 | 33.14810902 | 787.55
3860 | 11163 | metal loss corrosion | 10:56 | 19742.56 | -33.6 | 13.04 |  | -33.6 | 13.04 | 16 | int | 0.188 | 60000 | 788 | 0.4 | 0.59 | 10 | [12 empty] | -97.71565499 | 33.14810903 | 787.55
3860 | 11164 | metal loss corrosion | 10:14 | 19742.58 | -33.62 | 13.02 |  | -33.62 | 13.02 | 16 | int | 0.188 | 60000 | 788 | 0.32 | 0.59 | 10 | [12 empty] | -97.71565506 | 33.14810906 | 787.55
3860 | 11165 | cluster | 12:35 | 19742.72 | -33.76 | 12.88 |  | -33.76 | 12.88 | 16 | int | 0.188 | 60000 | 788 | 0.56 | 2.18 | 10 | [10 empty] | 1442 |  | -97.71565545 | 33.14810926 | 787.55 | 3t x 3t
3860 | 11166 | metal loss corrosion | 12:50 | 19742.72 | -33.76 | 12.88 |  | -33.76 | 12.88 | 16 | int | 0.188 | 60000 | 788 | 0.53 | 1.1 | 10 | [10 empty] | 1442 |  | -97.71565545 | 33.14810926 | 787.55 | 3t x 3t
3860 | 11167 | metal loss corrosion | 12:35 | 19742.73 | -33.77 | 12.87 |  | -33.77 | 12.87 | 16 | int | 0.188 | 60000 | 788 | 0.46 | 0.59 | 10 | [10 empty] | 1442 |  | -97.71565548 | 33.14810927 | 787.55 | 3t x 3t
3860 | 11168 | metal loss corrosion | 10:29 | 19742.75 | -33.79 | 12.85 |  | -33.79 | 12.85 | 16 | int | 0.188 | 60000 | 788 | 0.32 | 0.59 | 12 | [12 empty] | -97.71565553 | 33.1481093 | 787.55
3860 | 11169 | metal loss corrosion | 12:17 | 19742.83 | -33.87 | 12.77 |  | -33.87 | 12.77 | 16 | int | 0.188 | 60000 | 788 | 0.39 | 0.72 | 10 | [12 empty] | -97.71565576 | 33.14810941 | 787.54
3860 | 11170 | cluster | 9:43 | 19742.88 | -33.91 | 12.73 |  | -33.91 | 12.73 | 16 | int | 0.188 | 60000 | 788 | 1.6 | 3.27 | 17 |  | 1506.44 |  | 1.91 |  |  |  | 903.86 | 0.87 |  | 1443 |  | -97.71565588 | 33.14810947 | 787.54 | 3t x 3t
3860 | 11171 | metal loss corrosion | 9:43 | 19742.88 | -33.91 | 12.73 |  | -33.91 | 12.73 | 16 | int | 0.188 | 60000 | 788 | 0.38 | 0.59 | 17 | [10 empty] | 1443 |  | -97.71565588 | 33.14810947 | 787.54 | 3t x 3t
3860 | 11172 | metal loss corrosion | 10:09 | 19742.88 | -33.92 | 12.72 |  | -33.92 | 12.72 | 16 | int | 0.188 | 60000 | 788 | 0.94 | 0.59 | 13 | [10 empty] | 1443 |  | -97.71565591 | 33.14810948 | 787.54 | 3t x 3t
3860 | 11173 | metal loss corrosion | 9:50 | 19742.89 | -33.93 | 12.71 |  | -33.93 | 12.71 | 16 | int | 0.188 | 60000 | 788 | 0.63 | 0.59 | 12 | [10 empty] | 1443 |  | -97.71565591 | 33.14810949 | 787.54 | 3t x 3t
3860 | 11174 | metal loss corrosion | 10:03 | 19742.91 | -33.95 | 12.69 |  | -33.95 | 12.69 | 16 | int | 0.188 | 60000 | 788 | 0.74 | 0.59 | 10 | [10 empty] | 1443 |  | -97.71565598 | 33.14810952 | 787.54 | 3t x 3t
3860 | 11175 | metal loss corrosion | 10:20 | 19742.93 | -33.97 | 12.67 |  | -33.97 | 12.67 | 16 | int | 0.188 | 60000 | 788 | 0.93 | 0.66 | 10 | [10 empty] | 1443 |  | -97.71565604 | 33.14810954 | 787.54 | 3t x 3t
3860 | 11176 | metal loss corrosion | 1:42 | 19742.96 | -34 | 12.64 |  | -34 | 12.64 | 16 | int | 0.188 | 60000 | 788 | 0.37 | 0.59 | 12 | [12 empty] | -97.71565611 | 33.14810958 | 787.54
3860 | 11177 | metal loss corrosion | 12:28 | 19742.97 | -34.01 | 12.63 |  | -34.01 | 12.63 | 16 | int | 0.188 | 60000 | 788 | 0.36 | 0.59 | 12 | [12 empty] | -97.71565614 | 33.1481096 | 787.54
3860 | 11178 | metal loss corrosion | 10:06 | 19743.08 | -34.11 | 12.53 |  | -34.11 | 12.53 | 16 | int | 0.188 | 60000 | 788 | 0.38 | 0.59 | 13 |  | 1548.37 |  | 1.96 |  |  |  | 929.02 | 0.85 |  |  |  | -97.71565644 | 33.14810974 | 787.53
3860 | 11179 | metal loss corrosion | 12:24 | 19743.08 | -34.11 | 12.53 |  | -34.11 | 12.53 | 16 | int | 0.188 | 60000 | 788 | 0.38 | 0.59 | 10 | [10 empty] | 1444 |  | -97.71565644 | 33.14810975 | 787.53 | 3t x 3t
3860 | 11180 | cluster | 12:24 | 19743.08 | -34.11 | 12.53 |  | -34.11 | 12.53 | 16 | int | 0.188 | 60000 | 788 | 2.2 | 1.27 | 15 |  | 1494.61 |  | 1.9 |  |  |  | 896.76 | 0.88 |  | 1444 |  | -97.71565644 | 33.14810975 | 787.53 | 3t x 3t
3860 | 11181 | metal loss corrosion | 10:25 | 19743.08 | -34.12 | 12.53 |  | -34.12 | 12.53 | 16 | int | 0.188 | 60000 | 788 | 0.36 | 0.59 | 13 |  | 1548.53 |  | 1.97 |  |  |  | 929.12 | 0.85 |  |  |  | -97.71565645 | 33.14810975 | 787.53
3860 | 11182 | metal loss corrosion | 12:34 | 19743.12 | -34.16 | 12.48 |  | -34.16 | 12.48 | 16 | int | 0.188 | 60000 | 788 | 0.34 | 0.59 | 10 | [10 empty] | 1444 |  | -97.71565657 | 33.14810981 | 787.53 | 3t x 3t
3860 | 11183 | metal loss corrosion | 12:31 | 19743.17 | -34.21 | 12.43 |  | -34.21 | 12.43 | 16 | int | 0.188 | 60000 | 788 | 0.34 | 0.59 | 15 | [10 empty] | 1444 |  | -97.71565672 | 33.14810988 | 787.53 | 3t x 3t
3860 | 11184 | metal loss corrosion | 1:41 | 19743.18 | -34.22 | 12.42 |  | -34.22 | 12.42 | 16 | int | 0.188 | 60000 | 788 | 0.32 | 0.59 | 10 | [12 empty] | -97.71565674 | 33.14810989 | 787.53
3860 | 11185 | cluster | 11:18 | 19743.23 | -34.27 | 12.37 |  | -34.27 | 12.37 | 16 | int | 0.188 | 60000 | 788 | 0.4 | 1.58 | 15 |  | 1547.56 |  | 1.96 |  |  |  | 928.54 | 0.85 |  | 1445 |  | -97.71565688 | 33.14810996 | 787.53 | 3t x 3t
3860 | 11186 | metal loss corrosion | 11:33 | 19743.23 | -34.27 | 12.37 |  | -34.27 | 12.37 | 16 | int | 0.188 | 60000 | 788 | 0.36 | 0.59 | 15 | [10 empty] | 1445 |  | -97.71565688 | 33.14810996 | 787.53 | 3t x 3t
3860 | 11187 | metal loss corrosion | 12:29 | 19743.23 | -34.27 | 12.37 |  | -34.27 | 12.37 | 16 | int | 0.188 | 60000 | 788 | 0.32 | 0.59 | 10 | [10 empty] | 1444 |  | -97.71565688 | 33.14810996 | 787.53 | 3t x 3t
3860 | 11188 | metal loss corrosion | 11:18 | 19743.23 | -34.27 | 12.37 |  | -34.27 | 12.37 | 16 | int | 0.188 | 60000 | 788 | 0.34 | 0.59 | 15 | [10 empty] | 1445 |  | -97.71565689 | 33.14810996 | 787.53 | 3t x 3t
3860 | 11189 | metal loss corrosion | 10:53 | 19743.57 | -34.61 | 12.03 |  | -34.61 | 12.03 | 16 | int | 0.188 | 60000 | 788 | 0.32 | 0.59 | 10 | [12 empty] | -97.71565783 | 33.14811043 | 787.52
3860 | 11190 | metal loss corrosion | 10:07 | 19743.58 | -34.62 | 12.02 |  | -34.62 | 12.02 | 16 | int | 0.188 | 60000 | 788 | 0.32 | 0.59 | 12 | [10 empty] | 1446 |  | -97.71565786 | 33.14811044 | 787.52 | 3t x 3t
3860 | 11191 | cluster | 10:07 | 19743.58 | -34.62 | 12.02 |  | -34.62 | 12.02 | 16 | int | 0.188 | 60000 | 788 | 0.72 | 0.91 | 12 | [10 empty] | 1446 |  | -97.71565786 | 33.14811044 | 787.52 | 3t x 3t
3860 | 11192 | metal loss corrosion | 10:12 | 19743.6 | -34.64 | 12 |  | -34.64 | 12 | 16 | int | 0.188 | 60000 | 788 | 0.44 | 0.59 | 12 | [10 empty] | 1446 |  | -97.71565793 | 33.14811047 | 787.51 | 3t x 3t
3860 | 11193 | cluster | 12:25 | 19743.63 | -34.67 | 11.97 |  | -34.67 | 11.97 | 16 | int | 0.188 | 60000 | 788 | 1.2 | 3.58 | 12 | [10 empty] | 1447 |  | -97.71565802 | 33.14811052 | 787.51 | 3t x 3t
3860 | 11194 | metal loss corrosion | 1:08 | 19743.63 | -34.67 | 11.97 |  | -34.67 | 11.97 | 16 | int | 0.188 | 60000 | 788 | 0.6 | 0.59 | 10 | [10 empty] | 1447 |  | -97.71565802 | 33.14811052 | 787.51 | 3t x 3t
3860 | 11195 | metal loss corrosion | 12:57 | 19743.64 | -34.68 | 11.96 |  | -34.68 | 11.96 | 16 | int | 0.188 | 60000 | 788 | 0.98 | 0.59 | 12 | [10 empty] | 1447 |  | -97.71565803 | 33.14811052 | 787.51 | 3t x 3t
3860 | 11196 | metal loss corrosion | 12:38 | 19743.64 | -34.68 | 11.96 |  | -34.68 | 11.96 | 16 | int | 0.188 | 60000 | 788 | 0.9 | 0.59 | 10 | [10 empty] | 1447 |  | -97.71565804 | 33.14811053 | 787.51 | 3t x 3t
3860 | 11197 | metal loss corrosion | 12:25 | 19743.65 | -34.68 | 11.96 |  | -34.68 | 11.96 | 16 | int | 0.188 | 60000 | 788 | 0.38 | 0.59 | 12 | [10 empty] | 1447 |  | -97.71565805 | 33.14811053 | 787.51 | 3t x 3t
3860 | 11198 | metal loss corrosion | 12:51 | 19743.67 | -34.7 | 11.94 |  | -34.7 | 11.94 | 16 | int | 0.188 | 60000 | 788 | 0.8 | 0.59 | 10 | [10 empty] | 1447 |  | -97.71565811 | 33.14811056 | 787.51 | 3t x 3t
3860 | 11199 | metal loss corrosion | 11:07 | 19743.67 | -34.71 | 11.93 |  | -34.71 | 11.93 | 16 | int | 0.188 | 60000 | 788 | 0.5 | 0.59 | 10 | [12 empty] | -97.71565813 | 33.14811057 | 787.51
3860 | 11200 | metal loss corrosion | 12:05 | 19743.78 | -34.82 | 11.82 |  | -34.82 | 11.82 | 16 | int | 0.188 | 60000 | 788 | 0.32 | 0.59 | 12 | [12 empty] | -97.71565844 | 33.14811072 | 787.51
3860 | 11201 | metal loss corrosion | 11:05 | 19743.83 | -34.86 | 11.78 |  | -34.86 | 11.78 | 16 | int | 0.188 | 60000 | 788 | 0.32 | 0.59 | 12 | [12 empty] | -97.71565856 | 33.14811078 | 787.51
3860 | 11202 | metal loss corrosion | 1:41 | 19743.91 | -34.95 | 11.7 |  | -34.95 | 11.7 | 16 | int | 0.188 | 60000 | 788 | 0.33 | 0.59 | 10 | [12 empty] | -97.71565879 | 33.14811089 | 787.5
3860 | 11203 | metal loss corrosion | 10:12 | 19744 | -35.04 | 11.6 |  | -35.04 | 11.6 | 16 | int | 0.188 | 60000 | 788 | 0.32 | 0.59 | 10 | [12 empty] | -97.71565906 | 33.14811103 | 787.5
3860 | 11204 | metal loss corrosion | 10:08 | 19744.18 | -35.22 | 11.42 |  | -35.22 | 11.42 | 16 | int | 0.188 | 60000 | 788 | 0.36 | 0.59 | 13 |  | 1548.53 |  | 1.97 |  |  |  | 929.12 | 0.85 |  |  |  | -97.71565957 | 33.14811128 | 787.49
3860 | 11205 | metal loss corrosion | 12:43 | 19744.19 | -35.23 | 11.41 |  | -35.23 | 11.41 | 16 | int | 0.188 | 60000 | 788 | 0.43 | 0.59 | 12 | [12 empty] | -97.7156596 | 33.14811129 | 787.49
3860 | 11206 | metal loss corrosion | 10:32 | 19744.23 | -35.27 | 11.38 |  | -35.27 | 11.38 | 16 | int | 0.188 | 60000 | 788 | 0.32 | 0.59 | 13 |  | 1549.13 |  | 1.97 |  |  |  | 929.48 | 0.85 |  |  |  | -97.71565969 | 33.14811134 | 787.49
3860 | 11207 | metal loss corrosion | 12:56 | 19744.35 | -35.39 | 11.25 |  | -35.39 | 11.25 | 16 | int | 0.188 | 60000 | 788 | 0.32 | 0.59 | 13 |  | 1548.99 |  | 1.97 |  |  |  | 929.39 | 0.85 |  |  |  | -97.71566005 | 33.14811151 | 787.49
3860 | 11208 | metal loss corrosion | 10:32 | 19744.36 | -35.4 | 11.24 |  | -35.4 | 11.24 | 16 | int | 0.188 | 60000 | 788 | 0.42 | 0.59 | 12 | [12 empty] | -97.71566007 | 33.14811152 | 787.49
3860 | 11209 | metal loss corrosion | 10:06 | 19744.38 | -35.42 | 11.22 |  | -35.42 | 11.22 | 16 | int | 0.188 | 60000 | 788 | 0.49 | 0.59 | 15 | [10 empty] | 1448 |  | -97.71566013 | 33.14811155 | 787.49 | 3t x 3t
3860 | 11210 | cluster | 10:00 | 19744.38 | -35.42 | 11.22 |  | -35.42 | 11.22 | 16 | int | 0.188 | 60000 | 788 | 1.45 | 0.96 | 15 |  | 1517.2 |  | 1.93 |  |  |  | 910.32 | 0.87 |  | 1448 |  | -97.71566013 | 33.14811155 | 787.49 | 3t x 3t
3860 | 11211 | metal loss corrosion | 10:51 | 19744.4 | -35.44 | 11.2 |  | -35.44 | 11.2 | 16 | int | 0.188 | 60000 | 788 | 0.38 | 0.59 | 17 |  | 1547.23 |  | 1.96 |  |  |  | 928.34 | 0.85 |  |  |  | -97.71566018 | 33.14811158 | 787.49
3860 | 11212 | metal loss corrosion | 10:00 | 19744.46 | -35.5 | 11.14 |  | -35.5 | 11.14 | 16 | int | 0.188 | 60000 | 788 | 0.51 | 0.59 | 10 | [10 empty] | 1448 |  | -97.71566035 | 33.14811166 | 787.48 | 3t x 3t
3860 | 11213 | metal loss corrosion | 12:13 | 19744.67 | -35.7 | 10.94 |  | -35.7 | 10.94 | 16 | int | 0.188 | 60000 | 788 | 0.47 | 0.59 | 10 | [12 empty] | -97.71566093 | 33.14811194 | 787.48
3860 | 11214 | metal loss corrosion | 10:55 | 19744.76 | -35.8 | 10.84 |  | -35.8 | 10.84 | 16 | int | 0.188 | 60000 | 788 | 0.33 | 0.59 | 10 | [12 empty] | -97.7156612 | 33.14811208 | 787.47
3860 | 11215 | metal loss corrosion | 9:42 | 19744.78 | -35.82 | 10.82 |  | -35.82 | 10.82 | 16 | int | 0.188 | 60000 | 788 | 0.33 | 0.59 | 12 | [12 empty] | -97.71566126 | 33.1481121 | 787.47
3860 | 11216 | metal loss corrosion | 12:08 | 19744.84 | -35.88 | 10.76 |  | -35.88 | 10.76 | 16 | int | 0.188 | 60000 | 788 | 0.36 | 0.62 | 10 | [12 empty] | -97.71566143 | 33.14811219 | 787.47
3860 | 11217 | metal loss corrosion | 10:32 | 19744.91 | -35.95 | 10.69 |  | -35.95 | 10.69 | 16 | int | 0.188 | 60000 | 788 | 0.38 | 0.59 | 10 | [10 empty] | 1449 |  | -97.71566163 | 33.14811228 | 787.47 | 3t x 3t
3860 | 11218 | cluster | 10:32 | 19744.91 | -35.95 | 10.69 |  | -35.95 | 10.69 | 16 | int | 0.188 | 60000 | 788 | 1.27 | 4.33 | 13 |  | 1527.6 |  | 1.94 |  |  |  | 916.56 | 0.86 |  | 1449 |  | -97.71566163 | 33.14811228 | 787.47 | 3t x 3t
3860 | 11219 | metal loss corrosion | 10:43 | 19744.91 | -35.95 | 10.69 |  | -35.95 | 10.69 | 16 | int | 0.188 | 60000 | 788 | 0.44 | 0.59 | 12 | [10 empty] | 1449 |  | -97.71566163 | 33.14811229 | 787.47 | 3t x 3t
3860 | 11220 | metal loss corrosion | 11:24 | 19744.92 | -35.96 | 10.69 |  | -35.96 | 10.69 | 16 | int | 0.188 | 60000 | 788 | 0.36 | 0.59 | 13 | [10 empty] | 1449 |  | -97.71566164 | 33.14811229 | 787.47 | 3t x 3t
3860 | 11221 | metal loss corrosion | 10:54 | 19744.92 | -35.96 | 10.68 |  | -35.96 | 10.68 | 16 | int | 0.188 | 60000 | 788 | 0.46 | 0.59 | 10 | [10 empty] | 1449 |  | -97.71566165 | 33.1481123 | 787.47 | 3t x 3t
3860 | 11222 | metal loss corrosion | 11:08 | 19744.93 | -35.97 | 10.67 |  | -35.97 | 10.67 | 16 | int | 0.188 | 60000 | 788 | 0.64 | 0.83 | 10 | [10 empty] | 1449 |  | -97.71566169 | 33.14811231 | 787.47 | 3t x 3t
3860 | 11223 | metal loss corrosion | 10:56 | 19744.96 | -36 | 10.64 |  | -36 | 10.64 | 16 | int | 0.188 | 60000 | 788 | 0.72 | 0.59 | 13 | [10 empty] | 1449 |  | -97.71566176 | 33.14811235 | 787.46 | 3t x 3t
3860 | 11224 | metal loss corrosion | 11:25 | 19744.97 | -36.01 | 10.63 |  | -36.01 | 10.63 | 16 | int | 0.188 | 60000 | 788 | 0.36 | 0.59 | 10 | [10 empty] | 1449 |  | -97.71566178 | 33.14811236 | 787.46 | 3t x 3t
3860 | 11225 | metal loss corrosion | 10:17 | 19745.12 | -36.16 | 10.49 |  | -36.16 | 10.49 | 16 | int | 0.188 | 60000 | 788 | 0.4 | 0.59 | 12 | [12 empty] | -97.71566221 | 33.14811257 | 787.46
3860 | 11226 | metal loss corrosion | 12:32 | 19745.23 | -36.27 | 10.37 |  | -36.27 | 10.37 | 16 | int | 0.188 | 60000 | 788 | 0.32 | 0.59 | 12 | [12 empty] | -97.71566253 | 33.14811273 | 787.45
3860 | 11227 | metal loss corrosion | 10:27 | 19745.24 | -36.27 | 10.37 |  | -36.27 | 10.37 | 16 | int | 0.188 | 60000 | 788 | 0.33 | 0.59 | 13 | [10 empty] | 1450 |  | -97.71566254 | 33.14811273 | 787.45 | 3t x 3t
3860 | 11228 | cluster | 10:01 | 19745.24 | -36.27 | 10.37 |  | -36.27 | 10.37 | 16 | int | 0.188 | 60000 | 788 | 1.31 | 2.42 | 13 |  | 1526.49 |  | 1.94 |  |  |  | 915.89 | 0.86 |  | 1450 |  | -97.71566254 | 33.14811273 | 787.45 | 3t x 3t
3860 | 11229 | metal loss corrosion | 10:14 | 19745.29 | -36.32 | 10.32 |  | -36.32 | 10.32 | 16 | int | 0.188 | 60000 | 788 | 0.38 | 0.59 | 12 | [10 empty] | 1450 |  | -97.71566268 | 33.1481128 | 787.45 | 3t x 3t
3860 | 11230 | metal loss corrosion | 10:01 | 19745.31 | -36.34 | 10.3 |  | -36.34 | 10.3 | 16 | int | 0.188 | 60000 | 788 | 0.48 | 0.59 | 10 | [10 empty] | 1450 |  | -97.71566274 | 33.14811283 | 787.45 | 3t x 3t
3860 | 11231 | metal loss corrosion | 12:27 | 19745.63 | -36.67 | 9.97 |  | -36.67 | 9.97 | 16 | int | 0.188 | 60000 | 788 | 0.42 | 0.75 | 13 |  | 1547.67 |  | 1.96 |  |  |  | 928.6 | 0.85 |  |  |  | -97.71566366 | 33.14811328 | 787.44
3860 | 11232 | metal loss corrosion | 1:41 | 19745.65 | -36.68 | 9.96 |  | -36.68 | 9.96 | 16 | int | 0.188 | 60000 | 788 | 0.43 | 0.59 | 10 | [12 empty] | -97.7156637 | 33.1481133 | 787.44
3860 | 11233 | metal loss corrosion | 11:49 | 19745.65 | -36.69 | 9.95 |  | -36.69 | 9.95 | 16 | int | 0.188 | 60000 | 788 | 0.54 | 0.59 | 10 | [12 empty] | -97.71566371 | 33.1481133 | 787.44
3860 | 11234 | metal loss corrosion | 12:21 | 19745.93 | -36.97 | 9.67 |  | -36.97 | 9.67 | 16 | int | 0.188 | 60000 | 788 | 0.6 | 0.84 | 12 | [10 empty] | 1451 |  | -97.71566451 | 33.1481137 | 787.43 | 3t x 3t
3860 | 11235 | cluster | 12:21 | 19745.93 | -36.97 | 9.67 |  | -36.97 | 9.67 | 16 | int | 0.188 | 60000 | 788 | 1.21 | 1.55 | 12 | [10 empty] | 1451 |  | -97.71566451 | 33.1481137 | 787.43 | 3t x 3t
3860 | 11236 | metal loss corrosion | 12:34 | 19745.94 | -36.98 | 9.66 |  | -36.98 | 9.66 | 16 | int | 0.188 | 60000 | 788 | 0.41 | 0.59 | 12 | [10 empty] | 1451 |  | -97.71566452 | 33.1481137 | 787.43 | 3t x 3t
3860 | 11237 | metal loss corrosion | 12:34 | 19746 | -37.04 | 9.6 |  | -37.04 | 9.6 | 16 | int | 0.188 | 60000 | 788 | 0.42 | 0.59 | 12 | [10 empty] | 1451 |  | -97.7156647 | 33.14811379 | 787.43 | 3t x 3t
3860 | 11238 | metal loss corrosion | 10:32 | 19746.18 | -37.22 | 9.42 |  | -37.22 | 9.42 | 16 | int | 0.188 | 60000 | 788 | 0.33 | 0.59 | 12 | [12 empty] | -97.71566521 | 33.14811404 | 787.42
3860 | 11239 | metal loss corrosion | 9:46 | 19746.24 | -37.27 | 9.37 |  | -37.27 | 9.37 | 16 | int | 0.188 | 60000 | 788 | 0.32 | 0.59 | 13 |  | 1549.13 |  | 1.97 |  |  |  | 929.48 | 0.85 |  |  |  | -97.71566536 | 33.14811411 | 787.42
3860 | 11240 | metal loss corrosion | 12:56 | 19746.33 | -37.37 | 9.27 |  | -37.37 | 9.27 | 16 | int | 0.188 | 60000 | 788 | 0.41 | 0.59 | 13 |  | 1547.85 |  | 1.96 |  |  |  | 928.71 | 0.85 |  |  |  | -97.71566564 | 33.14811425 | 787.41
3860 | 11241 | metal loss corrosion | 10:29 | 19746.4 | -37.44 | 9.2 |  | -37.44 | 9.2 | 16 | int | 0.188 | 60000 | 788 | 0.32 | 0.59 | 12 | [12 empty] | -97.71566582 | 33.14811434 | 787.41
3860 | 11242 | metal loss corrosion | 9:44 | 19746.42 | -37.46 | 9.18 |  | -37.46 | 9.18 | 16 | int | 0.188 | 60000 | 788 | 0.33 | 0.59 | 10 | [12 empty] | -97.71566589 | 33.14811437 | 787.41
3860 | 11243 | metal loss corrosion | 12:32 | 19747.19 | -38.22 | 8.42 |  | -38.22 | 8.42 | 16 | int | 0.188 | 60000 | 788 | 0.34 | 0.59 | 12 | [12 empty] | -97.71566804 | 33.14811543 | 787.38
3860 | 11244 | metal loss corrosion | 9:43 | 19747.26 | -38.3 | 8.35 |  | -38.3 | 8.35 | 16 | int | 0.188 | 60000 | 788 | 0.36 | 0.59 | 13 |  | 1548.53 |  | 1.97 |  |  |  | 929.12 | 0.85 |  |  |  | -97.71566824 | 33.14811553 | 787.38
3870 |  | Girth Weld |  | 19755.6 |  |  | 58.94 |  |  | 16 |  | 0.188 | 60000 | 788 | [15 empty] | -97.71569179 | 33.14812707 | 787.06
3870 | 11245 | cluster | 10:53 | 19755.77 | -0.16 | 58.78 |  | -0.16 | 58.78 | 16 | int | 0.188 | 60000 | 788 | 1.48 | 2.36 | 13 |  | 1522.05 |  | 1.93 |  |  |  | 913.23 | 0.86 |  | 1452 |  | -97.71569226 | 33.1481273 | 787.05 | 3t x 3t
3870 | 11246 | metal loss corrosion | 11:18 | 19755.77 | -0.16 | 58.78 |  | -0.16 | 58.78 | 16 | int | 0.188 | 60000 | 788 | 0.85 | 0.59 | 9 | [10 empty] | 1452 |  | -97.71569226 | 33.1481273 | 787.05 | 3t x 3t
3870 | 11247 | metal loss corrosion | 10:53 | 19755.8 | -0.2 | 58.74 |  | -0.2 | 58.74 | 16 | int | 0.188 | 60000 | 788 | 1.05 | 0.59 | 12 | [10 empty] | 1452 |  | -97.71569236 | 33.14812735 | 787.05 | 3t x 3t
3870 | 11248 | metal loss corrosion | 11:06 | 19755.85 | -0.25 | 58.7 |  | -0.25 | 58.7 | 16 | int | 0.188 | 60000 | 788 | 0.43 | 0.73 | 13 | [10 empty] | 1452 |  | -97.71569249 | 33.14812741 | 787.05 | 3t x 3t
3870 | 11249 | metal loss corrosion | 10:11 | 19755.85 | -0.25 | 58.7 |  | -0.25 | 58.7 | 16 | int | 0.188 | 60000 | 788 | 0.63 | 0.59 | 10 | [12 empty] | -97.71569249 | 33.14812741 | 787.05
3870 | 11250 | metal loss corrosion | 10:19 | 19756.39 | -0.79 | 58.16 |  | -0.79 | 58.16 | 16 | int | 0.188 | 60000 | 788 | 0.57 | 0.59 | 13 |  | 1544.93 |  | 1.96 |  |  |  | 926.96 | 0.85 |  |  |  | -97.71569402 | 33.14812816 | 787.02
3870 | 11251 | metal loss corrosion | 10:26 | 19757.57 | -1.97 | 56.98 |  | -1.97 | 56.98 | 16 | int | 0.188 | 60000 | 788 | 0.33 | 0.59 | 12 | [12 empty] | -97.71569735 | 33.14812979 | 786.97
3870 | 11252 | metal loss corrosion | 5:52 | 19770.36 | -14.76 | 44.19 |  | -14.76 | 44.19 | 16 | int | 0.188 | 60000 | 788 | 0.32 | 0.59 | 10 | [12 empty] | -97.71573346 | 33.14814741 | 786.35
3870 | 11253 | metal loss corrosion | 6:03 | 19772.22 | -16.62 | 42.32 |  | -16.62 | 42.32 | 16 | int | 0.188 | 60000 | 788 | 0.37 | 0.59 | 17 |  | 1547.46 |  | 1.96 |  |  |  | 928.47 | 0.85 |  |  |  | -97.71573873 | 33.14814997 | 786.26
3870 | 11254 | metal loss corrosion | 5:45 | 19773.06 | -17.45 | 41.49 |  | -17.45 | 41.49 | 16 | int | 0.188 | 60000 | 788 | 0.32 | 0.59 | 15 |  | 1548.65 |  | 1.97 |  |  |  | 929.19 | 0.85 |  |  |  | -97.71574108 | 33.14815112 | 786.22
3870 | 11255 | metal loss corrosion | 5:55 | 19774.01 | -18.41 | 40.53 |  | -18.41 | 40.53 | 16 | int | 0.188 | 60000 | 788 | 0.32 | 0.59 | 22 |  | 1547.62 | 1641.29 | 1.96 | 2.08 |  | 984.77 | 928.57 | 0.85 | 9 |  |  | -97.71574379 | 33.14815244 | 786.17
3870 | 11256 | metal loss corrosion | 6:16 | 19774.08 | -18.47 | 40.47 |  | -18.47 | 40.47 | 16 | int | 0.188 | 60000 | 788 | 0.32 | 0.59 | 12 | [12 empty] | -97.71574397 | 33.14815252 | 786.17
3870 | 11257 | metal loss corrosion | 6:11 | 19774.17 | -18.57 | 40.37 |  | -18.57 | 40.37 | 16 | int | 0.188 | 60000 | 788 | 0.33 | 0.79 | 30 |  | 1545.33 | 1638.57 | 1.96 | 2.08 |  | 983.14 | 927.2 | 0.85 | 9 |  |  | -97.71574424 | 33.14815266 | 786.16
3870 | 11258 | metal loss corrosion | 6:07 | 19776.75 | -21.15 | 37.8 |  | -21.15 | 37.8 | 16 | int | 0.188 | 60000 | 788 | 0.32 | 0.59 | 10 | [12 empty] | -97.71575151 | 33.14815621 | 786.07
3870 | 11259 | metal loss corrosion | 5:24 | 19777.72 | -22.12 | 36.82 |  | -22.12 | 36.82 | 16 | int | 0.188 | 60000 | 788 | 0.32 | 0.59 | 19 |  | 1547.93 |  | 1.96 |  |  |  | 928.76 | 0.85 |  |  |  | -97.71575426 | 33.14815757 | 786.05
3870 | 11260 | metal loss corrosion | 5:55 | 19777.74 | -22.14 | 36.81 |  | -22.14 | 36.81 | 16 | int | 0.188 | 60000 | 788 | 0.32 | 0.59 | 20 |  | 1547.74 | 1641.44 | 1.96 | 2.08 |  | 984.86 | 928.65 | 0.85 | 9 |  |  | -97.71575431 | 33.14815759 | 786.05
3870 | 11261 | metal loss corrosion | 6:32 | 19783.72 | -28.11 | 30.83 |  | -28.11 | 30.83 | 16 | int | 0.188 | 60000 | 788 | 0.32 | 0.59 | 13 |  | 1549.13 |  | 1.97 |  |  |  | 929.48 | 0.85 |  |  |  | -97.71577114 | 33.1481659 | 786.05
3870 | 11262 | metal loss corrosion | 6:14 | 19785.11 | -29.51 | 29.43 |  | -29.51 | 29.43 | 16 | int | 0.188 | 60000 | 788 | 0.34 | 0.59 | 17 |  | 1548.09 |  | 1.96 |  |  |  | 928.86 | 0.85 |  |  |  | -97.71577508 | 33.14816786 | 786.09
3880 |  | Girth Weld |  | 19814.55 |  |  | 58.88 |  |  | 16 |  | 0.188 | 60000 | 788 | [15 empty] | -97.71585765 | 33.14820904 | 787.95
3890 |  | Girth Weld |  | 19873.42 |  |  | 59.24 |  |  | 16 |  | 0.188 | 60000 | 788 | [15 empty] | -97.71602357 | 33.14829043 | 791.57
3900 |  | Girth Weld |  | 19932.67 |  |  | 58.32 |  |  | 16 |  | 0.188 | 60000 | 788 | [15 empty] | -97.71619099 | 33.14837196 | 794.08
3910 |  | Girth Weld |  | 19990.99 |  |  | 58.81 |  |  | 16 |  | 0.188 | 60000 | 788 | [15 empty] | -97.71635439 | 33.14845422 | 795.47
3920 |  | Girth Weld |  | 20049.8 |  |  | 36.14 |  |  | 16 |  | 0.188 | 60000 | 788 | [15 empty] | -97.71650211 | 33.14855754 | 797.03
3920 | 11263 | metal loss corrosion | 11:09 | 20076.28 | -26.48 | 9.66 |  | -26.48 | 9.66 | 16 | int | 0.188 | 60000 | 788 | 0.32 | 0.59 | 12 | [12 empty] | -97.7165683 | 33.14860445 | 797.24
3920 | 11264 | metal loss corrosion | 1:05 | 20076.45 | -26.65 | 9.49 |  | -26.65 | 9.49 | 16 | int | 0.188 | 60000 | 788 | 0.47 | 0.59 | 17 |  | 1545.49 |  | 1.96 |  |  |  | 927.29 | 0.85 |  |  |  | -97.71656872 | 33.14860474 | 797.24
3920 | 11265 | metal loss corrosion | 1:06 | 20076.65 | -26.85 | 9.29 |  | -26.85 | 9.29 | 16 | int | 0.188 | 60000 | 788 | 0.46 | 0.59 | 13 |  | 1546.9 |  | 1.96 |  |  |  | 928.14 | 0.85 |  |  |  | -97.71656921 | 33.1486051 | 797.23
3920 | 11266 | metal loss corrosion | 12:50 | 20076.78 | -26.98 | 9.16 |  | -26.98 | 9.16 | 16 | int | 0.188 | 60000 | 788 | 0.33 | 0.59 | 10 | [10 empty] | 1453 |  | -97.71656955 | 33.14860534 | 797.23 | 3t x 3t
3920 | 11267 | cluster | 12:50 | 20076.78 | -26.98 | 9.16 |  | -26.98 | 9.16 | 16 | int | 0.188 | 60000 | 788 | 1.06 | 1.77 | 12 | [10 empty] | 1453 |  | -97.71656955 | 33.14860534 | 797.23 | 3t x 3t
3920 | 11268 | metal loss corrosion | 1:07 | 20076.79 | -26.99 | 9.15 |  | -26.99 | 9.15 | 16 | int | 0.188 | 60000 | 788 | 0.4 | 0.59 | 12 | [10 empty] | 1453 |  | -97.71656956 | 33.14860534 | 797.23 | 3t x 3t
3920 | 11269 | metal loss corrosion | 10:45 | 20076.82 | -27.02 | 9.13 |  | -27.02 | 9.13 | 16 | int | 0.188 | 60000 | 788 | 0.32 | 0.59 | 10 | [12 empty] | -97.71656963 | 33.14860539 | 797.23
3920 | 11270 | metal loss corrosion | 1:05 | 20076.85 | -27.05 | 9.1 |  | -27.05 | 9.1 | 16 | int | 0.188 | 60000 | 788 | 0.32 | 0.59 | 12 | [10 empty] | 1453 |  | -97.7165697 | 33.14860545 | 797.23 | 3t x 3t
3920 | 11271 | metal loss corrosion | 10:45 | 20076.95 | -27.15 | 9 |  | -27.15 | 9 | 16 | int | 0.188 | 60000 | 788 | 0.59 | 0.59 | 13 |  | 1544.69 |  | 1.96 |  |  |  | 926.82 | 0.85 |  |  |  | -97.71656995 | 33.14860562 | 797.23
3920 | 11272 | metal loss corrosion | 1:13 | 20077.06 | -27.26 | 8.88 |  | -27.26 | 8.88 | 16 | int | 0.188 | 60000 | 788 | 0.47 | 0.79 | 10 | [12 empty] | -97.71657024 | 33.14860583 | 797.22
3920 | 11273 | metal loss corrosion | 11:07 | 20077.12 | -27.32 | 8.82 |  | -27.32 | 8.82 | 16 | int | 0.188 | 60000 | 788 | 0.34 | 0.59 | 10 | [12 empty] | -97.71657039 | 33.14860594 | 797.22
3920 | 11274 | metal loss corrosion | 10:46 | 20077.13 | -27.33 | 8.82 |  | -27.33 | 8.82 | 16 | int | 0.188 | 60000 | 788 | 0.33 | 0.59 | 10 | [12 empty] | -97.7165704 | 33.14860594 | 797.22
3920 | 11275 | metal loss corrosion | 12:50 | 20077.29 | -27.49 | 8.66 |  | -27.49 | 8.66 | 16 | int | 0.188 | 60000 | 788 | 0.35 | 0.59 | 13 |  | 1548.69 |  | 1.97 |  |  |  | 929.21 | 0.85 |  |  |  | -97.7165708 | 33.14860623 | 797.22
3920 | 11276 | metal loss corrosion | 12:54 | 20077.36 | -27.56 | 8.58 |  | -27.56 | 8.58 | 16 | int | 0.188 | 60000 | 788 | 0.79 | 0.68 | 10 | [10 empty] | 1454 |  | -97.716571 | 33.14860636 | 797.22 | 3t x 3t
3920 | 11277 | cluster | 12:38 | 20077.36 | -27.56 | 8.58 |  | -27.56 | 8.58 | 16 | int | 0.188 | 60000 | 788 | 1.67 | 1.75 | 10 | [10 empty] | 1454 |  | -97.716571 | 33.14860636 | 797.22 | 3t x 3t
3920 | 11278 | metal loss corrosion | 12:38 | 20077.39 | -27.59 | 8.55 |  | -27.59 | 8.55 | 16 | int | 0.188 | 60000 | 788 | 0.5 | 0.59 | 10 | [10 empty] | 1454 |  | -97.71657107 | 33.14860641 | 797.22 | 3t x 3t
3920 | 11279 | metal loss corrosion | 12:48 | 20077.47 | -27.68 | 8.47 |  | -27.68 | 8.47 | 16 | int | 0.188 | 60000 | 788 | 0.32 | 0.59 | 10 | [10 empty] | 1454 |  | -97.71657127 | 33.14860656 | 797.22 | 3t x 3t
3920 | 11280 | metal loss corrosion | 12:30 | 20077.55 | -27.75 | 8.39 |  | -27.75 | 8.39 | 16 | int | 0.188 | 60000 | 788 | 0.63 | 0.59 | 12 | [12 empty] | -97.71657147 | 33.1486067 | 797.21
3920 | 11281 | cluster | 10:45 | 20077.59 | -27.79 | 8.36 |  | -27.79 | 8.36 | 16 | int | 0.188 | 60000 | 788 | 0.94 | 1.33 | 10 | [10 empty] | 1455 |  | -97.71657155 | 33.14860676 | 797.21 | 3t x 3t
3920 | 11282 | metal loss corrosion | 10:45 | 20077.59 | -27.79 | 8.36 |  | -27.79 | 8.36 | 16 | int | 0.188 | 60000 | 788 | 0.66 | 0.59 | 10 | [10 empty] | 1455 |  | -97.71657155 | 33.14860676 | 797.21 | 3t x 3t
3920 | 11283 | metal loss corrosion | 10:56 | 20077.6 | -27.8 | 8.34 |  | -27.8 | 8.34 | 16 | int | 0.188 | 60000 | 788 | 0.76 | 0.59 | 10 | [10 empty] | 1455 |  | -97.71657159 | 33.14860678 | 797.21 | 3t x 3t
3920 | 11284 | metal loss corrosion | 11:09 | 20078.19 | -28.39 | 7.75 |  | -28.39 | 7.75 | 16 | int | 0.188 | 60000 | 788 | 0.32 | 0.59 | 13 |  | 1548.99 |  | 1.97 |  |  |  | 929.39 | 0.85 |  |  |  | -97.71657306 | 33.14860784 | 797.2
3920 | 11285 | metal loss corrosion | 11:07 | 20078.39 | -28.59 | 7.55 |  | -28.59 | 7.55 | 16 | int | 0.188 | 60000 | 788 | 0.32 | 0.59 | 10 | [12 empty] | -97.71657357 | 33.14860819 | 797.2
3920 | 11286 | metal loss corrosion | 12:57 | 20078.89 | -29.09 | 7.05 |  | -29.09 | 7.05 | 16 | int | 0.188 | 60000 | 788 | 0.32 | 0.59 | 15 |  | 1548.65 |  | 1.97 |  |  |  | 929.19 | 0.85 |  |  |  | -97.71657481 | 33.14860908 | 797.19
3920 | 11287 | cluster | 11:09 | 20078.9 | -29.1 | 7.04 |  | -29.1 | 7.04 | 16 | int | 0.188 | 60000 | 788 | 0.96 | 0.76 | 12 | [10 empty] | 1456 |  | -97.71657483 | 33.14860909 | 797.19 | 3t x 3t
3920 | 11288 | metal loss corrosion | 11:09 | 20078.9 | -29.1 | 7.04 |  | -29.1 | 7.04 | 16 | int | 0.188 | 60000 | 788 | 0.32 | 0.59 | 12 | [10 empty] | 1456 |  | -97.71657483 | 33.14860909 | 797.19 | 3t x 3t
3920 | 11289 | metal loss corrosion | 11:12 | 20078.94 | -29.14 | 7 |  | -29.14 | 7 | 16 | int | 0.188 | 60000 | 788 | 0.45 | 0.59 | 10 | [10 empty] | 1456 |  | -97.71657494 | 33.14860917 | 797.19 | 3t x 3t
3920 | 11290 | metal loss corrosion | 12:51 | 20078.98 | -29.18 | 6.96 |  | -29.18 | 6.96 | 16 | int | 0.188 | 60000 | 788 | 0.36 | 0.59 | 15 |  | 1548.11 |  | 1.96 |  |  |  | 928.87 | 0.85 |  |  |  | -97.71657503 | 33.14860923 | 797.19
3920 | 11291 | metal loss corrosion | 1:09 | 20078.98 | -29.18 | 6.96 |  | -29.18 | 6.96 | 16 | int | 0.188 | 60000 | 788 | 0.54 | 0.59 | 10 | [12 empty] | -97.71657503 | 33.14860923 | 797.19
3920 | 11292 | metal loss corrosion | 1:39 | 20079.14 | -29.34 | 6.8 |  | -29.34 | 6.8 | 16 | int | 0.188 | 60000 | 788 | 0.35 | 0.59 | 10 | [12 empty] | -97.71657543 | 33.14860952 | 797.18
3920 | 11293 | metal loss corrosion | 11:10 | 20079.16 | -29.36 | 6.79 |  | -29.36 | 6.79 | 16 | int | 0.188 | 60000 | 788 | 0.44 | 0.59 | 12 | [12 empty] | -97.71657547 | 33.14860955 | 797.18
3920 | 11294 | metal loss corrosion | 1:38 | 20080.58 | -30.78 | 5.37 |  | -30.78 | 5.37 | 16 | int | 0.188 | 60000 | 788 | 0.37 | 0.59 | 12 | [12 empty] | -97.71657901 | 33.14861207 | 797.16
3920 | 11295 | metal loss corrosion | 1:43 | 20080.94 | -31.14 | 5 |  | -31.14 | 5 | 16 | int | 0.188 | 60000 | 788 | 0.45 | 0.76 | 10 | [12 empty] | -97.71657992 | 33.14861271 | 797.15
3920 | 11296 | metal loss corrosion | 12:50 | 20082.42 | -32.62 | 3.53 |  | -32.62 | 3.53 | 16 | int | 0.188 | 60000 | 788 | 0.51 | 0.59 | 10 | [12 empty] | -97.7165836 | 33.14861533 | 797.12
3920 | 11297 | metal loss corrosion | 12:48 | 20082.83 | -33.03 | 3.11 |  | -33.03 | 3.11 | 16 | int | 0.188 | 60000 | 788 | 0.44 | 0.59 | 15 |  | 1546.66 |  | 1.96 |  |  |  | 928 | 0.85 |  |  |  | -97.71658463 | 33.14861607 | 797.11
3920 | 11298 | metal loss corrosion | 1:10 | 20083.19 | -33.39 | 2.76 |  | -33.39 | 2.76 | 16 | int | 0.188 | 60000 | 788 | 0.32 | 0.77 | 10 | [12 empty] | -97.71658552 | 33.1486167 | 797.11
3920 | 11299 | metal loss corrosion | 1:40 | 20083.74 | -33.94 | 2.2 |  | -33.94 | 2.2 | 16 | int | 0.188 | 60000 | 788 | 0.34 | 0.59 | 10 | [12 empty] | -97.71658691 | 33.1486177 | 797.1
3920 | 11300 | metal loss corrosion | 10:42 | 20084.85 | -35.05 | 1.09 |  | -35.05 | 1.09 | 16 | int | 0.188 | 60000 | 788 | 0.32 | 0.59 | 17 |  | 1548.49 |  | 1.97 |  |  |  | 929.09 | 0.85 |  |  |  | -97.71658968 | 33.14861967 | 797.07
3930 |  | Girth Weld |  | 20085.94 |  |  | 58.47 |  |  | 16 |  | 0.188 | 60000 | 788 | [15 empty] | -97.71659239 | 33.1486216 | 797.05
3930 | 11301 | metal loss corrosion | 6:00 | 20093.53 | -7.59 | 50.88 |  | -7.59 | 50.88 | 16 | int | 0.188 | 60000 | 788 | 0.32 | 0.59 | 17 |  | 1548.49 |  | 1.97 |  |  |  | 929.09 | 0.85 |  |  |  | -97.71661128 | 33.14863511 | 796.99
3930 | 11302 | metal loss corrosion | 11:36 | 20099.11 | -13.17 | 45.3 |  | -13.17 | 45.3 | 16 | int | 0.188 | 60000 | 788 | 0.5 | 0.59 | 10 | [12 empty] | -97.71662516 | 33.14864507 | 797.07
3930 | 11303 | metal loss corrosion | 11:40 | 20099.79 | -13.85 | 44.62 |  | -13.85 | 44.62 | 16 | int | 0.188 | 60000 | 788 | 0.32 | 0.59 | 10 | [12 empty] | -97.71662686 | 33.14864629 | 797.08
3930 | 11304 | metal loss corrosion | 11:36 | 20100.54 | -14.6 | 43.87 |  | -14.6 | 43.87 | 16 | int | 0.188 | 60000 | 788 | 0.32 | 0.59 | 10 | [12 empty] | -97.71662871 | 33.14864762 | 797.1
3930 | 11305 | metal loss corrosion | 10:52 | 20104.46 | -18.51 | 39.96 |  | -18.51 | 39.96 | 16 | int | 0.188 | 60000 | 788 | 0.35 | 0.59 | 12 | [12 empty] | -97.71663845 | 33.14865461 | 797.09
3930 | 11306 | metal loss corrosion | 1:45 | 20104.54 | -18.6 | 39.87 |  | -18.6 | 39.87 | 16 | int | 0.188 | 60000 | 788 | 0.33 | 0.59 | 12 | [12 empty] | -97.71663866 | 33.14865477 | 797.09
3930 | 11307 | metal loss corrosion | 10:53 | 20104.9 | -18.96 | 39.51 |  | -18.96 | 39.51 | 16 | int | 0.188 | 60000 | 788 | 0.41 | 0.59 | 12 | [12 empty] | -97.71663955 | 33.1486554 | 797.09
3930 | 11308 | metal loss corrosion | 1:45 | 20104.92 | -18.98 | 39.49 |  | -18.98 | 39.49 | 16 | int | 0.188 | 60000 | 788 | 0.32 | 0.59 | 10 | [12 empty] | -97.7166396 | 33.14865544 | 797.09
3930 | 11309 | cluster | 10:33 | 20105.08 | -19.13 | 39.34 |  | -19.13 | 39.34 | 16 | int | 0.188 | 60000 | 788 | 1.12 | 0.73 | 12 | [10 empty] | 1457 |  | -97.71663999 | 33.14865572 | 797.09 | 3t x 3t
3930 | 11310 | metal loss corrosion | 10:34 | 20105.08 | -19.13 | 39.34 |  | -19.13 | 39.34 | 16 | int | 0.188 | 60000 | 788 | 0.36 | 0.62 | 12 | [10 empty] | 1457 |  | -97.71663999 | 33.14865572 | 797.09 | 3t x 3t
3930 | 11311 | metal loss corrosion | 10:33 | 20105.14 | -19.2 | 39.27 |  | -19.2 | 39.27 | 16 | int | 0.188 | 60000 | 788 | 0.36 | 0.59 | 10 | [10 empty] | 1457 |  | -97.71664015 | 33.14865583 | 797.09 | 3t x 3t
3930 | 11312 | metal loss corrosion | 10:52 | 20105.14 | -19.2 | 39.27 |  | -19.2 | 39.27 | 16 | int | 0.188 | 60000 | 788 | 0.45 | 0.59 | 12 | [12 empty] | -97.71664015 | 33.14865583 | 797.09
3930 | 11313 | metal loss corrosion | 1:43 | 20105.22 | -19.28 | 39.19 |  | -19.28 | 39.19 | 16 | int | 0.188 | 60000 | 788 | 0.36 | 0.59 | 12 | [12 empty] | -97.71664034 | 33.14865597 | 797.09
3930 | 11314 | metal loss corrosion | 10:50 | 20105.28 | -19.34 | 39.13 |  | -19.34 | 39.13 | 16 | int | 0.188 | 60000 | 788 | 0.42 | 0.59 | 10 | [12 empty] | -97.7166405 | 33.14865608 | 797.09
3930 | 11315 | metal loss corrosion | 1:47 | 20105.43 | -19.49 | 38.98 |  | -19.49 | 38.98 | 16 | int | 0.188 | 60000 | 788 | 0.32 | 0.59 | 10 | [12 empty] | -97.71664087 | 33.14865635 | 797.08
3930 | 11316 | metal loss corrosion | 12:56 | 20105.5 | -19.56 | 38.91 |  | -19.56 | 38.91 | 16 | int | 0.188 | 60000 | 788 | 0.32 | 0.59 | 10 | [12 empty] | -97.71664105 | 33.14865648 | 797.08
3930 | 11317 | cluster | 10:35 | 20105.62 | -19.68 | 38.79 |  | -19.68 | 38.79 | 16 | int | 0.188 | 60000 | 788 | 1.49 | 1.79 | 12 | [10 empty] | 1458 |  | -97.71664134 | 33.14865668 | 797.08 | 3t x 3t
3930 | 11318 | metal loss corrosion | 10:52 | 20105.62 | -19.68 | 38.79 |  | -19.68 | 38.79 | 16 | int | 0.188 | 60000 | 788 | 0.67 | 0.59 | 10 | [10 empty] | 1458 |  | -97.71664134 | 33.14865668 | 797.08 | 3t x 3t
3930 | 11319 | metal loss corrosion | 10:41 | 20105.63 | -19.69 | 38.78 |  | -19.69 | 38.78 | 16 | int | 0.188 | 60000 | 788 | 0.64 | 0.59 | 10 | [10 empty] | 1458 |  | -97.71664137 | 33.14865671 | 797.08 | 3t x 3t
3930 | 11320 | metal loss corrosion | 10:35 | 20105.71 | -19.77 | 38.7 |  | -19.77 | 38.7 | 16 | int | 0.188 | 60000 | 788 | 0.32 | 0.65 | 12 | [10 empty] | 1458 |  | -97.71664158 | 33.14865686 | 797.08 | 3t x 3t
3930 | 11321 | metal loss corrosion | 1:19 | 20105.81 | -19.87 | 38.6 |  | -19.87 | 38.6 | 16 | int | 0.188 | 60000 | 788 | 0.35 | 0.59 | 13 |  | 1548.53 |  | 1.97 |  |  |  | 929.12 | 0.85 |  |  |  | -97.71664181 | 33.14865702 | 797.08
3930 | 11322 | cluster | 1:33 | 20105.84 | -19.9 | 38.57 |  | -19.9 | 38.57 | 16 | int | 0.188 | 60000 | 788 | 1.28 | 1.56 | 12 | [10 empty] | 1459 |  | -97.7166419 | 33.14865709 | 797.08 | 3t x 3t
3930 | 11323 | metal loss corrosion | 1:42 | 20105.84 | -19.9 | 38.57 |  | -19.9 | 38.57 | 16 | int | 0.188 | 60000 | 788 | 0.36 | 0.59 | 10 | [10 empty] | 1459 |  | -97.7166419 | 33.14865709 | 797.08 | 3t x 3t
3930 | 11324 | metal loss corrosion | 1:33 | 20105.91 | -19.97 | 38.5 |  | -19.97 | 38.5 | 16 | int | 0.188 | 60000 | 788 | 0.32 | 0.59 | 12 | [10 empty] | 1459 |  | -97.71664207 | 33.14865721 | 797.08 | 3t x 3t
3930 | 11325 | metal loss corrosion | 1:47 | 20105.92 | -19.98 | 38.49 |  | -19.98 | 38.49 | 16 | int | 0.188 | 60000 | 788 | 0.32 | 0.59 | 12 | [10 empty] | 1459 |  | -97.7166421 | 33.14865723 | 797.08 | 3t x 3t
3930 | 11326 | metal loss corrosion | 10:07 | 20106.19 | -20.25 | 38.22 |  | -20.25 | 38.22 | 16 | int | 0.188 | 60000 | 788 | 0.33 | 0.59 | 12 | [12 empty] | -97.71664277 | 33.14865771 | 797.08
3930 | 11327 | metal loss corrosion | 10:08 | 20106.39 | -20.45 | 38.02 |  | -20.45 | 38.02 | 16 | int | 0.188 | 60000 | 788 | 0.37 | 0.59 | 12 | [12 empty] | -97.71664326 | 33.14865806 | 797.08
3930 | 11328 | metal loss corrosion | 1:32 | 20106.63 | -20.68 | 37.79 |  | -20.68 | 37.79 | 16 | int | 0.188 | 60000 | 788 | 0.37 | 0.59 | 13 |  | 1548.37 |  | 1.96 |  |  |  | 929.02 | 0.85 |  |  |  | -97.71664384 | 33.14865848 | 797.08
3930 | 11329 | metal loss corrosion | 1:48 | 20106.73 | -20.78 | 37.69 |  | -20.78 | 37.69 | 16 | int | 0.188 | 60000 | 788 | 0.33 | 0.59 | 13 | [10 empty] | 1460 |  | -97.71664409 | 33.14865866 | 797.08 | 3t x 3t
3930 | 11330 | metal loss corrosion | 1:34 | 20106.73 | -20.78 | 37.69 |  | -20.78 | 37.69 | 16 | int | 0.188 | 60000 | 788 | 0.36 | 0.59 | 10 | [10 empty] | 1460 |  | -97.71664409 | 33.14865866 | 797.08 | 3t x 3t
3930 | 11331 | cluster | 1:34 | 20106.73 | -20.78 | 37.69 |  | -20.78 | 37.69 | 16 | int | 0.188 | 60000 | 788 | 0.36 | 1.54 | 13 |  | 1548.61 |  | 1.97 |  |  |  | 929.16 | 0.85 |  | 1460 |  | -97.71664409 | 33.14865866 | 797.08 | 3t x 3t
3930 | 11332 | metal loss corrosion | 12:04 | 20106.79 | -20.85 | 37.62 |  | -20.85 | 37.62 | 16 | int | 0.188 | 60000 | 788 | 0.33 | 0.59 | 13 |  | 1548.99 |  | 1.97 |  |  |  | 929.39 | 0.85 |  |  |  | -97.71664426 | 33.14865878 | 797.08
3930 | 11333 | metal loss corrosion | 10:53 | 20106.88 | -20.94 | 37.53 |  | -20.94 | 37.53 | 16 | int | 0.188 | 60000 | 788 | 0.33 | 0.59 | 10 | [12 empty] | -97.71664449 | 33.14865895 | 797.08
3930 | 11334 | metal loss corrosion | 12:10 | 20107 | -21.06 | 37.41 |  | -21.06 | 37.41 | 16 | int | 0.188 | 60000 | 788 | 0.4 | 0.71 | 12 | [12 empty] | -97.71664477 | 33.14865915 | 797.08
3930 | 11335 | metal loss corrosion | 10:56 | 20107.1 | -21.16 | 37.31 |  | -21.16 | 37.31 | 16 | int | 0.188 | 60000 | 788 | 0.32 | 0.59 | 10 | [12 empty] | -97.71664503 | 33.14865933 | 797.08
3930 | 11336 | metal loss corrosion | 1:45 | 20107.12 | -21.18 | 37.29 |  | -21.18 | 37.29 | 16 | int | 0.188 | 60000 | 788 | 0.39 | 0.59 | 12 | [12 empty] | -97.71664508 | 33.14865937 | 797.08
3930 | 11337 | metal loss corrosion | 10:19 | 20107.32 | -21.38 | 37.09 |  | -21.38 | 37.09 | 16 | int | 0.188 | 60000 | 788 | 0.4 | 0.59 | 12 | [12 empty] | -97.71664557 | 33.14865972 | 797.08
3930 | 11338 | metal loss corrosion | 1:41 | 20107.34 | -21.4 | 37.07 |  | -21.4 | 37.07 | 16 | int | 0.188 | 60000 | 788 | 0.37 | 0.59 | 13 |  | 1548.37 |  | 1.96 |  |  |  | 929.02 | 0.85 |  |  |  | -97.71664562 | 33.14865976 | 797.08
3930 | 11339 | metal loss corrosion | 11:40 | 20107.48 | -21.53 | 36.94 |  | -21.53 | 36.94 | 16 | int | 0.188 | 60000 | 788 | 0.33 | 0.59 | 12 | [12 empty] | -97.71664596 | 33.14866 | 797.08
3930 | 11340 | metal loss corrosion | 10:25 | 20107.56 | -21.62 | 36.85 |  | -21.62 | 36.85 | 16 | int | 0.188 | 60000 | 788 | 0.69 | 0.59 | 8 | [10 empty] | 1461 |  | -97.71664616 | 33.14866015 | 797.08 | 3t x 3t
3930 | 11341 | cluster | 10:23 | 20107.56 | -21.62 | 36.85 |  | -21.62 | 36.85 | 16 | int | 0.188 | 60000 | 788 | 2.35 | 1.28 | 10 | [10 empty] | 1461 |  | -97.71664616 | 33.14866015 | 797.08 | 3t x 3t
3930 | 11342 | metal loss corrosion | 1:48 | 20107.56 | -21.62 | 36.85 |  | -21.62 | 36.85 | 16 | int | 0.188 | 60000 | 788 | 0.65 | 0.59 | 10 | [12 empty] | -97.71664616 | 33.14866015 | 797.08
3930 | 11343 | metal loss corrosion | 10:23 | 20107.66 | -21.72 | 36.75 |  | -21.72 | 36.75 | 16 | int | 0.188 | 60000 | 788 | 0.32 | 0.59 | 10 | [10 empty] | 1461 |  | -97.71664641 | 33.14866033 | 797.08 | 3t x 3t
3930 | 11344 | metal loss corrosion | 10:33 | 20107.73 | -21.78 | 36.69 |  | -21.78 | 36.69 | 16 | int | 0.188 | 60000 | 788 | 0.32 | 0.59 | 10 | [10 empty] | 1461 |  | -97.71664658 | 33.14866045 | 797.08 | 3t x 3t
3930 | 11345 | metal loss corrosion | 12:55 | 20107.79 | -21.85 | 36.62 |  | -21.85 | 36.62 | 16 | int | 0.188 | 60000 | 788 | 0.81 | 0.59 | 10 | [12 empty] | -97.71664675 | 33.14866057 | 797.07
3930 | 11346 | metal loss corrosion | 1:42 | 20107.81 | -21.87 | 36.6 |  | -21.87 | 36.6 | 16 | int | 0.188 | 60000 | 788 | 0.34 | 0.59 | 15 |  | 1548.47 |  | 1.97 |  |  |  | 929.08 | 0.85 |  |  |  | -97.7166468 | 33.14866061 | 797.07
3930 | 11347 | metal loss corrosion | 12:52 | 20108.03 | -22.09 | 36.38 |  | -22.09 | 36.38 | 16 | int | 0.188 | 60000 | 788 | 0.45 | 0.59 | 12 | [12 empty] | -97.71664734 | 33.148661 | 797.07
3930 | 11348 | metal loss corrosion | 10:43 | 20108.09 | -22.15 | 36.32 |  | -22.15 | 36.32 | 16 | int | 0.188 | 60000 | 788 | 0.34 | 0.61 | 12 | [12 empty] | -97.71664748 | 33.14866109 | 797.07
3930 | 11349 | metal loss corrosion | 10:22 | 20108.15 | -22.2 | 36.27 |  | -22.2 | 36.27 | 16 | int | 0.188 | 60000 | 788 | 0.61 | 0.75 | 13 |  | 1544.21 |  | 1.96 |  |  |  | 926.52 | 0.85 |  |  |  | -97.71664762 | 33.1486612 | 797.07
3930 | 11350 | metal loss corrosion | 1:32 | 20108.32 | -22.38 | 36.09 |  | -22.38 | 36.09 | 16 | int | 0.188 | 60000 | 788 | 0.37 | 0.59 | 10 | [12 empty] | -97.71664806 | 33.14866152 | 797.07
3930 | 11351 | metal loss corrosion | 11:54 | 20108.58 | -22.63 | 35.84 |  | -22.63 | 35.84 | 16 | int | 0.188 | 60000 | 788 | 0.81 | 0.59 | 12 | [12 empty] | -97.71664869 | 33.14866197 | 797.07
3930 | 11352 | metal loss corrosion | 1:45 | 20108.78 | -22.84 | 35.63 |  | -22.84 | 35.63 | 16 | int | 0.188 | 60000 | 788 | 0.37 | 0.59 | 10 | [12 empty] | -97.7166492 | 33.14866234 | 797.07
3930 | 11353 | metal loss corrosion | 1:11 | 20109.01 | -23.07 | 35.4 |  | -23.07 | 35.4 | 16 | int | 0.188 | 60000 | 788 | 0.32 | 0.59 | 10 | [12 empty] | -97.71664977 | 33.14866274 | 797.06
3930 | 11354 | metal loss corrosion | 12:37 | 20109.07 | -23.13 | 35.34 |  | -23.13 | 35.34 | 16 | int | 0.188 | 60000 | 788 | 0.32 | 0.7 | 10 | [12 empty] | -97.71664992 | 33.14866285 | 797.06
3930 | 11355 | cluster | 1:12 | 20109.2 | -23.26 | 35.21 |  | -23.26 | 35.21 | 16 | int | 0.188 | 60000 | 788 | 0.74 | 1.31 | 10 | [10 empty] | 1462 |  | -97.71665025 | 33.14866309 | 797.06 | 3t x 3t
3930 | 11356 | metal loss corrosion | 1:12 | 20109.2 | -23.26 | 35.21 |  | -23.26 | 35.21 | 16 | int | 0.188 | 60000 | 788 | 0.55 | 0.59 | 10 | [10 empty] | 1462 |  | -97.71665025 | 33.14866309 | 797.06 | 3t x 3t
3930 | 11357 | metal loss corrosion | 1:22 | 20109.21 | -23.27 | 35.2 |  | -23.27 | 35.2 | 16 | int | 0.188 | 60000 | 788 | 0.69 | 0.59 | 8 | [10 empty] | 1462 |  | -97.71665026 | 33.14866309 | 797.06 | 3t x 3t
3930 | 11358 | metal loss corrosion | 1:45 | 20109.29 | -23.35 | 35.12 |  | -23.35 | 35.12 | 16 | int | 0.188 | 60000 | 788 | 0.85 | 0.59 | 10 | [12 empty] | -97.71665046 | 33.14866324 | 797.06
3930 | 11359 | metal loss corrosion | 10:36 | 20109.34 | -23.4 | 35.07 |  | -23.4 | 35.07 | 16 | int | 0.188 | 60000 | 788 | 0.32 | 0.59 | 13 |  | 1549.13 |  | 1.97 |  |  |  | 929.48 | 0.85 |  |  |  | -97.71665059 | 33.14866333 | 797.06
3930 | 11360 | metal loss corrosion | 1:44 | 20109.46 | -23.52 | 34.95 |  | -23.52 | 34.95 | 16 | int | 0.188 | 60000 | 788 | 0.32 | 0.59 | 12 | [12 empty] | -97.71665088 | 33.14866354 | 797.06
3930 | 11361 | metal loss corrosion | 10:42 | 20109.47 | -23.53 | 34.94 |  | -23.53 | 34.94 | 16 | int | 0.188 | 60000 | 788 | 0.4 | 0.74 | 10 | [12 empty] | -97.71665091 | 33.14866356 | 797.06
3930 | 11362 | metal loss corrosion | 1:45 | 20109.64 | -23.7 | 34.77 |  | -23.7 | 34.77 | 16 | int | 0.188 | 60000 | 788 | 0.32 | 0.59 | 10 | [12 empty] | -97.71665133 | 33.14866386 | 797.06
3930 | 11363 | metal loss corrosion | 1:09 | 20109.67 | -23.73 | 34.74 |  | -23.73 | 34.74 | 16 | int | 0.188 | 60000 | 788 | 0.32 | 0.59 | 10 | [12 empty] | -97.7166514 | 33.14866392 | 797.06
3930 | 11364 | metal loss corrosion | 1:43 | 20109.71 | -23.77 | 34.7 |  | -23.77 | 34.7 | 16 | int | 0.188 | 60000 | 788 | 0.32 | 0.59 | 12 | [12 empty] | -97.71665151 | 33.148664 | 797.06
3930 | 11365 | metal loss corrosion | 11:33 | 20109.77 | -23.83 | 34.64 |  | -23.83 | 34.64 | 16 | int | 0.188 | 60000 | 788 | 0.86 | 0.59 | 10 | [10 empty] | 1463 |  | -97.71665165 | 33.1486641 | 797.06 | 3t x 3t
3930 | 11366 | cluster | 11:33 | 20109.77 | -23.83 | 34.64 |  | -23.83 | 34.64 | 16 | int | 0.188 | 60000 | 788 | 1.18 | 1.2 | 10 | [10 empty] | 1463 |  | -97.71665165 | 33.1486641 | 797.06 | 3t x 3t
3930 | 11367 | metal loss corrosion | 11:41 | 20109.79 | -23.85 | 34.62 |  | -23.85 | 34.62 | 16 | int | 0.188 | 60000 | 788 | 0.86 | 0.62 | 8 | [10 empty] | 1463 |  | -97.71665172 | 33.14866414 | 797.06 | 3t x 3t
3930 | 11368 | metal loss corrosion | 12:57 | 20109.85 | -23.91 | 34.56 |  | -23.91 | 34.56 | 16 | int | 0.188 | 60000 | 788 | 0.4 | 1.07 | 10 | [12 empty] | -97.71665185 | 33.14866424 | 797.06
3930 | 11369 | metal loss corrosion | 12:25 | 20109.92 | -23.97 | 34.5 |  | -23.97 | 34.5 | 16 | int | 0.188 | 60000 | 788 | 0.41 | 0.59 | 12 | [12 empty] | -97.71665202 | 33.14866436 | 797.06
3930 | 11370 | metal loss corrosion | 11:15 | 20110.15 | -24.21 | 34.26 |  | -24.21 | 34.26 | 16 | int | 0.188 | 60000 | 788 | 0.37 | 0.64 | 10 | [12 empty] | -97.71665261 | 33.14866478 | 797.05
3930 | 11371 | metal loss corrosion | 1:15 | 20110.22 | -24.28 | 34.19 |  | -24.28 | 34.19 | 16 | int | 0.188 | 60000 | 788 | 0.32 | 0.59 | 13 |  | 1548.99 |  | 1.97 |  |  |  | 929.39 | 0.85 |  |  |  | -97.71665277 | 33.1486649 | 797.05
3930 | 11372 | metal loss corrosion | 11:08 | 20110.28 | -24.34 | 34.13 |  | -24.34 | 34.13 | 16 | int | 0.188 | 60000 | 788 | 0.82 | 1.19 | 10 | [10 empty] | 1464 |  | -97.71665293 | 33.14866502 | 797.05 | 3t x 3t
3930 | 11373 | cluster | 11:08 | 20110.28 | -24.34 | 34.13 |  | -24.34 | 34.13 | 16 | int | 0.188 | 60000 | 788 | 1.21 | 1.38 | 10 | [10 empty] | 1464 |  | -97.71665293 | 33.14866502 | 797.05 | 3t x 3t
3930 | 11374 | metal loss corrosion | 12:23 | 20110.29 | -24.35 | 34.12 |  | -24.35 | 34.12 | 16 | int | 0.188 | 60000 | 788 | 0.32 | 0.59 | 10 | [12 empty] | -97.71665295 | 33.14866503 | 797.05
3930 | 11375 | metal loss corrosion | 10:34 | 20110.3 | -24.36 | 34.11 |  | -24.36 | 34.11 | 16 | int | 0.188 | 60000 | 788 | 0.51 | 0.59 | 13 |  | 1546.07 |  | 1.96 |  |  |  | 927.64 | 0.85 |  |  |  | -97.71665297 | 33.14866504 | 797.05
3930 | 11376 | metal loss corrosion | 11:19 | 20110.35 | -24.41 | 34.06 |  | -24.41 | 34.06 | 16 | int | 0.188 | 60000 | 788 | 0.4 | 0.59 | 10 | [10 empty] | 1464 |  | -97.7166531 | 33.14866514 | 797.05 | 3t x 3t
3930 | 11377 | metal loss corrosion | 1:35 | 20110.45 | -24.5 | 33.97 |  | -24.5 | 33.97 | 16 | int | 0.188 | 60000 | 788 | 0.32 | 0.59 | 10 | [12 empty] | -97.71665334 | 33.14866531 | 797.05
3930 | 11378 | metal loss corrosion | 1:48 | 20110.7 | -24.76 | 33.71 |  | -24.76 | 33.71 | 16 | int | 0.188 | 60000 | 788 | 0.43 | 0.59 | 12 | [12 empty] | -97.71665397 | 33.14866576 | 797.05
3930 | 11379 | metal loss corrosion | 1:38 | 20110.81 | -24.87 | 33.6 |  | -24.87 | 33.6 | 16 | int | 0.188 | 60000 | 788 | 0.32 | 0.59 | 12 | [12 empty] | -97.71665425 | 33.14866597 | 797.05
3930 | 11380 | metal loss corrosion | 12:58 | 20111.03 | -25.08 | 33.39 |  | -25.08 | 33.39 | 16 | int | 0.188 | 60000 | 788 | 0.32 | 0.59 | 10 | [12 empty] | -97.71665478 | 33.14866634 | 797.05
3930 | 11381 | metal loss corrosion | 1:33 | 20111.14 | -25.2 | 33.27 |  | -25.2 | 33.27 | 16 | int | 0.188 | 60000 | 788 | 0.36 | 0.59 | 10 | [10 empty] | 1465 |  | -97.71665506 | 33.14866654 | 797.05 | 3t x 3t
3930 | 11382 | cluster | 1:17 | 20111.14 | -25.2 | 33.27 |  | -25.2 | 33.27 | 16 | int | 0.188 | 60000 | 788 | 0.38 | 2.65 | 17 |  | 1547.05 |  | 1.96 |  |  |  | 928.23 | 0.85 |  | 1465 |  | -97.71665506 | 33.14866654 | 797.05 | 3t x 3t
3930 | 11383 | metal loss corrosion | 1:47 | 20111.14 | -25.2 | 33.27 |  | -25.2 | 33.27 | 16 | int | 0.188 | 60000 | 788 | 0.32 | 0.59 | 13 | [10 empty] | 1465 |  | -97.71665506 | 33.14866655 | 797.05 | 3t x 3t
3930 | 11384 | metal loss corrosion | 1:17 | 20111.14 | -25.2 | 33.27 |  | -25.2 | 33.27 | 16 | int | 0.188 | 60000 | 788 | 0.35 | 0.59 | 17 | [10 empty] | 1465 |  | -97.71665506 | 33.14866655 | 797.05 | 3t x 3t
3930 | 11385 | metal loss corrosion | 12:09 | 20111.47 | -25.53 | 32.94 |  | -25.53 | 32.94 | 16 | int | 0.188 | 60000 | 788 | 0.35 | 0.59 | 10 | [12 empty] | -97.71665589 | 33.14866715 | 797.04
3930 | 11386 | metal loss corrosion | 12:56 | 20111.5 | -25.56 | 32.91 |  | -25.56 | 32.91 | 16 | int | 0.188 | 60000 | 788 | 0.34 | 0.96 | 10 | [12 empty] | -97.71665596 | 33.14866719 | 797.04
3930 | 11387 | metal loss corrosion | 10:47 | 20111.52 | -25.58 | 32.89 |  | -25.58 | 32.89 | 16 | int | 0.188 | 60000 | 788 | 0.33 | 0.59 | 10 | [12 empty] | -97.71665601 | 33.14866723 | 797.04
3930 | 11388 | metal loss corrosion | 12:32 | 20111.56 | -25.62 | 32.85 |  | -25.62 | 32.85 | 16 | int | 0.188 | 60000 | 788 | 0.38 | 0.59 | 13 | [10 empty] | 1466 |  | -97.7166561 | 33.14866729 | 797.04 | 3t x 3t
3930 | 11389 | cluster | 12:30 | 20111.56 | -25.62 | 32.85 |  | -25.62 | 32.85 | 16 | int | 0.188 | 60000 | 788 | 1.55 | 0.7 | 13 |  | 1519.85 |  | 1.93 |  |  |  | 911.91 | 0.86 |  | 1466 |  | -97.7166561 | 33.14866729 | 797.04 | 3t x 3t
3930 | 11390 | metal loss corrosion | 12:30 | 20111.63 | -25.68 | 32.79 |  | -25.68 | 32.79 | 16 | int | 0.188 | 60000 | 788 | 0.72 | 0.59 | 10 | [10 empty] | 1466 |  | -97.71665627 | 33.14866742 | 797.04 | 3t x 3t
3930 | 11391 | metal loss corrosion | 1:23 | 20112.25 | -26.3 | 32.17 |  | -26.3 | 32.17 | 16 | int | 0.188 | 60000 | 788 | 0.33 | 0.59 | 12 | [12 empty] | -97.71665781 | 33.14866852 | 797.04
3930 | 11392 | metal loss corrosion | 11:13 | 20112.25 | -26.31 | 32.16 |  | -26.31 | 32.16 | 16 | int | 0.188 | 60000 | 788 | 0.32 | 0.59 | 10 | [12 empty] | -97.71665782 | 33.14866853 | 797.04
3930 | 11393 | metal loss corrosion | 1:45 | 20112.25 | -26.31 | 32.16 |  | -26.31 | 32.16 | 16 | int | 0.188 | 60000 | 788 | 0.32 | 0.59 | 12 | [12 empty] | -97.71665782 | 33.14866853 | 797.04
3930 | 11394 | metal loss corrosion | 1:45 | 20112.64 | -26.7 | 31.77 |  | -26.7 | 31.77 | 16 | int | 0.188 | 60000 | 788 | 0.32 | 0.59 | 12 | [12 empty] | -97.71665879 | 33.14866923 | 797.03
3930 | 11395 | metal loss corrosion | 1:42 | 20112.74 | -26.8 | 31.67 |  | -26.8 | 31.67 | 16 | int | 0.188 | 60000 | 788 | 0.32 | 0.59 | 10 | [12 empty] | -97.71665903 | 33.1486694 | 797.03
3930 | 11396 | metal loss corrosion | 1:44 | 20112.84 | -26.89 | 31.58 |  | -26.89 | 31.58 | 16 | int | 0.188 | 60000 | 788 | 0.5 | 0.59 | 10 | [12 empty] | -97.71665927 | 33.14866958 | 797.03
3930 | 11397 | metal loss corrosion | 11:15 | 20113.09 | -27.15 | 31.32 |  | -27.15 | 31.32 | 16 | int | 0.188 | 60000 | 788 | 0.45 | 0.59 | 12 | [12 empty] | -97.7166599 | 33.14867003 | 797.03
3930 | 11398 | metal loss corrosion | 11:33 | 20113.1 | -27.16 | 31.31 |  | -27.16 | 31.31 | 16 | int | 0.188 | 60000 | 788 | 0.4 | 0.63 | 12 | [12 empty] | -97.71665993 | 33.14867005 | 797.03
3930 | 11399 | metal loss corrosion | 12:54 | 20113.26 | -27.32 | 31.15 |  | -27.32 | 31.15 | 16 | int | 0.188 | 60000 | 788 | 0.32 | 0.59 | 10 | [12 empty] | -97.71666032 | 33.14867033 | 797.03
3930 | 11400 | metal loss corrosion | 1:15 | 20113.54 | -27.6 | 30.87 |  | -27.6 | 30.87 | 16 | int | 0.188 | 60000 | 788 | 0.32 | 0.59 | 13 |  | 1548.99 |  | 1.97 |  |  |  | 929.39 | 0.85 |  |  |  | -97.71666103 | 33.14867084 | 797.02
3930 | 11401 | cluster | 11:37 | 20114 | -28.06 | 30.41 |  | -28.06 | 30.41 | 16 | int | 0.188 | 60000 | 788 | 1.84 | 1.06 | 10 | [10 empty] | 1467 |  | -97.71666218 | 33.14867166 | 797.02 | 3t x 3t
3930 | 11402 | metal loss corrosion | 11:43 | 20114 | -28.06 | 30.41 |  | -28.06 | 30.41 | 16 | int | 0.188 | 60000 | 788 | 0.47 | 0.59 | 10 | [10 empty] | 1467 |  | -97.71666218 | 33.14867166 | 797.02 | 3t x 3t
3930 | 11403 | metal loss corrosion | 11:37 | 20114.01 | -28.07 | 30.4 |  | -28.07 | 30.4 | 16 | int | 0.188 | 60000 | 788 | 0.79 | 0.59 | 10 | [10 empty] | 1467 |  | -97.7166622 | 33.14867168 | 797.02 | 3t x 3t
3930 | 11404 | metal loss corrosion | 11:37 | 20114.12 | -28.18 | 30.29 |  | -28.18 | 30.29 | 16 | int | 0.188 | 60000 | 788 | 0.46 | 0.59 | 10 | [10 empty] | 1467 |  | -97.71666246 | 33.14867187 | 797.02 | 3t x 3t
3930 | 11405 | metal loss corrosion | 1:42 | 20114.77 | -28.83 | 29.64 |  | -28.83 | 29.64 | 16 | int | 0.188 | 60000 | 788 | 0.32 | 0.59 | 10 | [12 empty] | -97.71666409 | 33.14867304 | 797.02
3930 | 11406 | metal loss corrosion | 1:44 | 20115.42 | -29.48 | 28.99 |  | -29.48 | 28.99 | 16 | int | 0.188 | 60000 | 788 | 0.32 | 0.59 | 12 | [12 empty] | -97.7166657 | 33.1486742 | 797.02
3930 | 11407 | metal loss corrosion | 1:45 | 20116.98 | -31.04 | 27.43 |  | -31.04 | 27.43 | 16 | int | 0.188 | 60000 | 788 | 0.33 | 0.59 | 13 |  | 1548.84 |  | 1.97 |  |  |  | 929.31 | 0.85 |  |  |  | -97.71666958 | 33.14867699 | 797.01
3930 | 11408 | metal loss corrosion | 1:44 | 20118.76 | -32.81 | 25.66 |  | -32.81 | 25.66 | 16 | int | 0.188 | 60000 | 788 | 0.36 | 0.59 | 10 | [12 empty] | -97.71667398 | 33.14868015 | 797
3930 | 11409 | metal loss corrosion | 1:11 | 20120.97 | -35.03 | 23.44 |  | -35.03 | 23.44 | 16 | int | 0.188 | 60000 | 788 | 0.32 | 0.59 | 12 | [12 empty] | -97.71667949 | 33.14868412 | 796.99
3930 | 11410 | metal loss corrosion | 11:43 | 20122.64 | -36.7 | 21.77 |  | -36.7 | 21.77 | 16 | int | 0.188 | 60000 | 788 | 0.33 | 0.59 | 12 | [12 empty] | -97.71668362 | 33.14868709 | 796.97
3930 | 11411 | metal loss corrosion | 12:06 | 20122.65 | -36.71 | 21.76 |  | -36.71 | 21.76 | 16 | int | 0.188 | 60000 | 788 | 0.8 | 0.59 | 10 | [12 empty] | -97.71668365 | 33.14868711 | 796.97
3930 | 11412 | metal loss corrosion | 11:37 | 20123.5 | -37.56 | 20.91 |  | -37.56 | 20.91 | 16 | int | 0.188 | 60000 | 788 | 0.42 | 0.59 | 10 | [12 empty] | -97.71668577 | 33.14868863 | 796.96
3930 | 11413 | metal loss corrosion | 6:22 | 20138.49 | -52.55 | 5.92 |  | -52.55 | 5.92 | 16 | int | 0.188 | 60000 | 788 | 0.32 | 0.59 | 10 | [12 empty] | -97.71672303 | 33.14871539 | 796.82
3930 | 11414 | metal loss corrosion | 5:40 | 20140.45 | -54.51 | 3.96 |  | -54.51 | 3.96 | 16 | int | 0.188 | 60000 | 788 | 0.32 | 0.59 | 12 | [12 empty] | -97.71672791 | 33.14871889 | 796.8
3940 |  | Girth Weld |  | 20144.41 |  |  | 58.93 |  |  | 16 |  | 0.188 | 60000 | 788 | [15 empty] | -97.71673775 | 33.14872596 | 796.78
3940 | 11415 | metal loss corrosion | 6:18 | 20147.69 | -3.28 | 55.65 |  | -3.28 | 55.65 | 16 | int | 0.188 | 60000 | 788 | 0.34 | 0.59 | 20 |  | 1547.5 | 1641.17 | 1.96 | 2.08 |  | 984.7 | 928.5 | 0.85 | 9 |  |  | -97.71674591 | 33.14873181 | 796.76
3940 | 11416 | metal loss corrosion | 6:05 | 20156.7 | -12.29 | 46.64 |  | -12.29 | 46.64 | 16 | int | 0.188 | 60000 | 788 | 0.32 | 0.59 | 12 | [12 empty] | -97.71676836 | 33.14874785 | 796.87
3940 | 11417 | metal loss corrosion | 5:44 | 20157.33 | -12.92 | 46.01 |  | -12.92 | 46.01 | 16 | int | 0.188 | 60000 | 788 | 0.32 | 0.59 | 13 |  | 1549.13 |  | 1.97 |  |  |  | 929.48 | 0.85 |  |  |  | -97.71676992 | 33.14874896 | 796.88
3950 |  | Girth Weld |  | 20203.34 |  |  | 58.98 |  |  | 16 |  | 0.188 | 60000 | 788 | [15 empty] | -97.71688516 | 33.14882967 | 800.32
3960 |  | Girth Weld |  | 20262.32 |  |  | 58.48 |  |  | 16 |  | 0.188 | 60000 | 788 | [15 empty] | -97.71703206 | 33.14893436 | 803.19
3970 |  | Girth Weld |  | 20320.8 |  |  | 59.01 |  |  | 16 |  | 0.188 | 60000 | 788 | [15 empty] | -97.71717758 | 33.1490385 | 805.04
3980 |  | Girth Weld |  | 20379.81 |  |  | 59.1 |  |  | 16 |  | 0.188 | 60000 | 788 | [15 empty] | -97.71732429 | 33.14914369 | 806.92
3990 |  | Girth Weld |  | 20438.91 |  |  | 58.83 |  |  | 16 |  | 0.188 | 60000 | 788 | [15 empty] | -97.71747085 | 33.14924914 | 810.17
4000 |  | Girth Weld |  | 20497.74 |  |  | 58.29 |  |  | 16 |  | 0.188 | 60000 | 788 | [15 empty] | -97.71761729 | 33.14935385 | 811.31
4010 |  | Girth Weld |  | 20556.03 |  |  | 58.49 |  |  | 16 |  | 0.188 | 60000 | 788 | [15 empty] | -97.71776145 | 33.14945848 | 811.83
4020 |  | Girth Weld |  | 20614.52 |  |  | 58.04 |  |  | 16 |  | 0.188 | 60000 | 788 | [15 empty] | -97.7179056 | 33.1495639 | 812.57
4030 |  | Girth Weld |  | 20672.56 |  |  | 57.85 |  |  | 16 |  | 0.188 | 60000 | 788 | [15 empty] | -97.71804813 | 33.14966896 | 813.17
4040 |  | Girth Weld |  | 20730.4 |  |  | 57.8 |  |  | 16 |  | 0.188 | 60000 | 788 | [15 empty] | -97.71819047 | 33.14977342 | 814.01
4050 |  | Girth Weld |  | 20788.2 |  |  | 42.8 |  |  | 16 |  | 0.188 | 60000 | 788 | [15 empty] | -97.71833302 | 33.14987745 | 814.16
4060 |  | Girth Weld |  | 20831.01 |  |  | 43.01 |  |  | 16 |  | 0.188 | 60000 | 788 | [15 empty] | -97.71843884 | 33.14995418 | 813.34
4060 | 11418 | metal loss corrosion | 12:37 | 20831.33 | -0.33 | 42.69 |  | -0.33 | 42.69 | 16 | int | 0.188 | 60000 | 788 | 0.35 | 0.59 | 12 | [12 empty] | -97.71843965 | 33.14995477 | 813.33
4060 | 11419 | metal loss corrosion | 12:58 | 20831.51 | -0.51 | 42.51 |  | -0.51 | 42.51 | 16 | int | 0.188 | 60000 | 788 | 0.41 | 0.63 | 12 | [12 empty] | -97.71844009 | 33.14995508 | 813.33
4060 | 11420 | metal loss corrosion | 9:01 | 20857.74 | -26.73 | 16.29 |  | -26.73 | 16.29 | 16 | int | 0.188 | 60000 | 788 | 0.32 | 0.59 | 15 |  | 1548.81 |  | 1.97 |  |  |  | 929.29 | 0.85 |  |  |  | -97.71850544 | 33.15000143 | 812.06
4060 | 11421 | metal loss corrosion | 9:29 | 20858.3 | -27.3 | 15.72 |  | -27.3 | 15.72 | 16 | int | 0.188 | 60000 | 788 | 0.39 | 0.59 | 10 | [12 empty] | -97.71850686 | 33.15000242 | 812.03
4060 | 11422 | metal loss corrosion | 10:17 | 20858.85 | -27.85 | 15.17 |  | -27.85 | 15.17 | 16 | int | 0.188 | 60000 | 788 | 0.32 | 0.59 | 10 | [12 empty] | -97.71850824 | 33.15000339 | 811.99
4060 | 11423 | metal loss corrosion | 9:47 | 20859.17 | -28.17 | 14.85 |  | -28.17 | 14.85 | 16 | int | 0.188 | 60000 | 788 | 0.79 | 0.59 | 15 |  | 1538.31 |  | 1.95 |  |  |  | 922.99 | 0.85 |  |  |  | -97.71850904 | 33.15000395 | 811.97
4060 | 11424 | metal loss corrosion | 9:28 | 20859.8 | -28.79 | 14.22 |  | -28.79 | 14.22 | 16 | int | 0.188 | 60000 | 788 | 0.43 | 0.59 | 12 | [12 empty] | -97.7185106 | 33.15000505 | 811.93
4060 | 11425 | metal loss corrosion | 9:05 | 20861.23 | -30.22 | 12.8 |  | -30.22 | 12.8 | 16 | int | 0.188 | 60000 | 788 | 0.38 | 0.59 | 12 | [12 empty] | -97.71851417 | 33.15000756 | 811.84
4060 | 11426 | metal loss corrosion | 9:19 | 20861.34 | -30.33 | 12.68 |  | -30.33 | 12.68 | 16 | int | 0.188 | 60000 | 788 | 0.78 | 0.59 | 17 |  | 1536.81 |  | 1.95 |  |  |  | 922.09 | 0.85 |  |  |  | -97.71851445 | 33.15000776 | 811.83
4060 | 11427 | metal loss corrosion | 9:19 | 20861.59 | -30.58 | 12.43 |  | -30.58 | 12.43 | 16 | int | 0.188 | 60000 | 788 | 0.43 | 0.59 | 13 |  | 1547.49 |  | 1.96 |  |  |  | 928.49 | 0.85 |  |  |  | -97.71851507 | 33.1500082 | 811.82
4060 | 11428 | metal loss corrosion | 12:43 | 20862.1 | -31.09 | 11.92 |  | -31.09 | 11.92 | 16 | int | 0.188 | 60000 | 788 | 0.32 | 0.59 | 10 | [12 empty] | -97.71851631 | 33.15000913 | 811.78
4060 | 11429 | metal loss corrosion | 2:14 | 20864.45 | -33.45 | 9.57 |  | -33.45 | 9.57 | 16 | int | 0.188 | 60000 | 788 | 0.35 | 0.59 | 12 | [12 empty] | -97.71852188 | 33.15001357 | 811.65
4060 | 11430 | metal loss corrosion | 12:44 | 20865.35 | -34.35 | 8.67 |  | -34.35 | 8.67 | 16 | int | 0.188 | 60000 | 788 | 0.32 | 0.59 | 12 | [12 empty] | -97.71852394 | 33.15001533 | 811.61
4060 | 11431 | metal loss corrosion | 10:21 | 20867.33 | -36.33 | 6.69 |  | -36.33 | 6.69 | 16 | int | 0.188 | 60000 | 788 | 0.34 | 0.59 | 10 | [12 empty] | -97.71852847 | 33.15001919 | 811.51
4070 |  | Girth Weld |  | 20874.02 |  |  | 59.24 |  |  | 16 |  | 0.188 | 60000 | 788 | [15 empty] | -97.71854344 | 33.15003255 | 811.23
4070 | 11432 | metal loss corrosion | 5:52 | 20883.26 | -9.24 | 50 |  | -9.24 | 50 | 16 | int | 0.188 | 60000 | 788 | 0.32 | 0.59 | 20 |  | 1547.74 | 1641.44 | 1.96 | 2.08 |  | 984.86 | 928.65 | 0.85 | 9 |  |  | -97.71856399 | 33.1500511 | 810.93
4070 | 11433 | deformation dent | 6:09 | 20891.12 | -17.1 | 42.13 |  | -17.1 | 42.13 | 16 | N/A | 0.188 | 60000 | 788 | 8.31 | 7.08 |  | 3.5 | [11 empty] | -97.71858099 | 33.15006727 | 810.67
4070 | 11434 | metal loss corrosion | 5:34 | 20918.93 | -44.91 | 14.33 |  | -44.91 | 14.33 | 16 | int | 0.188 | 60000 | 788 | 0.33 | 0.59 | 17 |  | 1548.29 |  | 1.96 |  |  |  | 928.98 | 0.85 |  |  |  | -97.71863364 | 33.15012936 | 809.44
4080 |  | Girth Weld |  | 20933.26 |  |  | 58.54 |  |  | 16 |  | 0.188 | 60000 | 788 | [15 empty] | -97.71865184 | 33.15016559 | 809
4080 | 11435 | metal loss corrosion | 5:49 | 20937.27 | -4.01 | 54.53 |  | -4.01 | 54.53 | 16 | int | 0.188 | 60000 | 788 | 0.32 | 0.59 | 22 |  | 1547.62 | 1641.29 | 1.96 | 2.08 |  | 984.77 | 928.57 | 0.85 | 9 |  |  | -97.71865651 | 33.1501759 | 808.89
4080 | 11436 | metal loss corrosion | 5:57 | 20943.18 | -9.92 | 48.62 |  | -9.92 | 48.62 | 16 | int | 0.188 | 60000 | 788 | 0.33 | 0.59 | 12 | [12 empty] | -97.71866333 | 33.15019109 | 808.73
4080 | 11437 | metal loss corrosion | 10:27 | 20976.92 | -43.66 | 14.88 |  | -43.66 | 14.88 | 16 | int | 0.188 | 60000 | 788 | 0.38 | 0.59 | 12 | [12 empty] | -97.7186919 | 33.15028023 | 808.09
4080 | 11438 | metal loss corrosion | 10:40 | 20977.9 | -44.65 | 13.89 |  | -44.65 | 13.89 | 16 | int | 0.188 | 60000 | 788 | 0.42 | 0.59 | 10 | [12 empty] | -97.71869231 | 33.15028291 | 808.06
4080 | 11439 | metal loss corrosion | 10:23 | 20978.26 | -45 | 13.54 |  | -45 | 13.54 | 16 | int | 0.188 | 60000 | 788 | 0.32 | 0.59 | 10 | [12 empty] | -97.71869246 | 33.15028388 | 808.04
4080 | 11440 | metal loss corrosion | 10:51 | 20978.88 | -45.62 | 12.92 |  | -45.62 | 12.92 | 16 | int | 0.188 | 60000 | 788 | 0.41 | 0.59 | 12 | [12 empty] | -97.71869271 | 33.15028555 | 808.02
4080 | 11441 | metal loss corrosion | 10:26 | 20982.7 | -49.44 | 9.1 |  | -49.44 | 9.1 | 16 | int | 0.188 | 60000 | 788 | 0.36 | 0.59 | 10 | [12 empty] | -97.7186943 | 33.15029597 | 807.88
4080 | 11442 | metal loss corrosion | 10:25 | 20983.31 | -50.05 | 8.49 |  | -50.05 | 8.49 | 16 | int | 0.188 | 60000 | 788 | 0.32 | 0.59 | 12 | [12 empty] | -97.71869456 | 33.15029763 | 807.86
4080 | 11443 | metal loss corrosion | 11:11 | 20985.87 | -52.61 | 5.93 |  | -52.61 | 5.93 | 16 | int | 0.188 | 60000 | 788 | 0.32 | 0.59 | 10 | [12 empty] | -97.71869566 | 33.15030461 | 807.75
4090 |  | Girth Weld |  | 20991.8 |  |  | 43.56 |  |  | 16 |  | 0.188 | 60000 | 788 | [15 empty] | -97.71869826 | 33.15032074 | 807.51
4090 | 11444 | cluster | 10:02 | 20992.1 | -0.3 | 43.26 |  | -0.3 | 43.26 | 16 | int | 0.188 | 60000 | 788 | 2.11 | 3.46 | 17 |  | 1488.93 |  | 1.89 |  |  |  | 893.36 | 0.88 |  | 1468 |  | -97.7186984 | 33.15032156 | 807.49 | 3t x 3t
4090 | 11445 | metal loss corrosion | 10:23 | 20992.1 | -0.3 | 43.26 |  | -0.3 | 43.26 | 16 | int | 0.188 | 60000 | 788 | 0.43 | 0.59 | 10 | [10 empty] | 1468 |  | -97.7186984 | 33.15032156 | 807.49 | 3t x 3t
4090 | 11446 | metal loss corrosion | 10:43 | 20992.17 | -0.37 | 43.19 |  | -0.37 | 43.19 | 16 | int | 0.188 | 60000 | 788 | 0.33 | 0.59 | 10 | [10 empty] | 1468 |  | -97.71869843 | 33.15032175 | 807.49 | 3t x 3t
4090 | 11447 | metal loss corrosion | 10:08 | 20992.17 | -0.37 | 43.18 |  | -0.37 | 43.18 | 16 | int | 0.188 | 60000 | 788 | 0.39 | 0.74 | 12 | [10 empty] | 1468 |  | -97.71869843 | 33.15032175 | 807.49 | 3t x 3t
4090 | 11448 | metal loss corrosion | 10:27 | 20992.17 | -0.38 | 43.18 |  | -0.38 | 43.18 | 16 | int | 0.188 | 60000 | 788 | 0.32 | 0.59 | 12 | [10 empty] | 1468 |  | -97.71869843 | 33.15032176 | 807.49 | 3t x 3t
4090 | 11449 | metal loss corrosion | 9:40 | 20992.24 | -0.44 | 43.12 |  | -0.44 | 43.12 | 16 | int | 0.188 | 60000 | 788 | 0.32 | 0.59 | 10 | [12 empty] | -97.71869846 | 33.15032193 | 807.49
4090 | 11450 | metal loss corrosion | 10:02 | 20992.25 | -0.45 | 43.11 |  | -0.45 | 43.11 | 16 | int | 0.188 | 60000 | 788 | 0.32 | 0.59 | 17 | [10 empty] | 1468 |  | -97.71869846 | 33.15032196 | 807.49 | 3t x 3t
4090 | 11451 | metal loss corrosion | 1:15 | 20992.27 | -0.48 | 43.08 |  | -0.48 | 43.08 | 16 | int | 0.188 | 60000 | 788 | 0.32 | 0.59 | 10 | [10 empty] | 1469 |  | -97.71869848 | 33.15032203 | 807.48 | 3t x 3t
4090 | 11452 | cluster | 1:04 | 20992.27 | -0.48 | 43.08 |  | -0.48 | 43.08 | 16 | int | 0.188 | 60000 | 788 | 1.37 | 1.36 | 10 | [10 empty] | 1469 |  | -97.71869848 | 33.15032203 | 807.48 | 3t x 3t
4090 | 11453 | metal loss corrosion | 1:04 | 20992.31 | -0.51 | 43.05 |  | -0.51 | 43.05 | 16 | int | 0.188 | 60000 | 788 | 0.97 | 0.74 | 10 | [10 empty] | 1469 |  | -97.71869849 | 33.15032212 | 807.48 | 3t x 3t
4090 | 11454 | metal loss corrosion | 11:59 | 20992.33 | -0.53 | 43.03 |  | -0.53 | 43.03 | 16 | int | 0.188 | 60000 | 788 | 0.38 | 0.59 | 10 | [12 empty] | -97.7186985 | 33.15032218 | 807.48
4090 | 11455 | metal loss corrosion | 10:42 | 20992.35 | -0.55 | 43.01 |  | -0.55 | 43.01 | 16 | int | 0.188 | 60000 | 788 | 0.33 | 0.59 | 19 |  | 1547.93 |  | 1.96 |  |  |  | 928.76 | 0.85 |  |  |  | -97.71869851 | 33.15032223 | 807.48
4090 | 11456 | metal loss corrosion | 9:56 | 20992.38 | -0.58 | 42.97 |  | -0.58 | 42.97 | 16 | int | 0.188 | 60000 | 788 | 0.32 | 0.59 | 12 | [12 empty] | -97.71869852 | 33.15032232 | 807.48
4090 | 11457 | metal loss corrosion | 1:07 | 20992.44 | -0.64 | 42.91 |  | -0.64 | 42.91 | 16 | int | 0.188 | 60000 | 788 | 0.33 | 0.59 | 12 | [12 empty] | -97.71869855 | 33.15032249 | 807.48
4090 | 11458 | cluster | 10:38 | 20992.44 | -0.64 | 42.91 |  | -0.64 | 42.91 | 16 | int | 0.188 | 60000 | 788 | 0.86 | 2.1 | 12 | [10 empty] | 1470 |  | -97.71869855 | 33.15032249 | 807.48 | 3t x 3t
4090 | 11459 | metal loss corrosion | 10:51 | 20992.44 | -0.64 | 42.91 |  | -0.64 | 42.91 | 16 | int | 0.188 | 60000 | 788 | 0.86 | 1.15 | 8 | [10 empty] | 1470 |  | -97.71869855 | 33.15032249 | 807.48 | 3t x 3t
4090 | 11460 | metal loss corrosion | 10:38 | 20992.46 | -0.66 | 42.9 |  | -0.66 | 42.9 | 16 | int | 0.188 | 60000 | 788 | 0.55 | 0.59 | 12 | [10 empty] | 1470 |  | -97.71869856 | 33.15032254 | 807.48 | 3t x 3t
4090 | 11461 | metal loss corrosion | 11:22 | 20992.64 | -0.84 | 42.71 |  | -0.84 | 42.71 | 16 | int | 0.188 | 60000 | 788 | 0.75 | 0.59 | 10 | [12 empty] | -97.71869864 | 33.15032303 | 807.47
4090 | 11462 | metal loss corrosion | 11:00 | 20992.65 | -0.85 | 42.71 |  | -0.85 | 42.71 | 16 | int | 0.188 | 60000 | 788 | 0.38 | 0.92 | 12 | [12 empty] | -97.71869864 | 33.15032304 | 807.47
4090 | 11463 | metal loss corrosion | 10:27 | 20993.26 | -1.46 | 42.09 |  | -1.46 | 42.09 | 16 | int | 0.188 | 60000 | 788 | 0.34 | 0.59 | 10 | [12 empty] | -97.71869892 | 33.15032472 | 807.44
4090 | 11464 | metal loss corrosion | 1:16 | 20994.19 | -2.39 | 41.16 |  | -2.39 | 41.16 | 16 | int | 0.188 | 60000 | 788 | 0.32 | 0.59 | 10 | [12 empty] | -97.71869933 | 33.15032725 | 807.4
4090 | 11465 | metal loss corrosion | 2:06 | 21026.83 | -35.03 | 8.53 |  | -35.03 | 8.53 | 16 | int | 0.188 | 60000 | 788 | 0.33 | 0.59 | 12 | [12 empty] | -97.71871483 | 33.15041589 | 805.78
4100 |  | Girth Weld |  | 21035.35 |  |  | 59.07 |  |  | 16 |  | 0.188 | 60000 | 788 | [15 empty] | -97.71871907 | 33.15043902 | 805.29
4100 | 11466 | metal loss corrosion | 1:46 | 21078.1 | -42.75 | 16.32 |  | -42.75 | 16.32 | 16 | int | 0.188 | 60000 | 788 | 0.34 | 0.59 | 10 | [12 empty] | -97.71874107 | 33.15055501 | 804.09
4110 |  | Girth Weld |  | 21094.43 |  |  | 34.56 |  |  | 16 |  | 0.188 | 60000 | 788 | [15 empty] | -97.71874937 | 33.15059933 | 803.94
4110 | 11467 | metal loss corrosion | 1:31 | 21094.92 | -0.5 | 34.06 |  | -0.5 | 34.06 | 16 | int | 0.188 | 60000 | 788 | 0.32 | 0.6 | 13 |  | 1548.99 |  | 1.97 |  |  |  | 929.39 | 0.85 |  |  |  | -97.71874963 | 33.15060068 | 803.94
4110 | 11468 | metal loss corrosion | 10:50 | 21095.54 | -1.11 | 33.45 |  | -1.11 | 33.45 | 16 | int | 0.188 | 60000 | 788 | 0.32 | 0.59 | 12 | [12 empty] | -97.71874994 | 33.15060235 | 803.93
4110 | 11469 | metal loss corrosion | 1:29 | 21100.2 | -5.77 | 28.79 |  | -5.77 | 28.79 | 16 | int | 0.188 | 60000 | 788 | 0.42 | 0.59 | 12 | [12 empty] | -97.71875236 | 33.15061499 | 803.89
4110 | 11470 | metal loss corrosion | 1:23 | 21100.71 | -6.29 | 28.27 |  | -6.29 | 28.27 | 16 | int | 0.188 | 60000 | 788 | 0.4 | 0.59 | 13 |  | 1548.03 |  | 1.96 |  |  |  | 928.82 | 0.85 |  |  |  | -97.71875263 | 33.15061639 | 803.88
4110 | 11471 | metal loss corrosion | 1:24 | 21104.7 | -10.27 | 24.28 |  | -10.27 | 24.28 | 16 | int | 0.188 | 60000 | 788 | 0.33 | 0.59 | 10 | [12 empty] | -97.71875472 | 33.15062721 | 803.84
4110 | 11472 | metal loss corrosion | 1:41 | 21112.33 | -17.9 | 16.66 |  | -17.9 | 16.66 | 16 | int | 0.188 | 60000 | 788 | 0.32 | 0.59 | 12 | [12 empty] | -97.71875875 | 33.1506479 | 803.78
4110 | 11473 | metal loss corrosion | 11:44 | 21123.1 | -28.67 | 5.89 |  | -28.67 | 5.89 | 16 | int | 0.188 | 60000 | 788 | 0.38 | 0.59 | 12 | [12 empty] | -97.71876453 | 33.15067711 | 803.68
4110 | 11474 | metal loss corrosion | 11:10 | 21123.14 | -28.71 | 5.84 |  | -28.71 | 5.84 | 16 | int | 0.188 | 60000 | 788 | 0.37 | 0.59 | 10 | [12 empty] | -97.71876456 | 33.15067722 | 803.68
4110 | 11475 | metal loss corrosion | 11:43 | 21123.54 | -29.12 | 5.44 |  | -29.12 | 5.44 | 16 | int | 0.188 | 60000 | 788 | 0.4 | 0.59 | 10 | [12 empty] | -97.71876478 | 33.15067831 | 803.68
4110 | 11476 | metal loss corrosion | 11:54 | 21124.84 | -30.42 | 4.14 |  | -30.42 | 4.14 | 16 | int | 0.188 | 60000 | 788 | 0.39 | 0.59 | 10 | [12 empty] | -97.71876548 | 33.15068184 | 803.66
4110 | 11477 | metal loss corrosion | 11:10 | 21124.99 | -30.56 | 4 |  | -30.56 | 4 | 16 | int | 0.188 | 60000 | 788 | 0.36 | 0.59 | 12 | [12 empty] | -97.71876556 | 33.15068223 | 803.66
4110 | 11478 | metal loss corrosion | 11:14 | 21125.19 | -30.76 | 3.8 |  | -30.76 | 3.8 | 16 | int | 0.188 | 60000 | 788 | 0.38 | 0.59 | 10 | [12 empty] | -97.71876566 | 33.15068277 | 803.66
4120 |  | Girth Weld |  | 21128.98 |  |  | 58.79 |  |  | 16 |  | 0.188 | 60000 | 788 | [15 empty] | -97.71876772 | 33.15069306 | 803.63
4120 | 11479 | metal loss corrosion | 11:10 | 21143.3 | -14.32 | 44.48 |  | -14.32 | 44.48 | 16 | int | 0.188 | 60000 | 788 | 0.32 | 0.59 | 10 | [12 empty] | -97.71877548 | 33.15073187 | 803.48
4120 | 11480 | metal loss corrosion | 12:42 | 21143.34 | -14.36 | 44.44 |  | -14.36 | 44.44 | 16 | int | 0.188 | 60000 | 788 | 0.33 | 0.59 | 13 |  | 1548.99 |  | 1.97 |  |  |  | 929.39 | 0.85 |  |  |  | -97.71877551 | 33.15073198 | 803.48
4120 | 11481 | metal loss corrosion | 12:53 | 21143.99 | -15 | 43.79 |  | -15 | 43.79 | 16 | int | 0.188 | 60000 | 788 | 0.34 | 0.59 | 13 |  | 1548.84 |  | 1.97 |  |  |  | 929.31 | 0.85 |  |  |  | -97.71877586 | 33.15073373 | 803.47
4120 | 11482 | metal loss corrosion | 12:45 | 21144.46 | -15.47 | 43.32 |  | -15.47 | 43.32 | 16 | int | 0.188 | 60000 | 788 | 0.34 | 0.59 | 12 | [12 empty] | -97.71877611 | 33.150735 | 803.47
4120 | 11483 | metal loss corrosion | 12:44 | 21145.21 | -16.22 | 42.57 |  | -16.22 | 42.57 | 16 | int | 0.188 | 60000 | 788 | 0.33 | 0.59 | 12 | [12 empty] | -97.71877652 | 33.15073703 | 803.46
4120 | 11484 | metal loss corrosion | 12:25 | 21145.21 | -16.22 | 42.57 |  | -16.22 | 42.57 | 16 | int | 0.188 | 60000 | 788 | 0.59 | 0.59 | 10 | [12 empty] | -97.71877652 | 33.15073704 | 803.46
4120 | 11485 | metal loss corrosion | 12:30 | 21145.52 | -16.54 | 42.26 |  | -16.54 | 42.26 | 16 | int | 0.188 | 60000 | 788 | 0.63 | 0.59 | 10 | [12 empty] | -97.71877669 | 33.15073789 | 803.45
4120 | 11486 | metal loss corrosion | 12:49 | 21145.56 | -16.58 | 42.21 |  | -16.58 | 42.21 | 16 | int | 0.188 | 60000 | 788 | 0.61 | 0.59 | 10 | [12 empty] | -97.71877671 | 33.15073801 | 803.45
4120 | 11487 | metal loss corrosion | 12:50 | 21145.94 | -16.95 | 41.84 |  | -16.95 | 41.84 | 16 | int | 0.188 | 60000 | 788 | 0.32 | 0.59 | 10 | [12 empty] | -97.71877692 | 33.15073902 | 803.45
4120 | 11488 | metal loss corrosion | 1:40 | 21146.12 | -17.13 | 41.66 |  | -17.13 | 41.66 | 16 | int | 0.188 | 60000 | 788 | 0.35 | 0.59 | 10 | [12 empty] | -97.71877701 | 33.1507395 | 803.45
4120 | 11489 | metal loss corrosion | 12:50 | 21146.54 | -17.55 | 41.24 |  | -17.55 | 41.24 | 16 | int | 0.188 | 60000 | 788 | 0.37 | 0.59 | 20 |  | 1546.74 | 1640.32 | 1.96 | 2.08 |  | 984.19 | 928.04 | 0.85 | 9 |  |  | -97.71877724 | 33.15074064 | 803.44
4120 | 11490 | metal loss corrosion | 12:59 | 21146.8 | -17.81 | 40.98 |  | -17.81 | 40.98 | 16 | int | 0.188 | 60000 | 788 | 0.44 | 0.59 | 17 | [10 empty] | 1471 |  | -97.71877739 | 33.15074135 | 803.44 | 3t x 3t
4120 | 11491 | cluster | 12:44 | 21146.8 | -17.81 | 40.98 |  | -17.81 | 40.98 | 16 | int | 0.188 | 60000 | 788 | 0.44 | 1.58 | 17 |  | 1546.25 |  | 1.96 |  |  |  | 927.75 | 0.85 |  | 1471 |  | -97.71877739 | 33.15074135 | 803.44 | 3t x 3t
4120 | 11492 | metal loss corrosion | 12:44 | 21146.8 | -17.81 | 40.98 |  | -17.81 | 40.98 | 16 | int | 0.188 | 60000 | 788 | 0.39 | 0.59 | 12 | [10 empty] | 1471 |  | -97.71877739 | 33.15074135 | 803.44 | 3t x 3t
4120 | 11493 | metal loss corrosion | 11:34 | 21146.83 | -17.85 | 40.94 |  | -17.85 | 40.94 | 16 | int | 0.188 | 60000 | 788 | 0.77 | 0.59 | 10 | [12 empty] | -97.7187774 | 33.15074145 | 803.44
4120 | 11494 | metal loss corrosion | 12:52 | 21146.95 | -17.96 | 40.83 |  | -17.96 | 40.83 | 16 | int | 0.188 | 60000 | 788 | 0.32 | 0.59 | 10 | [12 empty] | -97.71877747 | 33.15074176 | 803.44
4120 | 11495 | metal loss corrosion | 10:47 | 21148.23 | -19.24 | 39.55 |  | -19.24 | 39.55 | 16 | int | 0.188 | 60000 | 788 | 0.5 | 0.59 | 12 | [12 empty] | -97.71877817 | 33.15074523 | 803.42
4120 | 11496 | metal loss corrosion | 11:14 | 21148.35 | -19.36 | 39.43 |  | -19.36 | 39.43 | 16 | int | 0.188 | 60000 | 788 | 0.33 | 0.59 | 15 |  | 1548.47 |  | 1.97 |  |  |  | 929.08 | 0.85 |  |  |  | -97.71877823 | 33.15074555 | 803.42
4120 | 11497 | metal loss corrosion | 1:34 | 21148.78 | -19.79 | 39 |  | -19.79 | 39 | 16 | int | 0.188 | 60000 | 788 | 0.36 | 0.59 | 10 | [12 empty] | -97.71877847 | 33.15074671 | 803.41
4120 | 11498 | metal loss corrosion | 10:44 | 21149.01 | -20.03 | 38.77 |  | -20.03 | 38.77 | 16 | int | 0.188 | 60000 | 788 | 0.47 | 0.59 | 19 |  | 1544.75 |  | 1.96 |  |  |  | 926.85 | 0.85 |  |  |  | -97.71877859 | 33.15074735 | 803.41
4120 | 11499 | metal loss corrosion | 1:14 | 21149.06 | -20.07 | 38.72 |  | -20.07 | 38.72 | 16 | int | 0.188 | 60000 | 788 | 0.5 | 0.65 | 13 |  | 1546.28 |  | 1.96 |  |  |  | 927.77 | 0.85 |  |  |  | -97.71877862 | 33.15074747 | 803.41
4120 | 11500 | metal loss corrosion | 12:53 | 21149.1 | -20.12 | 38.68 |  | -20.12 | 38.68 | 16 | int | 0.188 | 60000 | 788 | 0.32 | 0.59 | 12 | [12 empty] | -97.71877864 | 33.1507476 | 803.41
4120 | 11501 | metal loss corrosion | 1:10 | 21149.25 | -20.27 | 38.52 |  | -20.27 | 38.52 | 16 | int | 0.188 | 60000 | 788 | 0.36 | 0.59 | 10 | [12 empty] | -97.71877873 | 33.15074801 | 803.41
4120 | 11502 | cluster | 10:47 | 21149.35 | -20.37 | 38.43 |  | -20.37 | 38.43 | 16 | int | 0.188 | 60000 | 788 | 1.12 | 1.26 | 13 |  | 1532.01 |  | 1.94 |  |  |  | 919.2 | 0.86 |  | 1472 |  | -97.71877878 | 33.15074827 | 803.41 | 3t x 3t
4120 | 11503 | metal loss corrosion | 10:47 | 21149.35 | -20.37 | 38.43 |  | -20.37 | 38.43 | 16 | int | 0.188 | 60000 | 788 | 0.38 | 0.59 | 12 | [10 empty] | 1472 |  | -97.71877878 | 33.15074827 | 803.41 | 3t x 3t
4120 | 11504 | metal loss corrosion | 12:42 | 21149.36 | -20.38 | 38.42 |  | -20.38 | 38.42 | 16 | int | 0.188 | 60000 | 788 | 0.34 | 0.59 | 15 | [10 empty] | 1473 |  | -97.71877878 | 33.1507483 | 803.41 | 3t x 3t
4120 | 11505 | cluster | 12:42 | 21149.36 | -20.38 | 38.42 |  | -20.38 | 38.42 | 16 | int | 0.188 | 60000 | 788 | 1.01 | 1.1 | 15 |  | 1531.32 |  | 1.94 |  |  |  | 918.79 | 0.86 |  | 1473 |  | -97.71877878 | 33.1507483 | 803.41 | 3t x 3t
4120 | 11506 | metal loss corrosion | 10:56 | 21149.41 | -20.43 | 38.36 |  | -20.43 | 38.36 | 16 | int | 0.188 | 60000 | 788 | 0.37 | 0.59 | 13 | [10 empty] | 1472 |  | -97.71877881 | 33.15074844 | 803.41 | 3t x 3t
4120 | 11507 | metal loss corrosion | 12:49 | 21149.42 | -20.43 | 38.36 |  | -20.43 | 38.36 | 16 | int | 0.188 | 60000 | 788 | 0.35 | 0.59 | 12 | [10 empty] | 1473 |  | -97.71877881 | 33.15074844 | 803.41 | 3t x 3t
4120 | 11508 | metal loss corrosion | 1:20 | 21149.68 | -20.69 | 38.1 |  | -20.69 | 38.1 | 16 | int | 0.188 | 60000 | 788 | 0.54 | 0.59 | 10 | [10 empty] | 1474 |  | -97.71877896 | 33.15074916 | 803.4 | 3t x 3t
4120 | 11509 | cluster | 1:16 | 21149.68 | -20.69 | 38.1 |  | -20.69 | 38.1 | 16 | int | 0.188 | 60000 | 788 | 1.33 | 0.87 | 12 | [10 empty] | 1474 |  | -97.71877896 | 33.15074916 | 803.4 | 3t x 3t
4120 | 11510 | metal loss corrosion | 1:16 | 21149.76 | -20.78 | 38.02 |  | -20.78 | 38.02 | 16 | int | 0.188 | 60000 | 788 | 0.32 | 0.59 | 12 | [10 empty] | 1474 |  | -97.718779 | 33.15074938 | 803.4 | 3t x 3t
4120 | 11511 | metal loss corrosion | 10:54 | 21149.89 | -20.91 | 37.88 |  | -20.91 | 37.88 | 16 | int | 0.188 | 60000 | 788 | 0.42 | 0.59 | 10 | [10 empty] | 1475 |  | -97.71877907 | 33.15074974 | 803.4 | 3t x 3t
4120 | 11512 | cluster | 10:43 | 21149.89 | -20.91 | 37.88 |  | -20.91 | 37.88 | 16 | int | 0.188 | 60000 | 788 | 0.78 | 1.34 | 10 | [10 empty] | 1475 |  | -97.71877907 | 33.15074974 | 803.4 | 3t x 3t
4120 | 11513 | metal loss corrosion | 10:43 | 21149.91 | -20.93 | 37.87 |  | -20.93 | 37.87 | 16 | int | 0.188 | 60000 | 788 | 0.59 | 0.59 | 10 | [10 empty] | 1475 |  | -97.71877908 | 33.15074978 | 803.4 | 3t x 3t
4120 | 11514 | metal loss corrosion | 12:49 | 21150.01 | -21.03 | 37.77 |  | -21.03 | 37.77 | 16 | int | 0.188 | 60000 | 788 | 0.46 | 0.59 | 15 |  | 1546.2 |  | 1.96 |  |  |  | 927.72 | 0.85 |  |  |  | -97.71877914 | 33.15075006 | 803.4
4120 | 11515 | metal loss corrosion | 1:11 | 21150.02 | -21.04 | 37.75 |  | -21.04 | 37.75 | 16 | int | 0.188 | 60000 | 788 | 0.55 | 0.86 | 10 | [12 empty] | -97.71877914 | 33.15075009 | 803.4
4120 | 11516 | metal loss corrosion | 11:05 | 21150.15 | -21.17 | 37.62 |  | -21.17 | 37.62 | 16 | int | 0.188 | 60000 | 788 | 0.32 | 0.59 | 10 | [12 empty] | -97.71877922 | 33.15075044 | 803.4
4120 | 11517 | metal loss corrosion | 9:58 | 21150.18 | -21.2 | 37.59 |  | -21.2 | 37.59 | 16 | int | 0.188 | 60000 | 788 | 0.34 | 0.59 | 10 | [10 empty] | 1476 |  | -97.71877923 | 33.15075053 | 803.4 | 3t x 3t
4120 | 11518 | cluster | 9:58 | 21150.18 | -21.2 | 37.59 |  | -21.2 | 37.59 | 16 | int | 0.188 | 60000 | 788 | 1.03 | 0.7 | 15 |  | 1531.32 |  | 1.94 |  |  |  | 918.79 | 0.86 |  | 1476 |  | -97.71877923 | 33.15075053 | 803.4 | 3t x 3t
4120 | 11519 | metal loss corrosion | 9:59 | 21150.24 | -21.26 | 37.53 |  | -21.26 | 37.53 | 16 | int | 0.188 | 60000 | 788 | 0.32 | 0.59 | 15 | [10 empty] | 1476 |  | -97.71877926 | 33.15075069 | 803.39 | 3t x 3t
4120 | 11520 | metal loss corrosion | 11:14 | 21150.28 | -21.29 | 37.5 |  | -21.29 | 37.5 | 16 | int | 0.188 | 60000 | 788 | 0.43 | 0.59 | 10 | [12 empty] | -97.71877928 | 33.15075078 | 803.39
4120 | 11521 | metal loss corrosion | 1:17 | 21150.43 | -21.45 | 37.35 |  | -21.45 | 37.35 | 16 | int | 0.188 | 60000 | 788 | 0.33 | 0.59 | 10 | [12 empty] | -97.71877937 | 33.1507512 | 803.39
4120 | 11522 | cluster | 1:10 | 21150.51 | -21.53 | 37.27 |  | -21.53 | 37.27 | 16 | int | 0.188 | 60000 | 788 | 0.59 | 1.52 | 10 | [10 empty] | 1477 |  | -97.71877941 | 33.15075141 | 803.39 | 3t x 3t
4120 | 11523 | metal loss corrosion | 1:23 | 21150.51 | -21.53 | 37.27 |  | -21.53 | 37.27 | 16 | int | 0.188 | 60000 | 788 | 0.35 | 0.59 | 10 | [10 empty] | 1477 |  | -97.71877941 | 33.15075141 | 803.39 | 3t x 3t
4120 | 11524 | metal loss corrosion | 1:10 | 21150.53 | -21.55 | 37.25 |  | -21.55 | 37.25 | 16 | int | 0.188 | 60000 | 788 | 0.32 | 0.59 | 10 | [10 empty] | 1477 |  | -97.71877942 | 33.15075147 | 803.39 | 3t x 3t
4120 | 11525 | metal loss corrosion | 12:39 | 21150.53 | -21.55 | 37.24 |  | -21.55 | 37.24 | 16 | int | 0.188 | 60000 | 788 | 0.38 | 0.96 | 12 | [12 empty] | -97.71877942 | 33.15075147 | 803.39
4120 | 11526 | metal loss corrosion | 10:52 | 21150.73 | -21.75 | 37.05 |  | -21.75 | 37.05 | 16 | int | 0.188 | 60000 | 788 | 0.95 | 0.71 | 10 | [12 empty] | -97.71877953 | 33.15075201 | 803.39
4120 | 11527 | metal loss corrosion | 11:34 | 21150.74 | -21.76 | 37.03 |  | -21.76 | 37.03 | 16 | int | 0.188 | 60000 | 788 | 0.32 | 0.71 | 10 | [12 empty] | -97.71877954 | 33.15075204 | 803.39
4120 | 11528 | metal loss corrosion | 1:11 | 21150.76 | -21.77 | 37.02 |  | -21.77 | 37.02 | 16 | int | 0.188 | 60000 | 788 | 0.48 | 0.59 | 13 |  | 1546.7 |  | 1.96 |  |  |  | 928.02 | 0.85 |  |  |  | -97.71877954 | 33.15075208 | 803.39
4120 | 11529 | metal loss corrosion | 12:54 | 21150.77 | -21.79 | 37 |  | -21.79 | 37 | 16 | int | 0.188 | 60000 | 788 | 0.37 | 0.59 | 10 | [12 empty] | -97.71877955 | 33.15075212 | 803.39
4120 | 11530 | metal loss corrosion | 12:58 | 21150.96 | -21.98 | 36.82 |  | -21.98 | 36.82 | 16 | int | 0.188 | 60000 | 788 | 0.38 | 0.59 | 12 | [12 empty] | -97.71877965 | 33.15075263 | 803.39
4120 | 11531 | metal loss corrosion | 12:41 | 21151.13 | -22.15 | 36.65 |  | -22.15 | 36.65 | 16 | int | 0.188 | 60000 | 788 | 0.41 | 0.69 | 10 | [12 empty] | -97.71877975 | 33.15075309 | 803.38
4120 | 11532 | metal loss corrosion | 11:16 | 21151.29 | -22.3 | 36.49 |  | -22.3 | 36.49 | 16 | int | 0.188 | 60000 | 788 | 0.46 | 0.59 | 10 | [12 empty] | -97.71877983 | 33.15075352 | 803.38
4120 | 11533 | metal loss corrosion | 1:16 | 21151.58 | -22.6 | 36.2 |  | -22.6 | 36.2 | 16 | int | 0.188 | 60000 | 788 | 0.32 | 0.59 | 12 | [12 empty] | -97.71877999 | 33.15075431 | 803.38
4120 | 11534 | metal loss corrosion | 1:35 | 21151.58 | -22.6 | 36.19 |  | -22.6 | 36.19 | 16 | int | 0.188 | 60000 | 788 | 0.51 | 0.59 | 10 | [12 empty] | -97.71878 | 33.15075432 | 803.38
4120 | 11535 | metal loss corrosion | 10:00 | 21151.66 | -22.68 | 36.12 |  | -22.68 | 36.12 | 16 | int | 0.188 | 60000 | 788 | 0.32 | 0.59 | 12 | [12 empty] | -97.71878004 | 33.15075453 | 803.38
4120 | 11536 | metal loss corrosion | 11:55 | 21151.71 | -22.72 | 36.07 |  | -22.72 | 36.07 | 16 | int | 0.188 | 60000 | 788 | 0.46 | 0.59 | 10 | [12 empty] | -97.71878006 | 33.15075466 | 803.38
4120 | 11537 | metal loss corrosion | 11:09 | 21151.72 | -22.73 | 36.06 |  | -22.73 | 36.06 | 16 | int | 0.188 | 60000 | 788 | 0.36 | 0.71 | 13 |  | 1548.53 |  | 1.97 |  |  |  | 929.12 | 0.85 |  |  |  | -97.71878007 | 33.15075468 | 803.38
4120 | 11538 | metal loss corrosion | 11:31 | 21151.75 | -22.77 | 36.02 |  | -22.77 | 36.02 | 16 | int | 0.188 | 60000 | 788 | 0.65 | 0.59 | 10 | [12 empty] | -97.71878009 | 33.15075478 | 803.38
4120 | 11539 | metal loss corrosion | 10:04 | 21151.76 | -22.78 | 36.01 |  | -22.78 | 36.01 | 16 | int | 0.188 | 60000 | 788 | 0.37 | 0.59 | 10 | [12 empty] | -97.71878009 | 33.15075481 | 803.38
4120 | 11540 | metal loss corrosion | 10:01 | 21151.99 | -23.01 | 35.78 |  | -23.01 | 35.78 | 16 | int | 0.188 | 60000 | 788 | 0.32 | 0.59 | 12 | [12 empty] | -97.71878022 | 33.15075543 | 803.37
4120 | 11541 | metal loss corrosion | 1:00 | 21152.1 | -23.12 | 35.68 |  | -23.12 | 35.68 | 16 | int | 0.188 | 60000 | 788 | 0.42 | 0.59 | 13 |  | 1547.67 |  | 1.96 |  |  |  | 928.6 | 0.85 |  |  |  | -97.71878028 | 33.15075572 | 803.37
4120 | 11542 | metal loss corrosion | 1:17 | 21152.12 | -23.14 | 35.65 |  | -23.14 | 35.65 | 16 | int | 0.188 | 60000 | 788 | 0.63 | 0.59 | 10 | [12 empty] | -97.71878029 | 33.15075578 | 803.37
4120 | 11543 | metal loss corrosion | 10:52 | 21152.14 | -23.15 | 35.64 |  | -23.15 | 35.64 | 16 | int | 0.188 | 60000 | 788 | 0.32 | 0.59 | 12 | [12 empty] | -97.7187803 | 33.15075582 | 803.37
4120 | 11544 | metal loss corrosion | 12:50 | 21152.28 | -23.3 | 35.5 |  | -23.3 | 35.5 | 16 | int | 0.188 | 60000 | 788 | 0.9 | 0.59 | 8 | [10 empty] | 1478 |  | -97.71878038 | 33.15075621 | 803.37 | 3t x 3t
4120 | 11545 | cluster | 12:18 | 21152.28 | -23.3 | 35.5 |  | -23.3 | 35.5 | 16 | int | 0.188 | 60000 | 788 | 1.48 | 3.16 | 13 |  | 1522.05 |  | 1.93 |  |  |  | 913.23 | 0.86 |  | 1478 |  | -97.71878038 | 33.15075621 | 803.37 | 3t x 3t
4120 | 11546 | metal loss corrosion | 12:55 | 21152.29 | -23.3 | 35.49 |  | -23.3 | 35.49 | 16 | int | 0.188 | 60000 | 788 | 0.77 | 0.59 | 10 | [10 empty] | 1478 |  | -97.71878038 | 33.15075623 | 803.37 | 3t x 3t
4120 | 11547 | metal loss corrosion | 1:11 | 21152.3 | -23.32 | 35.47 |  | -23.32 | 35.47 | 16 | int | 0.188 | 60000 | 788 | 0.78 | 0.59 | 10 | [12 empty] | -97.71878039 | 33.15075627 | 803.37
4120 | 11548 | metal loss corrosion | 12:18 | 21152.34 | -23.35 | 35.44 |  | -23.35 | 35.44 | 16 | int | 0.188 | 60000 | 788 | 0.8 | 0.67 | 8 | [10 empty] | 1478 |  | -97.71878041 | 33.15075637 | 803.37 | 3t x 3t
4120 | 11549 | metal loss corrosion | 12:35 | 21152.35 | -23.36 | 35.43 |  | -23.36 | 35.43 | 16 | int | 0.188 | 60000 | 788 | 0.57 | 0.59 | 13 | [10 empty] | 1478 |  | -97.71878041 | 33.15075638 | 803.37 | 3t x 3t
4120 | 11550 | metal loss corrosion | 11:54 | 21152.36 | -23.38 | 35.41 |  | -23.38 | 35.41 | 16 | int | 0.188 | 60000 | 788 | 1.01 | 0.59 | 10 | [12 empty] | -97.71878042 | 33.15075643 | 803.37
4120 | 11551 | metal loss corrosion | 12:54 | 21152.37 | -23.39 | 35.41 |  | -23.39 | 35.41 | 16 | int | 0.188 | 60000 | 788 | 0.32 | 0.59 | 12 | [10 empty] | 1478 |  | -97.71878042 | 33.15075645 | 803.37 | 3t x 3t
4120 | 11552 | metal loss corrosion | 1:58 | 21152.52 | -23.54 | 35.26 |  | -23.54 | 35.26 | 16 | int | 0.188 | 60000 | 788 | 0.32 | 0.59 | 10 | [12 empty] | -97.71878051 | 33.15075686 | 803.37
4120 | 11553 | metal loss corrosion | 12:23 | 21152.55 | -23.57 | 35.22 |  | -23.57 | 35.22 | 16 | int | 0.188 | 60000 | 788 | 0.38 | 0.59 | 10 | [12 empty] | -97.71878052 | 33.15075695 | 803.37
4120 | 11554 | metal loss corrosion | 1:13 | 21152.55 | -23.57 | 35.22 |  | -23.57 | 35.22 | 16 | int | 0.188 | 60000 | 788 | 0.32 | 0.59 | 10 | [12 empty] | -97.71878052 | 33.15075695 | 803.37
4120 | 11555 | metal loss corrosion | 11:37 | 21152.6 | -23.62 | 35.18 |  | -23.62 | 35.18 | 16 | int | 0.188 | 60000 | 788 | 0.32 | 0.59 | 10 | [12 empty] | -97.71878055 | 33.15075708 | 803.36
4120 | 11556 | metal loss corrosion | 12:50 | 21152.61 | -23.63 | 35.17 |  | -23.63 | 35.17 | 16 | int | 0.188 | 60000 | 788 | 0.41 | 0.59 | 13 |  | 1547.85 |  | 1.96 |  |  |  | 928.71 | 0.85 |  |  |  | -97.71878056 | 33.1507571 | 803.36
4120 | 11557 | metal loss corrosion | 1:23 | 21152.7 | -23.72 | 35.08 |  | -23.72 | 35.08 | 16 | int | 0.188 | 60000 | 788 | 0.32 | 0.59 | 10 | [10 empty] | 1479 |  | -97.7187806 | 33.15075735 | 803.36 | 3t x 3t
4120 | 11558 | cluster | 1:06 | 21152.7 | -23.72 | 35.08 |  | -23.72 | 35.08 | 16 | int | 0.188 | 60000 | 788 | 1.01 | 1.82 | 12 | [10 empty] | 1479 |  | -97.7187806 | 33.15075735 | 803.36 | 3t x 3t
4120 | 11559 | metal loss corrosion | 12:39 | 21152.71 | -23.73 | 35.07 |  | -23.73 | 35.07 | 16 | int | 0.188 | 60000 | 788 | 0.4 | 0.94 | 10 | [12 empty] | -97.71878061 | 33.15075738 | 803.36
4120 | 11560 | metal loss corrosion | 1:06 | 21152.73 | -23.75 | 35.05 |  | -23.75 | 35.05 | 16 | int | 0.188 | 60000 | 788 | 0.54 | 0.59 | 10 | [10 empty] | 1479 |  | -97.71878062 | 33.15075743 | 803.36 | 3t x 3t
4120 | 11561 | metal loss corrosion | 1:18 | 21152.74 | -23.76 | 35.04 |  | -23.76 | 35.04 | 16 | int | 0.188 | 60000 | 788 | 0.51 | 0.59 | 12 | [10 empty] | 1479 |  | -97.71878063 | 33.15075746 | 803.36 | 3t x 3t
4120 | 11562 | metal loss corrosion | 10:05 | 21152.85 | -23.86 | 34.93 |  | -23.86 | 34.93 | 16 | int | 0.188 | 60000 | 788 | 0.34 | 0.59 | 10 | [12 empty] | -97.71878068 | 33.15075774 | 803.36
4120 | 11563 | metal loss corrosion | 12:54 | 21152.92 | -23.94 | 34.86 |  | -23.94 | 34.86 | 16 | int | 0.188 | 60000 | 788 | 0.32 | 0.59 | 10 | [12 empty] | -97.71878073 | 33.15075795 | 803.36
4120 | 11564 | metal loss corrosion | 12:52 | 21153.03 | -24.05 | 34.74 |  | -24.05 | 34.74 | 16 | int | 0.188 | 60000 | 788 | 0.35 | 0.59 | 13 |  | 1548.53 |  | 1.97 |  |  |  | 929.12 | 0.85 |  |  |  | -97.71878079 | 33.15075825 | 803.36
4120 | 11565 | metal loss corrosion | 12:54 | 21153.13 | -24.15 | 34.65 |  | -24.15 | 34.65 | 16 | int | 0.188 | 60000 | 788 | 0.45 | 0.59 | 12 | [12 empty] | -97.71878084 | 33.15075852 | 803.36
4120 | 11566 | metal loss corrosion | 12:29 | 21153.13 | -24.15 | 34.64 |  | -24.15 | 34.64 | 16 | int | 0.188 | 60000 | 788 | 0.73 | 0.59 | 10 | [12 empty] | -97.71878084 | 33.15075852 | 803.36
4120 | 11567 | metal loss corrosion | 2:00 | 21153.17 | -24.19 | 34.61 |  | -24.19 | 34.61 | 16 | int | 0.188 | 60000 | 788 | 0.32 | 0.59 | 10 | [12 empty] | -97.71878086 | 33.15075862 | 803.36
4120 | 11568 | metal loss corrosion | 12:54 | 21153.24 | -24.26 | 34.54 |  | -24.26 | 34.54 | 16 | int | 0.188 | 60000 | 788 | 0.44 | 0.71 | 13 |  | 1547.3 |  | 1.96 |  |  |  | 928.38 | 0.85 |  |  |  | -97.7187809 | 33.15075882 | 803.36
4120 | 11569 | metal loss corrosion | 2:01 | 21153.38 | -24.4 | 34.4 |  | -24.4 | 34.4 | 16 | int | 0.188 | 60000 | 788 | 0.36 | 0.59 | 12 | [12 empty] | -97.71878098 | 33.15075919 | 803.36
4120 | 11570 | cluster | 1:10 | 21153.49 | -24.51 | 34.29 |  | -24.51 | 34.29 | 16 | int | 0.188 | 60000 | 788 | 1.1 | 1.66 | 15 |  | 1528.8 |  | 1.94 |  |  |  | 917.28 | 0.86 |  | 1480 |  | -97.71878104 | 33.15075949 | 803.35 | 3t x 3t
4120 | 11571 | metal loss corrosion | 1:22 | 21153.49 | -24.51 | 34.29 |  | -24.51 | 34.29 | 16 | int | 0.188 | 60000 | 788 | 0.38 | 0.79 | 15 | [10 empty] | 1480 |  | -97.71878104 | 33.15075949 | 803.35 | 3t x 3t
4120 | 11572 | metal loss corrosion | 12:47 | 21153.51 | -24.53 | 34.27 |  | -24.53 | 34.27 | 16 | int | 0.188 | 60000 | 788 | 0.42 | 0.6 | 20 |  | 1545.61 | 1639.05 | 1.96 | 2.08 |  | 983.43 | 927.37 | 0.85 | 9 |  |  | -97.71878105 | 33.15075954 | 803.35
4120 | 11573 | metal loss corrosion | 1:10 | 21153.55 | -24.57 | 34.23 |  | -24.57 | 34.23 | 16 | int | 0.188 | 60000 | 788 | 0.38 | 0.59 | 10 | [10 empty] | 1480 |  | -97.71878107 | 33.15075965 | 803.35 | 3t x 3t
4120 | 11574 | metal loss corrosion | 12:49 | 21153.65 | -24.67 | 34.13 |  | -24.67 | 34.13 | 16 | int | 0.188 | 60000 | 788 | 0.38 | 0.59 | 12 | [12 empty] | -97.71878112 | 33.15075993 | 803.35
4120 | 11575 | metal loss corrosion | 1:10 | 21153.67 | -24.68 | 34.11 |  | -24.68 | 34.11 | 16 | int | 0.188 | 60000 | 788 | 0.33 | 0.64 | 13 | [10 empty] | 1481 |  | -97.71878113 | 33.15075996 | 803.35 | 3t x 3t
4120 | 11576 | cluster | 12:45 | 21153.67 | -24.68 | 34.11 |  | -24.68 | 34.11 | 16 | int | 0.188 | 60000 | 788 | 1.44 | 2.58 | 13 |  | 1522.05 |  | 1.93 |  |  |  | 913.23 | 0.86 |  | 1481 |  | -97.71878113 | 33.15075996 | 803.35 | 3t x 3t
4120 | 11577 | metal loss corrosion | 10:41 | 21153.69 | -24.7 | 34.09 |  | -24.7 | 34.09 | 16 | int | 0.188 | 60000 | 788 | 0.59 | 0.73 | 12 | [12 empty] | -97.71878114 | 33.15076002 | 803.35
4120 | 11578 | metal loss corrosion | 11:38 | 21153.73 | -24.75 | 34.05 |  | -24.75 | 34.05 | 16 | int | 0.188 | 60000 | 788 | 0.32 | 0.59 | 12 | [12 empty] | -97.71878117 | 33.15076014 | 803.35
4120 | 11579 | metal loss corrosion | 1:01 | 21153.74 | -24.75 | 34.04 |  | -24.75 | 34.04 | 16 | int | 0.188 | 60000 | 788 | 0.46 | 0.59 | 10 | [10 empty] | 1481 |  | -97.71878117 | 33.15076016 | 803.35 | 3t x 3t
4120 | 11580 | metal loss corrosion | 12:46 | 21153.74 | -24.76 | 34.04 |  | -24.76 | 34.04 | 16 | int | 0.188 | 60000 | 788 | 0.39 | 0.59 | 13 | [10 empty] | 1481 |  | -97.71878117 | 33.15076017 | 803.35 | 3t x 3t
4120 | 11581 | metal loss corrosion | 1:14 | 21153.75 | -24.77 | 34.02 |  | -24.77 | 34.02 | 16 | int | 0.188 | 60000 | 788 | 0.39 | 0.59 | 10 | [10 empty] | 1481 |  | -97.71878118 | 33.1507602 | 803.35 | 3t x 3t
4120 | 11582 | metal loss corrosion | 11:05 | 21153.81 | -24.82 | 33.97 |  | -24.82 | 33.97 | 16 | int | 0.188 | 60000 | 788 | 0.97 | 0.82 | 10 | [12 empty] | -97.71878121 | 33.15076035 | 803.35
4120 | 11583 | cluster | 10:30 | 21153.82 | -24.83 | 33.96 |  | -24.83 | 33.96 | 16 | int | 0.188 | 60000 | 788 | 2.09 | 1.8 | 12 | [10 empty] | 1482 |  | -97.71878121 | 33.15076037 | 803.35 | 3t x 3t
4120 | 11584 | metal loss corrosion | 10:47 | 21153.82 | -24.83 | 33.96 |  | -24.83 | 33.96 | 16 | int | 0.188 | 60000 | 788 | 0.33 | 0.59 | 12 | [10 empty] | 1482 |  | -97.71878121 | 33.15076037 | 803.35 | 3t x 3t
4120 | 11585 | metal loss corrosion | 11:40 | 21153.85 | -24.86 | 33.93 |  | -24.86 | 33.93 | 16 | int | 0.188 | 60000 | 788 | 0.74 | 0.59 | 10 | [12 empty] | -97.71878123 | 33.15076046 | 803.35
4120 | 11586 | metal loss corrosion | 10:31 | 21153.88 | -24.89 | 33.9 |  | -24.89 | 33.9 | 16 | int | 0.188 | 60000 | 788 | 0.34 | 0.61 | 10 | [10 empty] | 1482 |  | -97.71878125 | 33.15076053 | 803.35 | 3t x 3t
4120 | 11587 | metal loss corrosion | 2:04 | 21153.92 | -24.93 | 33.86 |  | -24.93 | 33.86 | 16 | int | 0.188 | 60000 | 788 | 0.32 | 0.59 | 13 |  | 1548.99 |  | 1.97 |  |  |  | 929.39 | 0.85 |  |  |  | -97.71878127 | 33.15076064 | 803.35
4120 | 11588 | metal loss corrosion | 10:30 | 21153.93 | -24.95 | 33.84 |  | -24.95 | 33.84 | 16 | int | 0.188 | 60000 | 788 | 0.55 | 0.59 | 12 | [10 empty] | 1482 |  | -97.71878128 | 33.15076069 | 803.35 | 3t x 3t
4120 | 11589 | metal loss corrosion | 10:47 | 21153.95 | -24.96 | 33.83 |  | -24.96 | 33.83 | 16 | int | 0.188 | 60000 | 788 | 0.53 | 0.59 | 10 | [10 empty] | 1482 |  | -97.71878128 | 33.15076072 | 803.35 | 3t x 3t
4120 | 11590 | metal loss corrosion | 11:05 | 21154.01 | -25.03 | 33.77 |  | -25.03 | 33.77 | 16 | int | 0.188 | 60000 | 788 | 0.42 | 0.59 | 10 | [12 empty] | -97.71878132 | 33.1507609 | 803.35
4120 | 11591 | metal loss corrosion | 12:31 | 21154.04 | -25.05 | 33.74 |  | -25.05 | 33.74 | 16 | int | 0.188 | 60000 | 788 | 0.35 | 0.59 | 12 | [12 empty] | -97.71878133 | 33.15076097 | 803.35
4120 | 11592 | metal loss corrosion | 1:19 | 21154.13 | -25.15 | 33.65 |  | -25.15 | 33.65 | 16 | int | 0.188 | 60000 | 788 | 0.73 | 0.59 | 10 | [10 empty] | 1483 |  | -97.71878138 | 33.15076122 | 803.35 | 3t x 3t
4120 | 11593 | cluster | 1:17 | 21154.13 | -25.15 | 33.65 |  | -25.15 | 33.65 | 16 | int | 0.188 | 60000 | 788 | 1.34 | 0.7 | 12 | [10 empty] | 1483 |  | -97.71878138 | 33.15076122 | 803.35 | 3t x 3t
4120 | 11594 | metal loss corrosion | 1:43 | 21154.2 | -25.22 | 33.57 |  | -25.22 | 33.57 | 16 | int | 0.188 | 60000 | 788 | 0.32 | 0.59 | 10 | [12 empty] | -97.71878143 | 33.15076142 | 803.35
4120 | 11595 | metal loss corrosion | 1:17 | 21154.22 | -25.23 | 33.56 |  | -25.23 | 33.56 | 16 | int | 0.188 | 60000 | 788 | 0.32 | 0.59 | 12 | [10 empty] | 1483 |  | -97.71878143 | 33.15076145 | 803.35 | 3t x 3t
4120 | 11596 | metal loss corrosion | 12:46 | 21154.34 | -25.36 | 33.43 |  | -25.36 | 33.43 | 16 | int | 0.188 | 60000 | 788 | 0.36 | 0.59 | 12 | [12 empty] | -97.7187815 | 33.1507618 | 803.35
4120 | 11597 | metal loss corrosion | 2:01 | 21154.39 | -25.41 | 33.39 |  | -25.41 | 33.39 | 16 | int | 0.188 | 60000 | 788 | 0.32 | 0.59 | 10 | [12 empty] | -97.71878153 | 33.15076193 | 803.34
4120 | 11598 | cluster | 11:37 | 21154.4 | -25.42 | 33.37 |  | -25.42 | 33.37 | 16 | int | 0.188 | 60000 | 788 | 0.95 | 0.69 | 10 | [10 empty] | 1484 |  | -97.71878154 | 33.15076197 | 803.34 | 3t x 3t
4120 | 11599 | metal loss corrosion | 11:37 | 21154.4 | -25.42 | 33.37 |  | -25.42 | 33.37 | 16 | int | 0.188 | 60000 | 788 | 0.36 | 0.61 | 10 | [10 empty] | 1484 |  | -97.71878154 | 33.15076197 | 803.34 | 3t x 3t
4120 | 11600 | metal loss corrosion | 1:19 | 21154.45 | -25.46 | 33.33 |  | -25.46 | 33.33 | 16 | int | 0.188 | 60000 | 788 | 0.33 | 0.59 | 10 | [12 empty] | -97.71878156 | 33.15076208 | 803.34
4120 | 11601 | metal loss corrosion | 11:39 | 21154.46 | -25.47 | 33.32 |  | -25.47 | 33.32 | 16 | int | 0.188 | 60000 | 788 | 0.32 | 0.59 | 10 | [10 empty] | 1484 |  | -97.71878156 | 33.15076211 | 803.34 | 3t x 3t
4120 | 11602 | metal loss corrosion | 12:50 | 21154.46 | -25.48 | 33.32 |  | -25.48 | 33.32 | 16 | int | 0.188 | 60000 | 788 | 0.33 | 0.59 | 12 | [12 empty] | -97.71878157 | 33.15076211 | 803.34
4120 | 11603 | metal loss corrosion | 12:51 | 21154.54 | -25.56 | 33.24 |  | -25.56 | 33.24 | 16 | int | 0.188 | 60000 | 788 | 0.33 | 0.59 | 12 | [12 empty] | -97.71878161 | 33.15076234 | 803.34
4120 | 11604 | metal loss corrosion | 10:51 | 21154.58 | -25.6 | 33.2 |  | -25.6 | 33.2 | 16 | int | 0.188 | 60000 | 788 | 0.78 | 0.59 | 10 | [10 empty] | 1485 |  | -97.71878163 | 33.15076245 | 803.34 | 3t x 3t
4120 | 11605 | cluster | 10:41 | 21154.58 | -25.6 | 33.2 |  | -25.6 | 33.2 | 16 | int | 0.188 | 60000 | 788 | 1.02 | 1.28 | 13 |  | 1534.16 |  | 1.95 |  |  |  | 920.5 | 0.86 |  | 1485 |  | -97.71878163 | 33.15076245 | 803.34 | 3t x 3t
4120 | 11606 | metal loss corrosion | 10:04 | 21154.6 | -25.62 | 33.17 |  | -25.62 | 33.17 | 16 | int | 0.188 | 60000 | 788 | 0.35 | 0.59 | 10 | [12 empty] | -97.71878164 | 33.1507625 | 803.34
4120 | 11607 | metal loss corrosion | 1:17 | 21154.61 | -25.62 | 33.17 |  | -25.62 | 33.17 | 16 | int | 0.188 | 60000 | 788 | 0.43 | 0.59 | 12 | [12 empty] | -97.71878164 | 33.15076251 | 803.34
4120 | 11608 | metal loss corrosion | 10:41 | 21154.64 | -25.65 | 33.14 |  | -25.65 | 33.14 | 16 | int | 0.188 | 60000 | 788 | 0.37 | 0.59 | 13 | [10 empty] | 1485 |  | -97.71878166 | 33.15076259 | 803.34 | 3t x 3t
4120 | 11609 | metal loss corrosion | 12:30 | 21154.68 | -25.69 | 33.1 |  | -25.69 | 33.1 | 16 | int | 0.188 | 60000 | 788 | 0.58 | 0.59 | 10 | [12 empty] | -97.71878168 | 33.1507627 | 803.34
4120 | 11610 | metal loss corrosion | 1:43 | 21154.68 | -25.7 | 33.1 |  | -25.7 | 33.1 | 16 | int | 0.188 | 60000 | 788 | 0.34 | 0.88 | 12 | [12 empty] | -97.71878169 | 33.15076271 | 803.34
4120 | 11611 | metal loss corrosion | 12:47 | 21154.7 | -25.71 | 33.08 |  | -25.71 | 33.08 | 16 | int | 0.188 | 60000 | 788 | 0.59 | 0.59 | 13 |  | 1544.69 |  | 1.96 |  |  |  | 926.82 | 0.85 |  |  |  | -97.7187817 | 33.15076276 | 803.34
4120 | 11612 | metal loss corrosion | 10:06 | 21154.8 | -25.81 | 32.98 |  | -25.81 | 32.98 | 16 | int | 0.188 | 60000 | 788 | 0.32 | 0.59 | 12 | [12 empty] | -97.71878175 | 33.15076303 | 803.34
4120 | 11613 | metal loss corrosion | 10:51 | 21154.83 | -25.85 | 32.95 |  | -25.85 | 32.95 | 16 | int | 0.188 | 60000 | 788 | 0.32 | 0.59 | 13 |  | 1548.99 |  | 1.97 |  |  |  | 929.39 | 0.85 |  |  |  | -97.71878177 | 33.15076312 | 803.34
4120 | 11614 | metal loss corrosion | 11:36 | 21154.85 | -25.87 | 32.93 |  | -25.87 | 32.93 | 16 | int | 0.188 | 60000 | 788 | 0.38 | 0.59 | 15 |  | 1547.72 |  | 1.96 |  |  |  | 928.63 | 0.85 |  |  |  | -97.71878178 | 33.15076317 | 803.34
4120 | 11615 | metal loss corrosion | 11:30 | 21154.96 | -25.98 | 32.82 |  | -25.98 | 32.82 | 16 | int | 0.188 | 60000 | 788 | 0.35 | 0.59 | 13 |  | 1548.53 |  | 1.97 |  |  |  | 929.12 | 0.85 |  |  |  | -97.71878184 | 33.15076347 | 803.34
4120 | 11616 | metal loss corrosion | 12:58 | 21154.99 | -26.01 | 32.78 |  | -26.01 | 32.78 | 16 | int | 0.188 | 60000 | 788 | 0.34 | 0.59 | 10 | [12 empty] | -97.71878186 | 33.15076356 | 803.34
4120 | 11617 | metal loss corrosion | 11:10 | 21155.07 | -26.08 | 32.71 |  | -26.08 | 32.71 | 16 | int | 0.188 | 60000 | 788 | 0.33 | 0.59 | 13 |  | 1548.99 |  | 1.97 |  |  |  | 929.39 | 0.85 |  |  |  | -97.7187819 | 33.15076376 | 803.34
4120 | 11618 | cluster | 11:03 | 21155.2 | -26.22 | 32.57 |  | -26.22 | 32.57 | 16 | int | 0.188 | 60000 | 788 | 1.68 | 2.81 | 12 | [10 empty] | 1486 |  | -97.71878197 | 33.15076413 | 803.34 | 3t x 3t
4120 | 11619 | metal loss corrosion | 11:32 | 21155.2 | -26.22 | 32.57 |  | -26.22 | 32.57 | 16 | int | 0.188 | 60000 | 788 | 0.89 | 0.59 | 10 | [10 empty] | 1486 |  | -97.71878197 | 33.15076413 | 803.34 | 3t x 3t
4120 | 11620 | metal loss corrosion | 11:16 | 21155.24 | -26.25 | 32.54 |  | -26.25 | 32.54 | 16 | int | 0.188 | 60000 | 788 | 0.72 | 0.62 | 12 | [10 empty] | 1486 |  | -97.71878199 | 33.15076422 | 803.34 | 3t x 3t
4120 | 11621 | metal loss corrosion | 10:04 | 21155.25 | -26.27 | 32.53 |  | -26.27 | 32.53 | 16 | int | 0.188 | 60000 | 788 | 0.32 | 0.59 | 15 |  | 1548.65 |  | 1.97 |  |  |  | 929.19 | 0.85 |  |  |  | -97.718782 | 33.15076426 | 803.34
4120 | 11622 | metal loss corrosion | 10:46 | 21155.26 | -26.28 | 32.52 |  | -26.28 | 32.52 | 16 | int | 0.188 | 60000 | 788 | 0.7 | 0.59 | 12 | [10 empty] | 1487 |  | -97.718782 | 33.15076429 | 803.34 | 3t x 3t
4120 | 11623 | cluster | 10:42 | 21155.26 | -26.28 | 32.52 |  | -26.28 | 32.52 | 16 | int | 0.188 | 60000 | 788 | 1.55 | 0.87 | 15 |  | 1514.65 |  | 1.92 |  |  |  | 908.79 | 0.87 |  | 1487 |  | -97.718782 | 33.15076429 | 803.34 | 3t x 3t
4120 | 11624 | metal loss corrosion | 11:03 | 21155.26 | -26.28 | 32.51 |  | -26.28 | 32.51 | 16 | int | 0.188 | 60000 | 788 | 0.75 | 0.61 | 12 | [10 empty] | 1486 |  | -97.718782 | 33.15076429 | 803.34 | 3t x 3t
4120 | 11625 | metal loss corrosion | 12:46 | 21155.27 | -26.28 | 32.51 |  | -26.28 | 32.51 | 16 | int | 0.188 | 60000 | 788 | 0.38 | 0.59 | 13 |  | 1548.2 |  | 1.96 |  |  |  | 928.92 | 0.85 |  |  |  | -97.71878201 | 33.15076431 | 803.34
4120 | 11626 | metal loss corrosion | 11:35 | 21155.27 | -26.29 | 32.51 |  | -26.29 | 32.51 | 16 | int | 0.188 | 60000 | 788 | 0.88 | 0.59 | 10 | [10 empty] | 1486 |  | -97.71878201 | 33.15076431 | 803.34 | 3t x 3t
4120 | 11627 | metal loss corrosion | 12:25 | 21155.28 | -26.3 | 32.5 |  | -26.3 | 32.5 | 16 | int | 0.188 | 60000 | 788 | 0.36 | 0.59 | 13 |  | 1548.53 |  | 1.97 |  |  |  | 929.12 | 0.85 |  |  |  | -97.71878201 | 33.15076434 | 803.34
4120 | 11628 | metal loss corrosion | 11:52 | 21155.28 | -26.3 | 32.49 |  | -26.3 | 32.49 | 16 | int | 0.188 | 60000 | 788 | 0.34 | 0.99 | 10 | [12 empty] | -97.71878202 | 33.15076435 | 803.34
4120 | 11629 | metal loss corrosion | 10:42 | 21155.36 | -26.38 | 32.41 |  | -26.38 | 32.41 | 16 | int | 0.188 | 60000 | 788 | 0.33 | 0.59 | 15 | [10 empty] | 1487 |  | -97.71878206 | 33.15076457 | 803.33 | 3t x 3t
4120 | 11630 | metal loss corrosion | 9:59 | 21155.42 | -26.44 | 32.36 |  | -26.44 | 32.36 | 16 | int | 0.188 | 60000 | 788 | 0.32 | 0.59 | 12 | [12 empty] | -97.71878209 | 33.15076472 | 803.33
4120 | 11631 | metal loss corrosion | 2:05 | 21155.45 | -26.46 | 32.33 |  | -26.46 | 32.33 | 16 | int | 0.188 | 60000 | 788 | 0.32 | 0.59 | 10 | [12 empty] | -97.7187821 | 33.15076479 | 803.33
4120 | 11632 | metal loss corrosion | 10:55 | 21155.46 | -26.48 | 32.31 |  | -26.48 | 32.31 | 16 | int | 0.188 | 60000 | 788 | 0.41 | 0.59 | 12 | [12 empty] | -97.71878211 | 33.15076483 | 803.33
4120 | 11633 | metal loss corrosion | 11:26 | 21155.53 | -26.55 | 32.25 |  | -26.55 | 32.25 | 16 | int | 0.188 | 60000 | 788 | 0.38 | 1.05 | 10 | [12 empty] | -97.71878215 | 33.15076502 | 803.33
4120 | 11634 | cluster | 1:10 | 21155.68 | -26.7 | 32.09 |  | -26.7 | 32.09 | 16 | int | 0.188 | 60000 | 788 | 1.22 | 0.88 | 13 |  | 1528.71 |  | 1.94 |  |  |  | 917.22 | 0.86 |  | 1488 |  | -97.71878223 | 33.15076543 | 803.33 | 3t x 3t
4120 | 11635 | metal loss corrosion | 1:10 | 21155.68 | -26.7 | 32.09 |  | -26.7 | 32.09 | 16 | int | 0.188 | 60000 | 788 | 0.38 | 0.59 | 13 | [10 empty] | 1488 |  | -97.71878223 | 33.15076543 | 803.33 | 3t x 3t
4120 | 11636 | metal loss corrosion | 10:04 | 21155.72 | -26.74 | 32.06 |  | -26.74 | 32.06 | 16 | int | 0.188 | 60000 | 788 | 0.34 | 0.59 | 12 | [12 empty] | -97.71878225 | 33.15076553 | 803.33
4120 | 11637 | metal loss corrosion | 11:43 | 21155.73 | -26.74 | 32.05 |  | -26.74 | 32.05 | 16 | int | 0.188 | 60000 | 788 | 0.38 | 0.59 | 12 | [12 empty] | -97.71878226 | 33.15076555 | 803.33
4120 | 11638 | metal loss corrosion | 10:31 | 21155.75 | -26.77 | 32.03 |  | -26.77 | 32.03 | 16 | int | 0.188 | 60000 | 788 | 0.4 | 0.89 | 10 | [12 empty] | -97.71878227 | 33.15076561 | 803.33
4120 | 11639 | metal loss corrosion | 1:15 | 21155.76 | -26.77 | 32.02 |  | -26.77 | 32.02 | 16 | int | 0.188 | 60000 | 788 | 0.37 | 0.59 | 12 | [10 empty] | 1488 |  | -97.71878227 | 33.15076563 | 803.33 | 3t x 3t
4120 | 11640 | metal loss corrosion | 10:59 | 21155.78 | -26.79 | 32 |  | -26.79 | 32 | 16 | int | 0.188 | 60000 | 788 | 0.57 | 0.59 | 10 | [12 empty] | -97.71878229 | 33.15076568 | 803.33
4120 | 11641 | metal loss corrosion | 12:54 | 21155.79 | -26.8 | 31.99 |  | -26.8 | 31.99 | 16 | int | 0.188 | 60000 | 788 | 0.38 | 0.59 | 12 | [12 empty] | -97.71878229 | 33.15076571 | 803.33
4120 | 11642 | metal loss corrosion | 10:03 | 21155.81 | -26.83 | 31.96 |  | -26.83 | 31.96 | 16 | int | 0.188 | 60000 | 788 | 0.46 | 0.59 | 12 | [12 empty] | -97.71878231 | 33.15076578 | 803.33
4120 | 11643 | metal loss corrosion | 1:39 | 21155.92 | -26.94 | 31.86 |  | -26.94 | 31.86 | 16 | int | 0.188 | 60000 | 788 | 0.34 | 0.59 | 13 |  | 1548.69 |  | 1.97 |  |  |  | 929.21 | 0.85 |  |  |  | -97.71878236 | 33.15076608 | 803.33
4120 | 11644 | metal loss corrosion | 2:00 | 21156.03 | -27.05 | 31.74 |  | -27.05 | 31.74 | 16 | int | 0.188 | 60000 | 788 | 0.35 | 0.59 | 12 | [12 empty] | -97.71878243 | 33.15076638 | 803.33
4120 | 11645 | metal loss corrosion | 11:34 | 21156.08 | -27.1 | 31.7 |  | -27.1 | 31.7 | 16 | int | 0.188 | 60000 | 788 | 1.05 | 0.59 | 10 | [10 empty] | 1489 |  | -97.71878245 | 33.15076651 | 803.33 | 3t x 3t
4120 | 11646 | cluster | 10:47 | 21156.08 | -27.1 | 31.7 |  | -27.1 | 31.7 | 16 | int | 0.188 | 60000 | 788 | 1.61 | 3.88 | 13 |  | 1517.67 |  | 1.93 |  |  |  | 910.6 | 0.87 |  | 1489 |  | -97.71878245 | 33.15076651 | 803.33 | 3t x 3t
4120 | 11647 | metal loss corrosion | 10:47 | 21156.08 | -27.1 | 31.69 |  | -27.1 | 31.69 | 16 | int | 0.188 | 60000 | 788 | 0.4 | 0.59 | 13 | [10 empty] | 1489 |  | -97.71878245 | 33.15076652 | 803.33 | 3t x 3t
4120 | 11648 | metal loss corrosion | 1:17 | 21156.1 | -27.12 | 31.68 |  | -27.12 | 31.68 | 16 | int | 0.188 | 60000 | 788 | 0.34 | 0.59 | 10 | [12 empty] | -97.71878246 | 33.15076656 | 803.33
4120 | 11649 | metal loss corrosion | 12:22 | 21156.11 | -27.13 | 31.66 |  | -27.13 | 31.66 | 16 | int | 0.188 | 60000 | 788 | 0.38 | 0.97 | 10 | [12 empty] | -97.71878247 | 33.1507666 | 803.33
4120 | 11650 | metal loss corrosion | 11:18 | 21156.13 | -27.15 | 31.65 |  | -27.15 | 31.65 | 16 | int | 0.188 | 60000 | 788 | 1 | 0.59 | 12 | [10 empty] | 1489 |  | -97.71878248 | 33.15076665 | 803.33 | 3t x 3t
4120 | 11651 | metal loss corrosion | 11:03 | 21156.14 | -27.15 | 31.64 |  | -27.15 | 31.64 | 16 | int | 0.188 | 60000 | 788 | 0.44 | 0.73 | 12 | [10 empty] | 1489 |  | -97.71878248 | 33.15076666 | 803.33 | 3t x 3t
4120 | 11652 | metal loss corrosion | 1:35 | 21156.25 | -27.26 | 31.53 |  | -27.26 | 31.53 | 16 | int | 0.188 | 60000 | 788 | 0.34 | 0.59 | 12 | [12 empty] | -97.71878254 | 33.15076696 | 803.33
4120 | 11653 | metal loss corrosion | 11:58 | 21156.33 | -27.34 | 31.45 |  | -27.34 | 31.45 | 16 | int | 0.188 | 60000 | 788 | 0.37 | 0.59 | 12 | [12 empty] | -97.71878259 | 33.15076717 | 803.32
4120 | 11654 | metal loss corrosion | 10:46 | 21156.37 | -27.39 | 31.4 |  | -27.39 | 31.4 | 16 | int | 0.188 | 60000 | 788 | 0.38 | 0.59 | 10 | [12 empty] | -97.71878261 | 33.1507673 | 803.32
4120 | 11655 | metal loss corrosion | 1:11 | 21156.59 | -27.61 | 31.19 |  | -27.61 | 31.19 | 16 | int | 0.188 | 60000 | 788 | 0.43 | 0.59 | 22 |  | 1544.65 | 1637.94 | 1.96 | 2.08 |  | 982.76 | 926.79 | 0.85 | 9 |  |  | -97.71878273 | 33.15076789 | 803.32
4120 | 11656 | cluster | 12:35 | 21156.65 | -27.66 | 31.13 |  | -27.66 | 31.13 | 16 | int | 0.188 | 60000 | 788 | 1.28 | 1.68 | 10 | [10 empty] | 1490 |  | -97.71878276 | 33.15076804 | 803.32 | 3t x 3t
4120 | 11657 | metal loss corrosion | 12:35 | 21156.65 | -27.66 | 31.13 |  | -27.66 | 31.13 | 16 | int | 0.188 | 60000 | 788 | 0.61 | 0.59 | 8 | [10 empty] | 1490 |  | -97.71878276 | 33.15076804 | 803.32 | 3t x 3t
4120 | 11658 | metal loss corrosion | 1:15 | 21156.72 | -27.73 | 31.06 |  | -27.73 | 31.06 | 16 | int | 0.188 | 60000 | 788 | 0.39 | 0.68 | 10 | [12 empty] | -97.7187828 | 33.15076823 | 803.32
4120 | 11659 | metal loss corrosion | 12:51 | 21156.72 | -27.74 | 31.06 |  | -27.74 | 31.06 | 16 | int | 0.188 | 60000 | 788 | 0.37 | 0.59 | 10 | [10 empty] | 1490 |  | -97.7187828 | 33.15076824 | 803.32 | 3t x 3t
4120 | 11660 | metal loss corrosion | 1:48 | 21156.81 | -27.82 | 30.97 |  | -27.82 | 30.97 | 16 | int | 0.188 | 60000 | 788 | 0.39 | 0.59 | 12 | [12 empty] | -97.71878285 | 33.15076847 | 803.32
4120 | 11661 | metal loss corrosion | 10:27 | 21156.91 | -27.92 | 30.87 |  | -27.92 | 30.87 | 16 | int | 0.188 | 60000 | 788 | 0.38 | 0.59 | 12 | [12 empty] | -97.7187829 | 33.15076875 | 803.32
4120 | 11662 | metal loss corrosion | 10:46 | 21156.91 | -27.93 | 30.87 |  | -27.93 | 30.87 | 16 | int | 0.188 | 60000 | 788 | 0.41 | 0.59 | 17 |  | 1546.76 |  | 1.96 |  |  |  | 928.06 | 0.85 |  |  |  | -97.7187829 | 33.15076876 | 803.32
4120 | 11663 | metal loss corrosion | 10:50 | 21157.02 | -28.04 | 30.76 |  | -28.04 | 30.76 | 16 | int | 0.188 | 60000 | 788 | 0.79 | 0.74 | 10 | [12 empty] | -97.71878297 | 33.15076906 | 803.32
4120 | 11664 | metal loss corrosion | 12:46 | 21157.07 | -28.09 | 30.71 |  | -28.09 | 30.71 | 16 | int | 0.188 | 60000 | 788 | 0.32 | 0.59 | 17 |  | 1548.29 |  | 1.96 |  |  |  | 928.98 | 0.85 |  |  |  | -97.71878299 | 33.1507692 | 803.32
4120 | 11665 | cluster | 10:23 | 21157.12 | -28.14 | 30.65 |  | -28.14 | 30.65 | 16 | int | 0.188 | 60000 | 788 | 0.66 | 1.47 | 12 | [10 empty] | 1491 |  | -97.71878302 | 33.15076933 | 803.32 | 3t x 3t
4120 | 11666 | metal loss corrosion | 10:23 | 21157.12 | -28.14 | 30.65 |  | -28.14 | 30.65 | 16 | int | 0.188 | 60000 | 788 | 0.4 | 0.59 | 12 | [10 empty] | 1491 |  | -97.71878302 | 33.15076933 | 803.32 | 3t x 3t
4120 | 11667 | metal loss corrosion | 1:06 | 21157.13 | -28.14 | 30.65 |  | -28.14 | 30.65 | 16 | int | 0.188 | 60000 | 788 | 0.8 | 0.59 | 12 | [12 empty] | -97.71878302 | 33.15076935 | 803.32
4120 | 11668 | metal loss corrosion | 1:23 | 21157.14 | -28.16 | 30.64 |  | -28.16 | 30.64 | 16 | int | 0.188 | 60000 | 788 | 0.39 | 0.59 | 17 |  | 1547.23 |  | 1.96 |  |  |  | 928.34 | 0.85 |  |  |  | -97.71878303 | 33.15076938 | 803.32
4120 | 11669 | metal loss corrosion | 10:36 | 21157.14 | -28.16 | 30.63 |  | -28.16 | 30.63 | 16 | int | 0.188 | 60000 | 788 | 0.41 | 0.59 | 12 | [10 empty] | 1491 |  | -97.71878303 | 33.15076939 | 803.32 | 3t x 3t
4120 | 11670 | metal loss corrosion | 11:38 | 21157.19 | -28.21 | 30.58 |  | -28.21 | 30.58 | 16 | int | 0.188 | 60000 | 788 | 0.32 | 0.85 | 12 | [12 empty] | -97.71878306 | 33.15076952 | 803.32
4120 | 11671 | metal loss corrosion | 10:30 | 21157.29 | -28.31 | 30.49 |  | -28.31 | 30.49 | 16 | int | 0.188 | 60000 | 788 | 0.39 | 0.59 | 12 | [12 empty] | -97.71878311 | 33.15076978 | 803.31
4120 | 11672 | metal loss corrosion | 12:52 | 21157.29 | -28.31 | 30.49 |  | -28.31 | 30.49 | 16 | int | 0.188 | 60000 | 788 | 0.32 | 0.62 | 12 | [12 empty] | -97.71878311 | 33.15076979 | 803.31
4120 | 11673 | metal loss corrosion | 1:17 | 21157.3 | -28.32 | 30.48 |  | -28.32 | 30.48 | 16 | int | 0.188 | 60000 | 788 | 0.32 | 0.59 | 10 | [12 empty] | -97.71878312 | 33.15076982 | 803.31
4120 | 11674 | metal loss corrosion | 11:29 | 21157.35 | -28.37 | 30.42 |  | -28.37 | 30.42 | 16 | int | 0.188 | 60000 | 788 | 0.33 | 0.59 | 13 |  | 1548.99 |  | 1.97 |  |  |  | 929.39 | 0.85 |  |  |  | -97.71878315 | 33.15076996 | 803.31
4120 | 11675 | metal loss corrosion | 1:22 | 21157.47 | -28.48 | 30.31 |  | -28.48 | 30.31 | 16 | int | 0.188 | 60000 | 788 | 0.34 | 0.59 | 12 | [12 empty] | -97.71878321 | 33.15077026 | 803.31
4120 | 11676 | metal loss corrosion | 1:04 | 21157.48 | -28.5 | 30.3 |  | -28.5 | 30.3 | 16 | int | 0.188 | 60000 | 788 | 0.32 | 0.59 | 10 | [12 empty] | -97.71878322 | 33.1507703 | 803.31
4120 | 11677 | metal loss corrosion | 11:15 | 21157.57 | -28.59 | 30.2 |  | -28.59 | 30.2 | 16 | int | 0.188 | 60000 | 788 | 0.35 | 0.59 | 15 |  | 1548.11 |  | 1.96 |  |  |  | 928.87 | 0.85 |  |  |  | -97.71878327 | 33.15077055 | 803.31
4120 | 11678 | metal loss corrosion | 1:19 | 21157.59 | -28.6 | 30.19 |  | -28.6 | 30.19 | 16 | int | 0.188 | 60000 | 788 | 0.5 | 0.59 | 19 |  | 1544.12 |  | 1.96 |  |  |  | 926.47 | 0.85 |  |  |  | -97.71878327 | 33.15077059 | 803.31
4120 | 11679 | metal loss corrosion | 12:53 | 21157.6 | -28.61 | 30.18 |  | -28.61 | 30.18 | 16 | int | 0.188 | 60000 | 788 | 0.97 | 0.61 | 12 | [12 empty] | -97.71878328 | 33.15077061 | 803.31
4120 | 11680 | metal loss corrosion | 11:59 | 21157.65 | -28.66 | 30.13 |  | -28.66 | 30.13 | 16 | int | 0.188 | 60000 | 788 | 0.32 | 0.59 | 12 | [12 empty] | -97.71878331 | 33.15077075 | 803.31
4120 | 11681 | metal loss corrosion | 1:58 | 21157.72 | -28.74 | 30.05 |  | -28.74 | 30.05 | 16 | int | 0.188 | 60000 | 788 | 0.34 | 0.59 | 10 | [12 empty] | -97.71878335 | 33.15077097 | 803.31
4120 | 11682 | metal loss corrosion | 12:45 | 21157.76 | -28.78 | 30.02 |  | -28.78 | 30.02 | 16 | int | 0.188 | 60000 | 788 | 0.4 | 0.59 | 13 |  | 1548.03 |  | 1.96 |  |  |  | 928.82 | 0.85 |  |  |  | -97.71878337 | 33.15077106 | 803.31
4120 | 11683 | metal loss corrosion | 1:14 | 21157.78 | -28.8 | 29.99 |  | -28.8 | 29.99 | 16 | int | 0.188 | 60000 | 788 | 0.32 | 0.59 | 12 | [12 empty] | -97.71878338 | 33.15077112 | 803.31
4120 | 11684 | metal loss corrosion | 1:41 | 21157.92 | -28.93 | 29.86 |  | -28.93 | 29.86 | 16 | int | 0.188 | 60000 | 788 | 0.38 | 0.59 | 12 | [12 empty] | -97.71878345 | 33.15077148 | 803.31
4120 | 11685 | metal loss corrosion | 11:44 | 21157.95 | -28.96 | 29.83 |  | -28.96 | 29.83 | 16 | int | 0.188 | 60000 | 788 | 0.32 | 0.74 | 10 | [12 empty] | -97.71878347 | 33.15077157 | 803.31
4120 | 11686 | metal loss corrosion | 12:33 | 21157.96 | -28.97 | 29.82 |  | -28.97 | 29.82 | 16 | int | 0.188 | 60000 | 788 | 0.32 | 0.59 | 12 | [12 empty] | -97.71878348 | 33.15077159 | 803.31
4120 | 11687 | metal loss corrosion | 1:04 | 21158.05 | -29.06 | 29.73 |  | -29.06 | 29.73 | 16 | int | 0.188 | 60000 | 788 | 0.32 | 0.66 | 12 | [12 empty] | -97.71878353 | 33.15077184 | 803.31
4120 | 11688 | metal loss corrosion | 10:49 | 21158.06 | -29.08 | 29.71 |  | -29.08 | 29.71 | 16 | int | 0.188 | 60000 | 788 | 0.42 | 0.59 | 13 |  | 1547.67 |  | 1.96 |  |  |  | 928.6 | 0.85 |  |  |  | -97.71878354 | 33.15077188 | 803.31
4120 | 11689 | metal loss corrosion | 11:34 | 21158.16 | -29.17 | 29.62 |  | -29.17 | 29.62 | 16 | int | 0.188 | 60000 | 788 | 0.89 | 0.59 | 10 | [12 empty] | -97.71878359 | 33.15077214 | 803.3
4120 | 11690 | metal loss corrosion | 12:47 | 21158.16 | -29.18 | 29.62 |  | -29.18 | 29.62 | 16 | int | 0.188 | 60000 | 788 | 0.59 | 0.59 | 10 | [12 empty] | -97.71878359 | 33.15077214 | 803.3
4120 | 11691 | metal loss corrosion | 10:47 | 21158.17 | -29.18 | 29.61 |  | -29.18 | 29.61 | 16 | int | 0.188 | 60000 | 788 | 0.67 | 0.59 | 10 | [12 empty] | -97.71878359 | 33.15077216 | 803.3
4120 | 11692 | metal loss corrosion | 1:46 | 21158.19 | -29.21 | 29.59 |  | -29.21 | 29.59 | 16 | int | 0.188 | 60000 | 788 | 0.32 | 0.59 | 10 | [12 empty] | -97.7187836 | 33.15077222 | 803.3
4120 | 11693 | metal loss corrosion | 1:06 | 21158.31 | -29.33 | 29.46 |  | -29.33 | 29.46 | 16 | int | 0.188 | 60000 | 788 | 0.32 | 0.59 | 12 | [12 empty] | -97.71878367 | 33.15077256 | 803.3
4120 | 11694 | metal loss corrosion | 1:24 | 21158.33 | -29.34 | 29.45 |  | -29.34 | 29.45 | 16 | int | 0.188 | 60000 | 788 | 0.32 | 0.59 | 12 | [12 empty] | -97.71878368 | 33.1507726 | 803.3
4120 | 11695 | metal loss corrosion | 12:44 | 21158.37 | -29.38 | 29.41 |  | -29.38 | 29.41 | 16 | int | 0.188 | 60000 | 788 | 0.39 | 0.59 | 15 |  | 1547.72 |  | 1.96 |  |  |  | 928.63 | 0.85 |  |  |  | -97.7187837 | 33.15077271 | 803.3
4120 | 11696 | metal loss corrosion | 10:47 | 21158.38 | -29.39 | 29.4 |  | -29.39 | 29.4 | 16 | int | 0.188 | 60000 | 788 | 0.32 | 0.59 | 15 |  | 1548.65 |  | 1.97 |  |  |  | 929.19 | 0.85 |  |  |  | -97.71878371 | 33.15077273 | 803.3
4120 | 11697 | metal loss corrosion | 10:01 | 21158.41 | -29.43 | 29.36 |  | -29.43 | 29.36 | 16 | int | 0.188 | 60000 | 788 | 0.34 | 0.59 | 10 | [12 empty] | -97.71878373 | 33.15077283 | 803.3
4120 | 11698 | metal loss corrosion | 1:36 | 21158.42 | -29.44 | 29.35 |  | -29.44 | 29.35 | 16 | int | 0.188 | 60000 | 788 | 0.36 | 0.59 | 12 | [10 empty] | 1492 |  | -97.71878373 | 33.15077286 | 803.3 | 3t x 3t
4120 | 11699 | cluster | 1:36 | 21158.42 | -29.44 | 29.35 |  | -29.44 | 29.35 | 16 | int | 0.188 | 60000 | 788 | 0.53 | 1.47 | 12 | [10 empty] | 1492 |  | -97.71878373 | 33.15077286 | 803.3 | 3t x 3t
4120 | 11700 | metal loss corrosion | 1:49 | 21158.43 | -29.45 | 29.35 |  | -29.45 | 29.35 | 16 | int | 0.188 | 60000 | 788 | 0.47 | 0.59 | 10 | [10 empty] | 1492 |  | -97.71878374 | 33.15077288 | 803.3 | 3t x 3t
4120 | 11701 | metal loss corrosion | 10:47 | 21158.58 | -29.59 | 29.2 |  | -29.59 | 29.2 | 16 | int | 0.188 | 60000 | 788 | 0.46 | 1.02 | 10 | [12 empty] | -97.71878382 | 33.15077327 | 803.3
4120 | 11702 | metal loss corrosion | 1:11 | 21158.69 | -29.7 | 29.09 |  | -29.7 | 29.09 | 16 | int | 0.188 | 60000 | 788 | 0.37 | 0.59 | 12 | [12 empty] | -97.71878388 | 33.15077357 | 803.3
4120 | 11703 | metal loss corrosion | 12:49 | 21158.7 | -29.72 | 29.08 |  | -29.72 | 29.08 | 16 | int | 0.188 | 60000 | 788 | 0.33 | 0.59 | 13 |  | 1548.99 |  | 1.97 |  |  |  | 929.39 | 0.85 |  |  |  | -97.71878388 | 33.1507736 | 803.3
4120 | 11704 | metal loss corrosion | 1:13 | 21158.77 | -29.79 | 29.01 |  | -29.79 | 29.01 | 16 | int | 0.188 | 60000 | 788 | 0.33 | 0.59 | 10 | [12 empty] | -97.71878392 | 33.1507738 | 803.3
4120 | 11705 | metal loss corrosion | 12:41 | 21158.78 | -29.79 | 29 |  | -29.79 | 29 | 16 | int | 0.188 | 60000 | 788 | 0.34 | 0.59 | 10 | [10 empty] | 1493 |  | -97.71878393 | 33.15077382 | 803.3 | 3t x 3t
4120 | 11706 | cluster | 12:41 | 21158.78 | -29.79 | 29 |  | -29.79 | 29 | 16 | int | 0.188 | 60000 | 788 | 1.94 | 1.4 | 12 | [10 empty] | 1493 |  | -97.71878393 | 33.15077382 | 803.3 | 3t x 3t
4120 | 11707 | cluster | 11:31 | 21158.79 | -29.8 | 28.99 |  | -29.8 | 28.99 | 16 | int | 0.188 | 60000 | 788 | 0.73 | 1.91 | 12 | [10 empty] | 1494 |  | -97.71878393 | 33.15077384 | 803.3 | 3t x 3t
4120 | 11708 | metal loss corrosion | 11:31 | 21158.79 | -29.8 | 28.99 |  | -29.8 | 28.99 | 16 | int | 0.188 | 60000 | 788 | 0.72 | 0.59 | 10 | [10 empty] | 1494 |  | -97.71878393 | 33.15077384 | 803.3 | 3t x 3t
4120 | 11709 | metal loss corrosion | 11:47 | 21158.81 | -29.82 | 28.97 |  | -29.82 | 28.97 | 16 | int | 0.188 | 60000 | 788 | 0.5 | 0.84 | 12 | [10 empty] | 1494 |  | -97.71878394 | 33.15077389 | 803.3 | 3t x 3t
4120 | 11710 | metal loss corrosion | 10:57 | 21158.81 | -29.83 | 28.96 |  | -29.83 | 28.96 | 16 | int | 0.188 | 60000 | 788 | 0.81 | 0.71 | 10 | [12 empty] | -97.71878395 | 33.15077391 | 803.3
4120 | 11711 | metal loss corrosion | 12:52 | 21158.83 | -29.85 | 28.94 |  | -29.85 | 28.94 | 16 | int | 0.188 | 60000 | 788 | 0.5 | 0.61 | 12 | [10 empty] | 1493 |  | -97.71878396 | 33.15077397 | 803.3 | 3t x 3t
4120 | 11712 | metal loss corrosion | 11:59 | 21158.9 | -29.91 | 28.88 |  | -29.91 | 28.88 | 16 | int | 0.188 | 60000 | 788 | 0.93 | 0.59 | 10 | [12 empty] | -97.71878399 | 33.15077414 | 803.3
4120 | 11713 | cluster | 1:15 | 21158.9 | -29.92 | 28.88 |  | -29.92 | 28.88 | 16 | int | 0.188 | 60000 | 788 | 1.08 | 1.89 | 13 |  | 1533.09 |  | 1.95 |  |  |  | 919.85 | 0.86 |  | 1495 |  | -97.71878399 | 33.15077415 | 803.3 | 3t x 3t
4120 | 11714 | metal loss corrosion | 1:19 | 21158.9 | -29.92 | 28.88 |  | -29.92 | 28.88 | 16 | int | 0.188 | 60000 | 788 | 0.44 | 0.59 | 13 | [10 empty] | 1495 |  | -97.71878399 | 33.15077415 | 803.3 | 3t x 3t
4120 | 11715 | metal loss corrosion | 12:52 | 21158.91 | -29.93 | 28.87 |  | -29.93 | 28.87 | 16 | int | 0.188 | 60000 | 788 | 0.36 | 0.59 | 10 | [10 empty] | 1493 |  | -97.718784 | 33.15077417 | 803.3 | 3t x 3t
4120 | 11716 | metal loss corrosion | 1:34 | 21158.92 | -29.94 | 28.86 |  | -29.94 | 28.86 | 16 | int | 0.188 | 60000 | 788 | 0.35 | 0.59 | 12 | [10 empty] | 1495 |  | -97.718784 | 33.15077421 | 803.3 | 3t x 3t
4120 | 11717 | metal loss corrosion | 1:53 | 21158.93 | -29.95 | 28.85 |  | -29.95 | 28.85 | 16 | int | 0.188 | 60000 | 788 | 0.52 | 0.59 | 12 | [12 empty] | -97.71878401 | 33.15077423 | 803.3
4120 | 11718 | cluster | 11:02 | 21158.96 | -29.98 | 28.82 |  | -29.98 | 28.82 | 16 | int | 0.188 | 60000 | 788 | 0.9 | 1.2 | 12 | [10 empty] | 1496 |  | -97.71878403 | 33.15077431 | 803.3 | 3t x 3t
4120 | 11719 | metal loss corrosion | 11:11 | 21158.96 | -29.98 | 28.82 |  | -29.98 | 28.82 | 16 | int | 0.188 | 60000 | 788 | 0.5 | 0.59 | 12 | [10 empty] | 1496 |  | -97.71878403 | 33.15077431 | 803.3 | 3t x 3t
4120 | 11720 | metal loss corrosion | 1:15 | 21158.96 | -29.98 | 28.82 |  | -29.98 | 28.82 | 16 | int | 0.188 | 60000 | 788 | 0.32 | 0.59 | 10 | [10 empty] | 1495 |  | -97.71878403 | 33.15077432 | 803.3 | 3t x 3t
4120 | 11721 | metal loss corrosion | 11:02 | 21158.99 | -30.01 | 28.78 |  | -30.01 | 28.78 | 16 | int | 0.188 | 60000 | 788 | 0.49 | 0.68 | 12 | [10 empty] | 1496 |  | -97.71878404 | 33.1507744 | 803.3 | 3t x 3t
4120 | 11722 | metal loss corrosion | 11:31 | 21159.02 | -30.03 | 28.76 |  | -30.03 | 28.76 | 16 | int | 0.188 | 60000 | 788 | 0.45 | 0.62 | 12 | [12 empty] | -97.71878406 | 33.15077447 | 803.3
4120 | 11723 | cluster | 10:04 | 21159.03 | -30.04 | 28.75 |  | -30.04 | 28.75 | 16 | int | 0.188 | 60000 | 788 | 1.19 | 1.75 | 13 |  | 1529.81 |  | 1.94 |  |  |  | 917.89 | 0.86 |  | 1497 |  | -97.71878406 | 33.15077449 | 803.3 | 3t x 3t
4120 | 11724 | metal loss corrosion | 10:04 | 21159.03 | -30.04 | 28.75 |  | -30.04 | 28.75 | 16 | int | 0.188 | 60000 | 788 | 0.33 | 0.59 | 12 | [10 empty] | 1497 |  | -97.71878406 | 33.15077449 | 803.3 | 3t x 3t
4120 | 11725 | metal loss corrosion | 10:20 | 21159.09 | -30.1 | 28.69 |  | -30.1 | 28.69 | 16 | int | 0.188 | 60000 | 788 | 0.47 | 0.59 | 13 | [10 empty] | 1497 |  | -97.71878409 | 33.15077466 | 803.29 | 3t x 3t
4120 | 11726 | metal loss corrosion | 12:31 | 21159.09 | -30.11 | 28.69 |  | -30.11 | 28.69 | 16 | int | 0.188 | 60000 | 788 | 0.32 | 0.59 | 10 | [12 empty] | -97.7187841 | 33.15077467 | 803.29
4120 | 11727 | metal loss corrosion | 10:47 | 21159.18 | -30.2 | 28.6 |  | -30.2 | 28.6 | 16 | int | 0.188 | 60000 | 788 | 0.41 | 0.59 | 10 | [12 empty] | -97.71878415 | 33.15077491 | 803.29
4120 | 11728 | metal loss corrosion | 10:28 | 21159.18 | -30.2 | 28.59 |  | -30.2 | 28.59 | 16 | int | 0.188 | 60000 | 788 | 0.38 | 0.59 | 10 | [12 empty] | -97.71878415 | 33.15077492 | 803.29
4120 | 11729 | metal loss corrosion | 11:09 | 21159.19 | -30.2 | 28.59 |  | -30.2 | 28.59 | 16 | int | 0.188 | 60000 | 788 | 0.48 | 0.72 | 12 | [12 empty] | -97.71878415 | 33.15077492 | 803.29
4120 | 11730 | metal loss corrosion | 12:47 | 21159.21 | -30.22 | 28.57 |  | -30.22 | 28.57 | 16 | int | 0.188 | 60000 | 788 | 0.36 | 0.91 | 12 | [12 empty] | -97.71878416 | 33.15077498 | 803.29
4120 | 11731 | metal loss corrosion | 11:39 | 21159.4 | -30.42 | 28.38 |  | -30.42 | 28.38 | 16 | int | 0.188 | 60000 | 788 | 0.41 | 1.12 | 10 | [12 empty] | -97.71878427 | 33.15077551 | 803.29
4120 | 11732 | metal loss corrosion | 11:37 | 21159.49 | -30.5 | 28.29 |  | -30.5 | 28.29 | 16 | int | 0.188 | 60000 | 788 | 0.32 | 0.59 | 10 | [12 empty] | -97.71878431 | 33.15077574 | 803.29
4120 | 11733 | metal loss corrosion | 11:09 | 21159.51 | -30.53 | 28.26 |  | -30.53 | 28.26 | 16 | int | 0.188 | 60000 | 788 | 0.32 | 0.59 | 10 | [12 empty] | -97.71878433 | 33.15077581 | 803.29
4120 | 11734 | metal loss corrosion | 12:38 | 21159.53 | -30.55 | 28.25 |  | -30.55 | 28.25 | 16 | int | 0.188 | 60000 | 788 | 0.34 | 1.04 | 8 | [10 empty] | 1498 |  | -97.71878434 | 33.15077585 | 803.29 | 3t x 3t
4120 | 11735 | cluster | 12:38 | 21159.53 | -30.55 | 28.25 |  | -30.55 | 28.25 | 16 | int | 0.188 | 60000 | 788 | 1.46 | 1.56 | 13 |  | 1522.05 |  | 1.93 |  |  |  | 913.23 | 0.86 |  | 1498 |  | -97.71878434 | 33.15077585 | 803.29 | 3t x 3t
4120 | 11736 | metal loss corrosion | 12:52 | 21159.59 | -30.6 | 28.19 |  | -30.6 | 28.19 | 16 | int | 0.188 | 60000 | 788 | 0.75 | 0.59 | 13 | [10 empty] | 1498 |  | -97.71878437 | 33.15077601 | 803.29 | 3t x 3t
4120 | 11737 | metal loss corrosion | 11:07 | 21159.59 | -30.61 | 28.19 |  | -30.61 | 28.19 | 16 | int | 0.188 | 60000 | 788 | 0.39 | 0.92 | 10 | [12 empty] | -97.71878437 | 33.15077602 | 803.29
4120 | 11738 | metal loss corrosion | 11:48 | 21159.69 | -30.7 | 28.09 |  | -30.7 | 28.09 | 16 | int | 0.188 | 60000 | 788 | 0.42 | 0.59 | 10 | [12 empty] | -97.71878442 | 33.15077628 | 803.29
4120 | 11739 | metal loss corrosion | 11:31 | 21159.7 | -30.71 | 28.08 |  | -30.71 | 28.08 | 16 | int | 0.188 | 60000 | 788 | 0.34 | 0.59 | 12 | [12 empty] | -97.71878443 | 33.15077631 | 803.29
4120 | 11740 | metal loss corrosion | 1:17 | 21159.7 | -30.71 | 28.08 |  | -30.71 | 28.08 | 16 | int | 0.188 | 60000 | 788 | 0.39 | 0.59 | 15 |  | 1547.52 |  | 1.96 |  |  |  | 928.51 | 0.85 |  |  |  | -97.71878443 | 33.15077631 | 803.29
4120 | 11741 | cluster | 1:31 | 21159.72 | -30.74 | 28.06 |  | -30.74 | 28.06 | 16 | int | 0.188 | 60000 | 788 | 1.44 | 3 | 12 | [10 empty] | 1499 |  | -97.71878444 | 33.15077637 | 803.29 | 3t x 3t
4120 | 11742 | metal loss corrosion | 2:05 | 21159.72 | -30.74 | 28.06 |  | -30.74 | 28.06 | 16 | int | 0.188 | 60000 | 788 | 0.36 | 0.59 | 12 | [10 empty] | 1499 |  | -97.71878444 | 33.15077637 | 803.29 | 3t x 3t
4120 | 11743 | metal loss corrosion | 1:44 | 21159.73 | -30.75 | 28.05 |  | -30.75 | 28.05 | 16 | int | 0.188 | 60000 | 788 | 0.39 | 0.96 | 8 | [10 empty] | 1499 |  | -97.71878445 | 33.1507764 | 803.29 | 3t x 3t
4120 | 11744 | metal loss corrosion | 1:31 | 21159.8 | -30.82 | 27.97 |  | -30.82 | 27.97 | 16 | int | 0.188 | 60000 | 788 | 0.45 | 0.86 | 12 | [10 empty] | 1499 |  | -97.71878449 | 33.1507766 | 803.29 | 3t x 3t
4120 | 11745 | metal loss corrosion | 12:35 | 21159.82 | -30.84 | 27.95 |  | -30.84 | 27.95 | 16 | int | 0.188 | 60000 | 788 | 0.34 | 0.59 | 13 |  | 1548.84 |  | 1.97 |  |  |  | 929.31 | 0.85 |  |  |  | -97.7187845 | 33.15077665 | 803.29
4120 | 11746 | metal loss corrosion | 11:11 | 21159.88 | -30.9 | 27.89 |  | -30.9 | 27.89 | 16 | int | 0.188 | 60000 | 788 | 0.59 | 0.84 | 12 | [12 empty] | -97.71878453 | 33.15077681 | 803.29
4120 | 11747 | cluster | 12:50 | 21159.96 | -30.98 | 27.81 |  | -30.98 | 27.81 | 16 | int | 0.188 | 60000 | 788 | 1.22 | 0.64 | 12 | [10 empty] | 1500 |  | -97.71878457 | 33.15077703 | 803.29 | 3t x 3t
4120 | 11748 | metal loss corrosion | 12:51 | 21159.96 | -30.98 | 27.81 |  | -30.98 | 27.81 | 16 | int | 0.188 | 60000 | 788 | 0.41 | 0.59 | 12 | [10 empty] | 1500 |  | -97.71878457 | 33.15077703 | 803.29 | 3t x 3t
4120 | 11749 | metal loss corrosion | 10:59 | 21159.99 | -31 | 27.79 |  | -31 | 27.79 | 16 | int | 0.188 | 60000 | 788 | 0.33 | 0.59 | 13 |  | 1548.84 |  | 1.97 |  |  |  | 929.31 | 0.85 |  |  |  | -97.71878459 | 33.1507771 | 803.29
4120 | 11750 | metal loss corrosion | 1:11 | 21160 | -31.02 | 27.78 |  | -31.02 | 27.78 | 16 | int | 0.188 | 60000 | 788 | 0.36 | 0.59 | 12 | [12 empty] | -97.71878459 | 33.15077713 | 803.29
4120 | 11751 | metal loss corrosion | 10:24 | 21160.01 | -31.03 | 27.77 |  | -31.03 | 27.77 | 16 | int | 0.188 | 60000 | 788 | 0.34 | 0.59 | 12 | [12 empty] | -97.7187846 | 33.15077716 | 803.29
4120 | 11752 | metal loss corrosion | 12:50 | 21160.01 | -31.03 | 27.77 |  | -31.03 | 27.77 | 16 | int | 0.188 | 60000 | 788 | 0.64 | 0.59 | 8 | [10 empty] | 1500 |  | -97.7187846 | 33.15077716 | 803.29 | 3t x 3t
4120 | 11753 | metal loss corrosion | 11:13 | 21160.13 | -31.15 | 27.65 |  | -31.15 | 27.65 | 16 | int | 0.188 | 60000 | 788 | 0.43 | 0.59 | 10 | [12 empty] | -97.71878467 | 33.15077749 | 803.28
4120 | 11754 | metal loss corrosion | 12:27 | 21160.16 | -31.18 | 27.62 |  | -31.18 | 27.62 | 16 | int | 0.188 | 60000 | 788 | 0.34 | 0.59 | 12 | [12 empty] | -97.71878468 | 33.15077757 | 803.28
4120 | 11755 | metal loss corrosion | 11:33 | 21160.17 | -31.19 | 27.61 |  | -31.19 | 27.61 | 16 | int | 0.188 | 60000 | 788 | 0.69 | 0.59 | 10 | [12 empty] | -97.71878469 | 33.15077759 | 803.28
4120 | 11756 | metal loss corrosion | 1:28 | 21160.21 | -31.23 | 27.57 |  | -31.23 | 27.57 | 16 | int | 0.188 | 60000 | 788 | 0.37 | 0.59 | 12 | [10 empty] | 1501 |  | -97.71878471 | 33.1507777 | 803.28 | 3t x 3t
4120 | 11757 | cluster | 1:28 | 21160.21 | -31.23 | 27.57 |  | -31.23 | 27.57 | 16 | int | 0.188 | 60000 | 788 | 0.42 | 1.43 | 13 |  | 1547.47 |  | 1.96 |  |  |  | 928.48 | 0.85 |  | 1501 |  | -97.71878471 | 33.1507777 | 803.28 | 3t x 3t
4120 | 11758 | metal loss corrosion | 1:40 | 21160.21 | -31.23 | 27.57 |  | -31.23 | 27.57 | 16 | int | 0.188 | 60000 | 788 | 0.38 | 0.59 | 13 | [10 empty] | 1501 |  | -97.71878471 | 33.15077771 | 803.28 | 3t x 3t
4120 | 11759 | metal loss corrosion | 10:10 | 21160.21 | -31.23 | 27.56 |  | -31.23 | 27.56 | 16 | int | 0.188 | 60000 | 788 | 0.4 | 0.59 | 17 |  | 1547 |  | 1.96 |  |  |  | 928.2 | 0.85 |  |  |  | -97.71878471 | 33.15077771 | 803.28
4120 | 11760 | metal loss corrosion | 10:32 | 21160.23 | -31.25 | 27.54 |  | -31.25 | 27.54 | 16 | int | 0.188 | 60000 | 788 | 0.34 | 0.59 | 13 |  | 1548.84 |  | 1.97 |  |  |  | 929.31 | 0.85 |  |  |  | -97.71878472 | 33.15077776 | 803.28
4120 | 11761 | metal loss corrosion | 11:25 | 21160.29 | -31.31 | 27.49 |  | -31.31 | 27.49 | 16 | int | 0.188 | 60000 | 788 | 0.36 | 0.59 | 10 | [10 empty] | 1502 |  | -97.71878475 | 33.15077792 | 803.28 | 3t x 3t
4120 | 11762 | cluster | 11:13 | 21160.29 | -31.31 | 27.49 |  | -31.31 | 27.49 | 16 | int | 0.188 | 60000 | 788 | 0.53 | 1.5 | 13 |  | 1546.14 |  | 1.96 |  |  |  | 927.69 | 0.85 |  | 1502 |  | -97.71878475 | 33.15077792 | 803.28 | 3t x 3t
4120 | 11763 | metal loss corrosion | 11:13 | 21160.3 | -31.32 | 27.48 |  | -31.32 | 27.48 | 16 | int | 0.188 | 60000 | 788 | 0.38 | 0.59 | 13 | [10 empty] | 1502 |  | -97.71878476 | 33.15077795 | 803.28 | 3t x 3t
4120 | 11764 | metal loss corrosion | 2:02 | 21160.33 | -31.35 | 27.45 |  | -31.35 | 27.45 | 16 | int | 0.188 | 60000 | 788 | 0.34 | 0.59 | 10 | [12 empty] | -97.71878478 | 33.15077803 | 803.28
4120 | 11765 | metal loss corrosion | 1:41 | 21160.33 | -31.35 | 27.44 |  | -31.35 | 27.44 | 16 | int | 0.188 | 60000 | 788 | 0.37 | 0.59 | 15 |  | 1547.92 |  | 1.96 |  |  |  | 928.75 | 0.85 |  |  |  | -97.71878478 | 33.15077803 | 803.28
4120 | 11766 | metal loss corrosion | 1:14 | 21160.36 | -31.37 | 27.42 |  | -31.37 | 27.42 | 16 | int | 0.188 | 60000 | 788 | 0.32 | 0.59 | 12 | [12 empty] | -97.71878479 | 33.15077809 | 803.28
4120 | 11767 | metal loss corrosion | 12:41 | 21160.38 | -31.39 | 27.4 |  | -31.39 | 27.4 | 16 | int | 0.188 | 60000 | 788 | 0.46 | 0.59 | 12 | [12 empty] | -97.7187848 | 33.15077815 | 803.28
4120 | 11768 | metal loss corrosion | 1:54 | 21160.45 | -31.46 | 27.33 |  | -31.46 | 27.33 | 16 | int | 0.188 | 60000 | 788 | 0.32 | 0.59 | 10 | [12 empty] | -97.71878484 | 33.15077834 | 803.28
4120 | 11769 | metal loss corrosion | 11:30 | 21160.45 | -31.46 | 27.33 |  | -31.46 | 27.33 | 16 | int | 0.188 | 60000 | 788 | 0.46 | 0.59 | 13 |  | 1547.1 |  | 1.96 |  |  |  | 928.26 | 0.85 |  |  |  | -97.71878484 | 33.15077834 | 803.28
4120 | 11770 | metal loss corrosion | 12:26 | 21160.53 | -31.54 | 27.25 |  | -31.54 | 27.25 | 16 | int | 0.188 | 60000 | 788 | 0.33 | 0.59 | 10 | [12 empty] | -97.71878488 | 33.15077856 | 803.28
4120 | 11771 | metal loss corrosion | 1:46 | 21160.54 | -31.55 | 27.24 |  | -31.55 | 27.24 | 16 | int | 0.188 | 60000 | 788 | 0.33 | 0.59 | 12 | [12 empty] | -97.71878489 | 33.15077859 | 803.28
4120 | 11772 | metal loss corrosion | 10:25 | 21160.57 | -31.59 | 27.21 |  | -31.59 | 27.21 | 16 | int | 0.188 | 60000 | 788 | 0.38 | 0.59 | 15 | [10 empty] | 1503 |  | -97.71878491 | 33.15077867 | 803.28 | 3t x 3t
4120 | 11773 | cluster | 10:24 | 21160.57 | -31.59 | 27.21 |  | -31.59 | 27.21 | 16 | int | 0.188 | 60000 | 788 | 0.94 | 1.23 | 15 |  | 1533.78 |  | 1.95 |  |  |  | 920.27 | 0.86 |  | 1503 |  | -97.71878491 | 33.15077867 | 803.28 | 3t x 3t
4120 | 11774 | metal loss corrosion | 10:51 | 21160.58 | -31.6 | 27.19 |  | -31.6 | 27.19 | 16 | int | 0.188 | 60000 | 788 | 0.32 | 0.59 | 12 | [12 empty] | -97.71878491 | 33.15077872 | 803.28
4120 | 11775 | metal loss corrosion | 11:36 | 21160.59 | -31.61 | 27.19 |  | -31.61 | 27.19 | 16 | int | 0.188 | 60000 | 788 | 0.32 | 0.59 | 13 |  | 1549.13 |  | 1.97 |  |  |  | 929.48 | 0.85 |  |  |  | -97.71878492 | 33.15077873 | 803.28
4120 | 11776 | metal loss corrosion | 10:34 | 21160.59 | -31.61 | 27.18 |  | -31.61 | 27.18 | 16 | int | 0.188 | 60000 | 788 | 0.64 | 0.59 | 8 | [10 empty] | 1503 |  | -97.71878492 | 33.15077874 | 803.28 | 3t x 3t
4120 | 11777 | metal loss corrosion | 1:22 | 21160.67 | -31.68 | 27.11 |  | -31.68 | 27.11 | 16 | int | 0.188 | 60000 | 788 | 0.7 | 0.59 | 15 | [10 empty] | 1504 |  | -97.71878496 | 33.15077894 | 803.28 | 3t x 3t
4120 | 11778 | cluster | 1:08 | 21160.67 | -31.68 | 27.11 |  | -31.68 | 27.11 | 16 | int | 0.188 | 60000 | 788 | 0.7 | 1.56 | 15 |  | 1540.6 |  | 1.96 |  |  |  | 924.36 | 0.85 |  | 1504 |  | -97.71878496 | 33.15077894 | 803.28 | 3t x 3t
4120 | 11779 | metal loss corrosion | 1:39 | 21160.68 | -31.7 | 27.1 |  | -31.7 | 27.1 | 16 | int | 0.188 | 60000 | 788 | 0.7 | 0.59 | 10 | [12 empty] | -97.71878497 | 33.15077898 | 803.28
4120 | 11780 | metal loss corrosion | 1:08 | 21160.68 | -31.7 | 27.1 |  | -31.7 | 27.1 | 16 | int | 0.188 | 60000 | 788 | 0.49 | 0.59 | 13 | [10 empty] | 1504 |  | -97.71878497 | 33.15077898 | 803.28 | 3t x 3t
4120 | 11781 | metal loss corrosion | 12:44 | 21160.68 | -31.7 | 27.1 |  | -31.7 | 27.1 | 16 | int | 0.188 | 60000 | 788 | 0.57 | 0.59 | 20 |  | 1541.18 | 1634.05 | 1.96 | 2.07 |  | 980.43 | 924.71 | 0.85 | 9 |  |  | -97.71878497 | 33.15077898 | 803.28
4120 | 11782 | metal loss corrosion | 11:12 | 21160.72 | -31.74 | 27.06 |  | -31.74 | 27.06 | 16 | int | 0.188 | 60000 | 788 | 0.35 | 0.59 | 10 | [12 empty] | -97.71878499 | 33.15077908 | 803.28
4120 | 11783 | metal loss corrosion | 12:05 | 21160.73 | -31.75 | 27.05 |  | -31.75 | 27.05 | 16 | int | 0.188 | 60000 | 788 | 0.57 | 0.59 | 12 | [12 empty] | -97.71878499 | 33.15077911 | 803.28
4120 | 11784 | metal loss corrosion | 11:42 | 21160.73 | -31.75 | 27.04 |  | -31.75 | 27.04 | 16 | int | 0.188 | 60000 | 788 | 0.83 | 0.59 | 10 | [10 empty] | 1505 |  | -97.718785 | 33.15077912 | 803.28 | 3t x 3t
4120 | 11785 | cluster | 11:30 | 21160.73 | -31.75 | 27.04 |  | -31.75 | 27.04 | 16 | int | 0.188 | 60000 | 788 | 0.83 | 1.43 | 17 |  | 1535.28 |  | 1.95 |  |  |  | 921.17 | 0.86 |  | 1505 |  | -97.718785 | 33.15077912 | 803.28 | 3t x 3t
4120 | 11786 | metal loss corrosion | 11:30 | 21160.74 | -31.75 | 27.04 |  | -31.75 | 27.04 | 16 | int | 0.188 | 60000 | 788 | 0.57 | 0.59 | 17 | [10 empty] | 1505 |  | -97.718785 | 33.15077912 | 803.28 | 3t x 3t
4120 | 11787 | metal loss corrosion | 10:49 | 21160.74 | -31.75 | 27.04 |  | -31.75 | 27.04 | 16 | int | 0.188 | 60000 | 788 | 0.41 | 0.59 | 13 |  | 1547.85 |  | 1.96 |  |  |  | 928.71 | 0.85 |  |  |  | -97.718785 | 33.15077913 | 803.28
4120 | 11788 | metal loss corrosion | 12:26 | 21160.78 | -31.8 | 27 |  | -31.8 | 27 | 16 | int | 0.188 | 60000 | 788 | 0.48 | 0.59 | 12 | [10 empty] | 1506 |  | -97.71878502 | 33.15077925 | 803.28 | 3t x 3t
4120 | 11789 | cluster | 12:26 | 21160.78 | -31.8 | 27 |  | -31.8 | 27 | 16 | int | 0.188 | 60000 | 788 | 0.76 | 2.54 | 13 |  | 1541.2 |  | 1.96 |  |  |  | 924.72 | 0.85 |  | 1506 |  | -97.71878502 | 33.15077925 | 803.28 | 3t x 3t
4120 | 11790 | metal loss corrosion | 12:54 | 21160.8 | -31.81 | 26.98 |  | -31.81 | 26.98 | 16 | int | 0.188 | 60000 | 788 | 0.34 | 0.59 | 12 | [10 empty] | 1506 |  | -97.71878503 | 33.15077929 | 803.28 | 3t x 3t
4120 | 11791 | metal loss corrosion | 1:48 | 21160.81 | -31.82 | 26.97 |  | -31.82 | 26.97 | 16 | int | 0.188 | 60000 | 788 | 0.35 | 0.59 | 12 | [12 empty] | -97.71878504 | 33.15077932 | 803.28
4120 | 11792 | metal loss corrosion | 12:43 | 21160.81 | -31.83 | 26.97 |  | -31.83 | 26.97 | 16 | int | 0.188 | 60000 | 788 | 0.41 | 0.59 | 13 | [10 empty] | 1506 |  | -97.71878504 | 33.15077933 | 803.28 | 3t x 3t
4120 | 11793 | metal loss corrosion | 2:07 | 21160.99 | -32 | 26.79 |  | -32 | 26.79 | 16 | int | 0.188 | 60000 | 788 | 0.32 | 0.59 | 10 | [12 empty] | -97.71878513 | 33.1507798 | 803.28
4120 | 11794 | metal loss corrosion | 12:43 | 21161.02 | -32.04 | 26.76 |  | -32.04 | 26.76 | 16 | int | 0.188 | 60000 | 788 | 0.51 | 1.11 | 17 |  | 1544.36 |  | 1.96 |  |  |  | 926.62 | 0.85 |  |  |  | -97.71878515 | 33.1507799 | 803.28
4120 | 11795 | metal loss corrosion | 11:06 | 21161.02 | -32.04 | 26.76 |  | -32.04 | 26.76 | 16 | int | 0.188 | 60000 | 788 | 0.61 | 1.03 | 10 | [12 empty] | -97.71878515 | 33.1507799 | 803.28
4120 | 11796 | metal loss corrosion | 10:42 | 21161.02 | -32.04 | 26.76 |  | -32.04 | 26.76 | 16 | int | 0.188 | 60000 | 788 | 0.82 | 0.59 | 12 | [12 empty] | -97.71878515 | 33.1507799 | 803.28
4120 | 11797 | metal loss corrosion | 11:43 | 21161.03 | -32.04 | 26.75 |  | -32.04 | 26.75 | 16 | int | 0.188 | 60000 | 788 | 0.43 | 0.59 | 13 | [10 empty] | 1507 |  | -97.71878516 | 33.15077992 | 803.28 | 3t x 3t
4120 | 11798 | cluster | 11:34 | 21161.03 | -32.04 | 26.75 |  | -32.04 | 26.75 | 16 | int | 0.188 | 60000 | 788 | 0.61 | 1.22 | 19 |  | 1540.07 |  | 1.95 |  |  |  | 924.04 | 0.85 |  | 1507 |  | -97.71878516 | 33.15077992 | 803.28 | 3t x 3t
4120 | 11799 | metal loss corrosion | 11:34 | 21161.03 | -32.05 | 26.74 |  | -32.05 | 26.74 | 16 | int | 0.188 | 60000 | 788 | 0.54 | 0.59 | 19 | [10 empty] | 1507 |  | -97.71878516 | 33.15077993 | 803.28 | 3t x 3t
4120 | 11800 | metal loss corrosion | 1:41 | 21161.04 | -32.05 | 26.74 |  | -32.05 | 26.74 | 16 | int | 0.188 | 60000 | 788 | 0.34 | 0.59 | 12 | [12 empty] | -97.71878516 | 33.15077994 | 803.28
4120 | 11801 | metal loss corrosion | 10:07 | 21161.08 | -32.09 | 26.7 |  | -32.09 | 26.7 | 16 | int | 0.188 | 60000 | 788 | 0.32 | 0.59 | 12 | [12 empty] | -97.71878518 | 33.15078005 | 803.28
4120 | 11802 | metal loss corrosion | 10:06 | 21161.16 | -32.18 | 26.62 |  | -32.18 | 26.62 | 16 | int | 0.188 | 60000 | 788 | 0.34 | 0.59 | 10 | [12 empty] | -97.71878523 | 33.15078027 | 803.28
4120 | 11803 | metal loss corrosion | 1:14 | 21161.23 | -32.25 | 26.55 |  | -32.25 | 26.55 | 16 | int | 0.188 | 60000 | 788 | 0.32 | 0.59 | 10 | [12 empty] | -97.71878527 | 33.15078047 | 803.28
4120 | 11804 | metal loss corrosion | 11:04 | 21161.24 | -32.26 | 26.54 |  | -32.26 | 26.54 | 16 | int | 0.188 | 60000 | 788 | 0.33 | 0.8 | 10 | [12 empty] | -97.71878527 | 33.15078049 | 803.28
4120 | 11805 | metal loss corrosion | 12:41 | 21161.26 | -32.27 | 26.52 |  | -32.27 | 26.52 | 16 | int | 0.188 | 60000 | 788 | 0.47 | 0.84 | 12 | [10 empty] | 1508 |  | -97.71878528 | 33.15078054 | 803.28 | 3t x 3t
4120 | 11806 | cluster | 12:38 | 21161.26 | -32.27 | 26.52 |  | -32.27 | 26.52 | 16 | int | 0.188 | 60000 | 788 | 1.39 | 1.12 | 12 | [10 empty] | 1508 |  | -97.71878528 | 33.15078054 | 803.28 | 3t x 3t
4120 | 11807 | metal loss corrosion | 2:02 | 21161.26 | -32.28 | 26.51 |  | -32.28 | 26.51 | 16 | int | 0.188 | 60000 | 788 | 0.32 | 0.59 | 10 | [12 empty] | -97.71878529 | 33.15078056 | 803.28
4120 | 11808 | metal loss corrosion | 12:38 | 21161.34 | -32.36 | 26.44 |  | -32.36 | 26.44 | 16 | int | 0.188 | 60000 | 788 | 0.38 | 1.12 | 10 | [10 empty] | 1508 |  | -97.71878533 | 33.15078077 | 803.27 | 3t x 3t
4120 | 11809 | metal loss corrosion | 1:16 | 21161.36 | -32.37 | 26.42 |  | -32.37 | 26.42 | 16 | int | 0.188 | 60000 | 788 | 0.33 | 0.59 | 12 | [10 empty] | 1509 |  | -97.71878534 | 33.1507808 | 803.27 | 3t x 3t
4120 | 11810 | cluster | 1:16 | 21161.36 | -32.37 | 26.42 |  | -32.37 | 26.42 | 16 | int | 0.188 | 60000 | 788 | 0.98 | 1.12 | 12 | [10 empty] | 1509 |  | -97.71878534 | 33.1507808 | 803.27 | 3t x 3t
4120 | 11811 | metal loss corrosion | 11:11 | 21161.36 | -32.38 | 26.42 |  | -32.38 | 26.42 | 16 | int | 0.188 | 60000 | 788 | 0.32 | 0.59 | 17 |  | 1548.49 |  | 1.97 |  |  |  | 929.09 | 0.85 |  |  |  | -97.71878534 | 33.15078082 | 803.27
4120 | 11812 | metal loss corrosion | 1:24 | 21161.4 | -32.42 | 26.37 |  | -32.42 | 26.37 | 16 | int | 0.188 | 60000 | 788 | 0.4 | 0.59 | 10 | [10 empty] | 1509 |  | -97.71878536 | 33.15078094 | 803.27 | 3t x 3t
4120 | 11813 | cluster | 12:26 | 21161.44 | -32.46 | 26.33 |  | -32.46 | 26.33 | 16 | int | 0.188 | 60000 | 788 | 0.79 | 1.38 | 12 | [10 empty] | 1510 |  | -97.71878538 | 33.15078104 | 803.27 | 3t x 3t
4120 | 11814 | metal loss corrosion | 12:37 | 21161.44 | -32.46 | 26.33 |  | -32.46 | 26.33 | 16 | int | 0.188 | 60000 | 788 | 0.6 | 0.59 | 10 | [10 empty] | 1510 |  | -97.71878538 | 33.15078104 | 803.27 | 3t x 3t
4120 | 11815 | metal loss corrosion | 12:26 | 21161.46 | -32.48 | 26.31 |  | -32.48 | 26.31 | 16 | int | 0.188 | 60000 | 788 | 0.55 | 0.59 | 12 | [10 empty] | 1510 |  | -97.7187854 | 33.1507811 | 803.27 | 3t x 3t
4120 | 11816 | metal loss corrosion | 11:10 | 21161.58 | -32.6 | 26.19 |  | -32.6 | 26.19 | 16 | int | 0.188 | 60000 | 788 | 0.34 | 0.59 | 15 |  | 1548.47 |  | 1.97 |  |  |  | 929.08 | 0.85 |  |  |  | -97.71878546 | 33.15078143 | 803.27
4120 | 11817 | metal loss corrosion | 11:40 | 21161.69 | -32.71 | 26.09 |  | -32.71 | 26.09 | 16 | int | 0.188 | 60000 | 788 | 0.42 | 0.63 | 10 | [12 empty] | -97.71878552 | 33.15078171 | 803.27
4120 | 11818 | metal loss corrosion | 12:04 | 21161.71 | -32.72 | 26.07 |  | -32.72 | 26.07 | 16 | int | 0.188 | 60000 | 788 | 0.38 | 0.59 | 10 | [12 empty] | -97.71878553 | 33.15078175 | 803.27
4120 | 11819 | metal loss corrosion | 10:10 | 21161.71 | -32.72 | 26.07 |  | -32.72 | 26.07 | 16 | int | 0.188 | 60000 | 788 | 0.38 | 0.66 | 12 | [12 empty] | -97.71878553 | 33.15078176 | 803.27
4120 | 11820 | metal loss corrosion | 1:08 | 21161.71 | -32.73 | 26.06 |  | -32.73 | 26.06 | 16 | int | 0.188 | 60000 | 788 | 0.32 | 0.59 | 15 |  | 1548.65 |  | 1.97 |  |  |  | 929.19 | 0.85 |  |  |  | -97.71878553 | 33.15078177 | 803.27
4120 | 11821 | metal loss corrosion | 10:52 | 21161.73 | -32.75 | 26.05 |  | -32.75 | 26.05 | 16 | int | 0.188 | 60000 | 788 | 0.38 | 0.59 | 12 | [10 empty] | 1511 |  | -97.71878554 | 33.15078182 | 803.27 | 3t x 3t
4120 | 11822 | cluster | 10:52 | 21161.73 | -32.75 | 26.05 |  | -32.75 | 26.05 | 16 | int | 0.188 | 60000 | 788 | 1.18 | 1.89 | 12 | [10 empty] | 1511 |  | -97.71878554 | 33.15078182 | 803.27 | 3t x 3t
4120 | 11823 | metal loss corrosion | 11:11 | 21161.74 | -32.76 | 26.03 |  | -32.76 | 26.03 | 16 | int | 0.188 | 60000 | 788 | 0.32 | 0.59 | 10 | [10 empty] | 1511 |  | -97.71878555 | 33.15078185 | 803.27 | 3t x 3t
4120 | 11824 | metal loss corrosion | 11:08 | 21161.8 | -32.81 | 25.98 |  | -32.81 | 25.98 | 16 | int | 0.188 | 60000 | 788 | 0.38 | 0.59 | 10 | [10 empty] | 1511 |  | -97.71878558 | 33.150782 | 803.27 | 3t x 3t
4120 | 11825 | metal loss corrosion | 11:31 | 21161.81 | -32.82 | 25.97 |  | -32.82 | 25.97 | 16 | int | 0.188 | 60000 | 788 | 0.35 | 0.59 | 17 | [10 empty] | 1512 |  | -97.71878558 | 33.15078202 | 803.27 | 3t x 3t
4120 | 11826 | cluster | 11:31 | 21161.81 | -32.82 | 25.97 |  | -32.82 | 25.97 | 16 | int | 0.188 | 60000 | 788 | 1.38 | 0.66 | 17 |  | 1515.2 |  | 1.92 |  |  |  | 909.12 | 0.87 |  | 1512 |  | -97.71878558 | 33.15078202 | 803.27 | 3t x 3t
4120 | 11827 | metal loss corrosion | 11:32 | 21161.86 | -32.87 | 25.92 |  | -32.87 | 25.92 | 16 | int | 0.188 | 60000 | 788 | 0.75 | 0.59 | 10 | [10 empty] | 1512 |  | -97.71878561 | 33.15078217 | 803.27 | 3t x 3t
4120 | 11828 | metal loss corrosion | 11:00 | 21161.88 | -32.9 | 25.9 |  | -32.9 | 25.9 | 16 | int | 0.188 | 60000 | 788 | 0.32 | 0.59 | 12 | [12 empty] | -97.71878562 | 33.15078223 | 803.27
4120 | 11829 | metal loss corrosion | 12:31 | 21161.91 | -32.93 | 25.87 |  | -32.93 | 25.87 | 16 | int | 0.188 | 60000 | 788 | 0.55 | 0.59 | 13 |  | 1545.4 |  | 1.96 |  |  |  | 927.24 | 0.85 |  |  |  | -97.71878564 | 33.1507823 | 803.27
4120 | 11830 | metal loss corrosion | 12:48 | 21161.93 | -32.95 | 25.85 |  | -32.95 | 25.85 | 16 | int | 0.188 | 60000 | 788 | 0.57 | 0.59 | 15 |  | 1543.9 |  | 1.96 |  |  |  | 926.34 | 0.85 |  |  |  | -97.71878565 | 33.15078236 | 803.27
4120 | 11831 | metal loss corrosion | 10:50 | 21161.99 | -33.01 | 25.79 |  | -33.01 | 25.79 | 16 | int | 0.188 | 60000 | 788 | 0.4 | 0.59 | 12 | [12 empty] | -97.71878568 | 33.15078253 | 803.27
4120 | 11832 | metal loss corrosion | 1:09 | 21162.09 | -33.11 | 25.69 |  | -33.11 | 25.69 | 16 | int | 0.188 | 60000 | 788 | 0.32 | 0.59 | 10 | [12 empty] | -97.71878574 | 33.15078279 | 803.27
4120 | 11833 | cluster | 12:31 | 21162.1 | -33.11 | 25.68 |  | -33.11 | 25.68 | 16 | int | 0.188 | 60000 | 788 | 0.84 | 1.72 | 10 | [10 empty] | 1513 |  | -97.71878574 | 33.15078282 | 803.27 | 3t x 3t
4120 | 11834 | metal loss corrosion | 12:31 | 21162.1 | -33.11 | 25.68 |  | -33.11 | 25.68 | 16 | int | 0.188 | 60000 | 788 | 0.59 | 0.59 | 10 | [10 empty] | 1513 |  | -97.71878574 | 33.15078282 | 803.27 | 3t x 3t
4120 | 11835 | metal loss corrosion | 12:47 | 21162.12 | -33.13 | 25.66 |  | -33.13 | 25.66 | 16 | int | 0.188 | 60000 | 788 | 0.63 | 0.59 | 10 | [10 empty] | 1513 |  | -97.71878575 | 33.15078287 | 803.27 | 3t x 3t
4120 | 11836 | metal loss corrosion | 11:11 | 21162.13 | -33.15 | 25.64 |  | -33.15 | 25.64 | 16 | int | 0.188 | 60000 | 788 | 0.33 | 0.59 | 10 | [12 empty] | -97.71878576 | 33.15078292 | 803.27
4120 | 11837 | metal loss corrosion | 10:41 | 21162.15 | -33.17 | 25.62 |  | -33.17 | 25.62 | 16 | int | 0.188 | 60000 | 788 | 0.37 | 0.76 | 15 |  | 1547.92 |  | 1.96 |  |  |  | 928.75 | 0.85 |  |  |  | -97.71878577 | 33.15078297 | 803.27
4120 | 11838 | cluster | 12:20 | 21162.27 | -33.29 | 25.51 |  | -33.29 | 25.51 | 16 | int | 0.188 | 60000 | 788 | 0.89 | 1.3 | 15 |  | 1534.98 |  | 1.95 |  |  |  | 920.99 | 0.86 |  | 1514 |  | -97.71878584 | 33.15078328 | 803.27 | 3t x 3t
4120 | 11839 | metal loss corrosion | 12:20 | 21162.27 | -33.29 | 25.51 |  | -33.29 | 25.51 | 16 | int | 0.188 | 60000 | 788 | 0.54 | 0.59 | 10 | [10 empty] | 1514 |  | -97.71878584 | 33.15078328 | 803.27 | 3t x 3t
4120 | 11840 | metal loss corrosion | 12:30 | 21162.29 | -33.31 | 25.49 |  | -33.31 | 25.49 | 16 | int | 0.188 | 60000 | 788 | 0.65 | 0.59 | 15 | [10 empty] | 1514 |  | -97.71878585 | 33.15078333 | 803.27 | 3t x 3t
4120 | 11841 | cluster | 12:47 | 21162.3 | -33.31 | 25.48 |  | -33.31 | 25.48 | 16 | int | 0.188 | 60000 | 788 | 1.27 | 1.31 | 17 |  | 1519.64 |  | 1.93 |  |  |  | 911.78 | 0.86 |  | 1515 |  | -97.71878585 | 33.15078335 | 803.27 | 3t x 3t
4120 | 11842 | metal loss corrosion | 12:47 | 21162.3 | -33.31 | 25.48 |  | -33.31 | 25.48 | 16 | int | 0.188 | 60000 | 788 | 0.98 | 0.59 | 17 | [10 empty] | 1515 |  | -97.71878585 | 33.15078335 | 803.27 | 3t x 3t
4120 | 11843 | metal loss corrosion | 1:44 | 21162.32 | -33.33 | 25.46 |  | -33.33 | 25.46 | 16 | int | 0.188 | 60000 | 788 | 0.34 | 0.59 | 10 | [12 empty] | -97.71878586 | 33.15078341 | 803.27
4120 | 11844 | metal loss corrosion | 12:58 | 21162.34 | -33.36 | 25.44 |  | -33.36 | 25.44 | 16 | int | 0.188 | 60000 | 788 | 0.72 | 0.59 | 12 | [10 empty] | 1515 |  | -97.71878588 | 33.15078348 | 803.27 | 3t x 3t
4120 | 11845 | metal loss corrosion | 10:27 | 21162.35 | -33.36 | 25.43 |  | -33.36 | 25.43 | 16 | int | 0.188 | 60000 | 788 | 0.33 | 0.59 | 10 | [12 empty] | -97.71878588 | 33.15078349 | 803.27
4120 | 11846 | metal loss corrosion | 11:09 | 21162.36 | -33.38 | 25.41 |  | -33.38 | 25.41 | 16 | int | 0.188 | 60000 | 788 | 0.98 | 0.99 | 10 | [10 empty] | 1516 |  | -97.71878589 | 33.15078353 | 803.27 | 3t x 3t
4120 | 11847 | cluster | 11:05 | 21162.36 | -33.38 | 25.41 |  | -33.38 | 25.41 | 16 | int | 0.188 | 60000 | 788 | 2.11 | 2.99 | 13 |  | 1504.44 |  | 1.91 |  |  |  | 902.67 | 0.87 |  | 1516 |  | -97.71878589 | 33.15078353 | 803.27 | 3t x 3t
4120 | 11848 | metal loss corrosion | 11:30 | 21162.37 | -33.39 | 25.4 |  | -33.39 | 25.4 | 16 | int | 0.188 | 60000 | 788 | 0.42 | 1.24 | 8 | [10 empty] | 1516 |  | -97.71878589 | 33.15078356 | 803.27 | 3t x 3t
4120 | 11849 | metal loss corrosion | 10:47 | 21162.38 | -33.4 | 25.39 |  | -33.4 | 25.39 | 16 | int | 0.188 | 60000 | 788 | 0.37 | 0.59 | 10 | [12 empty] | -97.7187859 | 33.15078359 | 803.27
4120 | 11850 | metal loss corrosion | 12:22 | 21162.4 | -33.41 | 25.38 |  | -33.41 | 25.38 | 16 | int | 0.188 | 60000 | 788 | 0.51 | 0.87 | 13 |  | 1546.07 |  | 1.96 |  |  |  | 927.64 | 0.85 |  |  |  | -97.71878591 | 33.15078363 | 803.27
4120 | 11851 | metal loss corrosion | 11:39 | 21162.43 | -33.45 | 25.35 |  | -33.45 | 25.35 | 16 | int | 0.188 | 60000 | 788 | 0.4 | 0.59 | 13 | [10 empty] | 1516 |  | -97.71878592 | 33.15078372 | 803.27 | 3t x 3t
4120 | 11852 | metal loss corrosion | 11:05 | 21162.47 | -33.49 | 25.31 |  | -33.49 | 25.31 | 16 | int | 0.188 | 60000 | 788 | 0.32 | 0.59 | 12 | [10 empty] | 1516 |  | -97.71878595 | 33.15078383 | 803.27 | 3t x 3t
4120 | 11853 | metal loss corrosion | 11:11 | 21162.51 | -33.52 | 25.27 |  | -33.52 | 25.27 | 16 | int | 0.188 | 60000 | 788 | 0.38 | 0.59 | 10 | [10 empty] | 1516 |  | -97.71878597 | 33.15078392 | 803.26 | 3t x 3t
4120 | 11854 | metal loss corrosion | 1:42 | 21162.51 | -33.53 | 25.27 |  | -33.53 | 25.27 | 16 | int | 0.188 | 60000 | 788 | 0.34 | 0.59 | 15 |  | 1548.47 |  | 1.97 |  |  |  | 929.08 | 0.85 |  |  |  | -97.71878597 | 33.15078394 | 803.26
4120 | 11855 | metal loss corrosion | 10:42 | 21162.55 | -33.57 | 25.22 |  | -33.57 | 25.22 | 16 | int | 0.188 | 60000 | 788 | 0.39 | 0.87 | 10 | [12 empty] | -97.71878599 | 33.15078405 | 803.26
4120 | 11856 | metal loss corrosion | 11:35 | 21162.64 | -33.65 | 25.14 |  | -33.65 | 25.14 | 16 | int | 0.188 | 60000 | 788 | 0.38 | 0.59 | 13 |  | 1548.2 |  | 1.96 |  |  |  | 928.92 | 0.85 |  |  |  | -97.71878604 | 33.15078428 | 803.26
4120 | 11857 | metal loss corrosion | 11:13 | 21162.65 | -33.67 | 25.12 |  | -33.67 | 25.12 | 16 | int | 0.188 | 60000 | 788 | 0.32 | 0.59 | 12 | [10 empty] | 1517 |  | -97.71878605 | 33.15078432 | 803.26 | 3t x 3t
4120 | 11858 | cluster | 11:00 | 21162.65 | -33.67 | 25.12 |  | -33.67 | 25.12 | 16 | int | 0.188 | 60000 | 788 | 0.9 | 1.5 | 12 | [10 empty] | 1517 |  | -97.71878605 | 33.15078432 | 803.26 | 3t x 3t
4120 | 11859 | metal loss corrosion | 12:11 | 21162.66 | -33.67 | 25.12 |  | -33.67 | 25.12 | 16 | int | 0.188 | 60000 | 788 | 0.43 | 0.68 | 13 |  | 1547.49 |  | 1.96 |  |  |  | 928.49 | 0.85 |  |  |  | -97.71878605 | 33.15078433 | 803.26
4120 | 11860 | metal loss corrosion | 12:34 | 21162.67 | -33.69 | 25.1 |  | -33.69 | 25.1 | 16 | int | 0.188 | 60000 | 788 | 0.54 | 0.63 | 12 | [12 empty] | -97.71878606 | 33.15078437 | 803.26
4120 | 11861 | metal loss corrosion | 12:55 | 21162.68 | -33.7 | 25.09 |  | -33.7 | 25.09 | 16 | int | 0.188 | 60000 | 788 | 0.38 | 0.65 | 12 | [12 empty] | -97.71878606 | 33.1507844 | 803.26
4120 | 11862 | metal loss corrosion | 11:00 | 21162.7 | -33.72 | 25.08 |  | -33.72 | 25.08 | 16 | int | 0.188 | 60000 | 788 | 0.33 | 0.68 | 8 | [10 empty] | 1517 |  | -97.71878607 | 33.15078445 | 803.26 | 3t x 3t
4120 | 11863 | metal loss corrosion | 12:49 | 21162.81 | -33.82 | 24.97 |  | -33.82 | 24.97 | 16 | int | 0.188 | 60000 | 788 | 0.57 | 0.59 | 10 | [12 empty] | -97.71878613 | 33.15078473 | 803.26
4120 | 11864 | metal loss corrosion | 12:31 | 21162.93 | -33.95 | 24.84 |  | -33.95 | 24.84 | 16 | int | 0.188 | 60000 | 788 | 0.52 | 0.59 | 10 | [12 empty] | -97.7187862 | 33.15078508 | 803.26
4120 | 11865 | metal loss corrosion | 11:29 | 21162.95 | -33.97 | 24.83 |  | -33.97 | 24.83 | 16 | int | 0.188 | 60000 | 788 | 0.32 | 0.74 | 10 | [12 empty] | -97.71878621 | 33.15078513 | 803.26
4120 | 11866 | metal loss corrosion | 12:50 | 21162.97 | -33.98 | 24.81 |  | -33.98 | 24.81 | 16 | int | 0.188 | 60000 | 788 | 0.56 | 0.69 | 10 | [12 empty] | -97.71878622 | 33.15078517 | 803.26
4120 | 11867 | metal loss corrosion | 1:16 | 21162.97 | -33.99 | 24.8 |  | -33.99 | 24.8 | 16 | int | 0.188 | 60000 | 788 | 0.33 | 0.59 | 17 |  | 1548.09 |  | 1.96 |  |  |  | 928.86 | 0.85 |  |  |  | -97.71878622 | 33.15078519 | 803.26
4120 | 11868 | metal loss corrosion | 11:07 | 21162.98 | -34 | 24.8 |  | -34 | 24.8 | 16 | int | 0.188 | 60000 | 788 | 0.35 | 0.59 | 10 | [12 empty] | -97.71878623 | 33.15078521 | 803.26
4120 | 11869 | metal loss corrosion | 11:31 | 21163.1 | -34.12 | 24.68 |  | -34.12 | 24.68 | 16 | int | 0.188 | 60000 | 788 | 0.34 | 0.59 | 12 | [10 empty] | 1518 |  | -97.71878629 | 33.15078553 | 803.26 | 3t x 3t
4120 | 11870 | cluster | 11:11 | 21163.1 | -34.12 | 24.68 |  | -34.12 | 24.68 | 16 | int | 0.188 | 60000 | 788 | 2.39 | 3.18 | 15 |  | 1489.47 |  | 1.89 |  |  |  | 893.68 | 0.88 |  | 1518 |  | -97.71878629 | 33.15078553 | 803.26 | 3t x 3t
4120 | 11871 | metal loss corrosion | 11:05 | 21163.1 | -34.12 | 24.67 |  | -34.12 | 24.67 | 16 | int | 0.188 | 60000 | 788 | 0.35 | 0.59 | 12 | [12 empty] | -97.71878629 | 33.15078554 | 803.26
4120 | 11872 | metal loss corrosion | 11:35 | 21163.17 | -34.19 | 24.6 |  | -34.19 | 24.6 | 16 | int | 0.188 | 60000 | 788 | 0.38 | 0.59 | 13 | [10 empty] | 1518 |  | -97.71878633 | 33.15078574 | 803.26 | 3t x 3t
4120 | 11873 | metal loss corrosion | 11:48 | 21163.2 | -34.21 | 24.58 |  | -34.21 | 24.58 | 16 | int | 0.188 | 60000 | 788 | 0.44 | 0.59 | 15 | [10 empty] | 1518 |  | -97.71878634 | 33.15078579 | 803.26 | 3t x 3t
4120 | 11874 | metal loss corrosion | 12:25 | 21163.21 | -34.22 | 24.57 |  | -34.22 | 24.57 | 16 | int | 0.188 | 60000 | 788 | 0.33 | 0.59 | 12 | [12 empty] | -97.71878635 | 33.15078582 | 803.26
4120 | 11875 | metal loss corrosion | 11:11 | 21163.22 | -34.23 | 24.56 |  | -34.23 | 24.56 | 16 | int | 0.188 | 60000 | 788 | 1 | 0.59 | 10 | [10 empty] | 1518 |  | -97.71878635 | 33.15078585 | 803.26 | 3t x 3t
4120 | 11876 | metal loss corrosion | 11:22 | 21163.22 | -34.24 | 24.56 |  | -34.24 | 24.56 | 16 | int | 0.188 | 60000 | 788 | 0.42 | 0.59 | 15 | [10 empty] | 1518 |  | -97.71878636 | 33.15078585 | 803.26 | 3t x 3t
4120 | 11877 | metal loss corrosion | 12:57 | 21163.48 | -34.5 | 24.29 |  | -34.5 | 24.29 | 16 | int | 0.188 | 60000 | 788 | 0.32 | 0.62 | 10 | [12 empty] | -97.7187865 | 33.15078657 | 803.26
4120 | 11878 | metal loss corrosion | 10:47 | 21163.52 | -34.54 | 24.25 |  | -34.54 | 24.25 | 16 | int | 0.188 | 60000 | 788 | 0.39 | 0.59 | 12 | [12 empty] | -97.71878652 | 33.15078668 | 803.26
4120 | 11879 | metal loss corrosion | 11:11 | 21163.66 | -34.67 | 24.12 |  | -34.67 | 24.12 | 16 | int | 0.188 | 60000 | 788 | 0.35 | 0.59 | 12 | [12 empty] | -97.71878659 | 33.15078704 | 803.26
4120 | 11880 | metal loss corrosion | 12:46 | 21163.67 | -34.68 | 24.11 |  | -34.68 | 24.11 | 16 | int | 0.188 | 60000 | 788 | 0.46 | 0.63 | 10 | [12 empty] | -97.7187866 | 33.15078706 | 803.26
4120 | 11881 | metal loss corrosion | 1:09 | 21163.73 | -34.75 | 24.05 |  | -34.75 | 24.05 | 16 | int | 0.188 | 60000 | 788 | 0.35 | 0.64 | 13 |  | 1548.69 |  | 1.97 |  |  |  | 929.21 | 0.85 |  |  |  | -97.71878663 | 33.15078724 | 803.25
4120 | 11882 | metal loss corrosion | 12:51 | 21163.78 | -34.8 | 24 |  | -34.8 | 24 | 16 | int | 0.188 | 60000 | 788 | 0.35 | 0.59 | 10 | [12 empty] | -97.71878666 | 33.15078737 | 803.25
4120 | 11883 | metal loss corrosion | 11:09 | 21163.83 | -34.85 | 23.95 |  | -34.85 | 23.95 | 16 | int | 0.188 | 60000 | 788 | 0.42 | 0.59 | 23 |  | 1544.66 | 1637.94 | 1.96 | 2.08 |  | 982.76 | 926.8 | 0.85 | 9 |  |  | -97.71878669 | 33.15078751 | 803.25
4120 | 11884 | metal loss corrosion | 11:31 | 21163.84 | -34.86 | 23.94 |  | -34.86 | 23.94 | 16 | int | 0.188 | 60000 | 788 | 0.39 | 0.59 | 17 |  | 1547 |  | 1.96 |  |  |  | 928.2 | 0.85 |  |  |  | -97.71878669 | 33.15078753 | 803.25
4120 | 11885 | metal loss corrosion | 1:20 | 21163.94 | -34.95 | 23.84 |  | -34.95 | 23.84 | 16 | int | 0.188 | 60000 | 788 | 0.4 | 0.59 | 12 | [12 empty] | -97.71878675 | 33.1507878 | 803.25
4120 | 11886 | metal loss corrosion | 11:46 | 21163.99 | -35.01 | 23.79 |  | -35.01 | 23.79 | 16 | int | 0.188 | 60000 | 788 | 0.32 | 0.59 | 10 | [12 empty] | -97.71878678 | 33.15078795 | 803.25
4120 | 11887 | cluster | 1:14 | 21164.05 | -35.07 | 23.73 |  | -35.07 | 23.73 | 16 | int | 0.188 | 60000 | 788 | 1.14 | 2.78 | 12 | [10 empty] | 1519 |  | -97.71878681 | 33.1507881 | 803.25 | 3t x 3t
4120 | 11888 | metal loss corrosion | 1:31 | 21164.05 | -35.07 | 23.73 |  | -35.07 | 23.73 | 16 | int | 0.188 | 60000 | 788 | 0.39 | 0.59 | 12 | [10 empty] | 1519 |  | -97.71878681 | 33.1507881 | 803.25 | 3t x 3t
4120 | 11889 | metal loss corrosion | 12:30 | 21164.08 | -35.1 | 23.7 |  | -35.1 | 23.7 | 16 | int | 0.188 | 60000 | 788 | 0.48 | 0.59 | 13 |  | 1546.7 |  | 1.96 |  |  |  | 928.02 | 0.85 |  |  |  | -97.71878683 | 33.15078819 | 803.25
4120 | 11890 | cluster | 11:35 | 21164.1 | -35.11 | 23.68 |  | -35.11 | 23.68 | 16 | int | 0.188 | 60000 | 788 | 0.94 | 1.37 | 15 |  | 1533.78 |  | 1.95 |  |  |  | 920.27 | 0.86 |  | 1520 |  | -97.71878684 | 33.15078823 | 803.25 | 3t x 3t
4120 | 11891 | metal loss corrosion | 11:35 | 21164.1 | -35.11 | 23.68 |  | -35.11 | 23.68 | 16 | int | 0.188 | 60000 | 788 | 0.41 | 0.59 | 12 | [10 empty] | 1520 |  | -97.71878684 | 33.15078823 | 803.25 | 3t x 3t
4120 | 11892 | metal loss corrosion | 1:14 | 21164.11 | -35.12 | 23.67 |  | -35.12 | 23.67 | 16 | int | 0.188 | 60000 | 788 | 0.4 | 0.64 | 12 | [10 empty] | 1519 |  | -97.71878684 | 33.15078826 | 803.25 | 3t x 3t
4120 | 11893 | metal loss corrosion | 1:46 | 21164.11 | -35.13 | 23.66 |  | -35.13 | 23.66 | 16 | int | 0.188 | 60000 | 788 | 0.37 | 0.59 | 10 | [10 empty] | 1519 |  | -97.71878684 | 33.15078828 | 803.25 | 3t x 3t
4120 | 11894 | metal loss corrosion | 12:49 | 21164.13 | -35.14 | 23.65 |  | -35.14 | 23.65 | 16 | int | 0.188 | 60000 | 788 | 0.39 | 0.59 | 15 |  | 1547.72 |  | 1.96 |  |  |  | 928.63 | 0.85 |  |  |  | -97.71878685 | 33.15078831 | 803.25
4120 | 11895 | metal loss corrosion | 11:11 | 21164.13 | -35.15 | 23.64 |  | -35.15 | 23.64 | 16 | int | 0.188 | 60000 | 788 | 0.36 | 0.59 | 13 |  | 1548.53 |  | 1.97 |  |  |  | 929.12 | 0.85 |  |  |  | -97.71878686 | 33.15078834 | 803.25
4120 | 11896 | metal loss corrosion | 11:46 | 21164.14 | -35.16 | 23.64 |  | -35.16 | 23.64 | 16 | int | 0.188 | 60000 | 788 | 0.42 | 0.59 | 15 | [10 empty] | 1520 |  | -97.71878686 | 33.15078835 | 803.25 | 3t x 3t
4120 | 11897 | metal loss corrosion | 12:11 | 21164.26 | -35.28 | 23.52 |  | -35.28 | 23.52 | 16 | int | 0.188 | 60000 | 788 | 0.5 | 0.59 | 12 | [12 empty] | -97.71878693 | 33.15078868 | 803.25
4120 | 11898 | metal loss corrosion | 11:06 | 21164.29 | -35.3 | 23.49 |  | -35.3 | 23.49 | 16 | int | 0.188 | 60000 | 788 | 0.4 | 0.59 | 12 | [12 empty] | -97.71878694 | 33.15078874 | 803.25
4120 | 11899 | metal loss corrosion | 12:45 | 21164.3 | -35.32 | 23.48 |  | -35.32 | 23.48 | 16 | int | 0.188 | 60000 | 788 | 0.36 | 0.59 | 10 | [12 empty] | -97.71878695 | 33.15078879 | 803.25
4120 | 11900 | metal loss corrosion | 10:54 | 21164.42 | -35.44 | 23.36 |  | -35.44 | 23.36 | 16 | int | 0.188 | 60000 | 788 | 0.41 | 0.59 | 19 |  | 1546.19 |  | 1.96 |  |  |  | 927.72 | 0.85 |  |  |  | -97.71878701 | 33.15078911 | 803.25
4120 | 11901 | metal loss corrosion | 11:13 | 21164.44 | -35.46 | 23.34 |  | -35.46 | 23.34 | 16 | int | 0.188 | 60000 | 788 | 0.58 | 0.59 | 10 | [12 empty] | -97.71878702 | 33.15078917 | 803.25
4120 | 11902 | metal loss corrosion | 12:08 | 21164.45 | -35.46 | 23.33 |  | -35.46 | 23.33 | 16 | int | 0.188 | 60000 | 788 | 0.65 | 0.75 | 10 | [12 empty] | -97.71878703 | 33.15078918 | 803.25
4120 | 11903 | metal loss corrosion | 1:18 | 21164.48 | -35.49 | 23.3 |  | -35.49 | 23.3 | 16 | int | 0.188 | 60000 | 788 | 0.7 | 0.59 | 8 | [10 empty] | 1521 |  | -97.71878704 | 33.15078926 | 803.25 | 3t x 3t
4120 | 11904 | cluster | 12:54 | 21164.48 | -35.49 | 23.3 |  | -35.49 | 23.3 | 16 | int | 0.188 | 60000 | 788 | 1.45 | 2.25 | 10 | [10 empty] | 1521 |  | -97.71878704 | 33.15078926 | 803.25 | 3t x 3t
4120 | 11905 | metal loss corrosion | 12:34 | 21164.5 | -35.52 | 23.28 |  | -35.52 | 23.28 | 16 | int | 0.188 | 60000 | 788 | 0.4 | 0.59 | 13 |  | 1548.03 |  | 1.96 |  |  |  | 928.82 | 0.85 |  |  |  | -97.71878706 | 33.15078933 | 803.25
4120 | 11906 | cluster | 11:37 | 21164.5 | -35.52 | 23.28 |  | -35.52 | 23.28 | 16 | int | 0.188 | 60000 | 788 | 0.52 | 1.5 | 13 |  | 1546.14 |  | 1.96 |  |  |  | 927.69 | 0.85 |  | 1522 |  | -97.71878706 | 33.15078933 | 803.25 | 3t x 3t
4120 | 11907 | metal loss corrosion | 11:49 | 21164.5 | -35.52 | 23.28 |  | -35.52 | 23.28 | 16 | int | 0.188 | 60000 | 788 | 0.45 | 0.6 | 10 | [10 empty] | 1522 |  | -97.71878706 | 33.15078933 | 803.25 | 3t x 3t
4120 | 11908 | metal loss corrosion | 12:55 | 21164.51 | -35.52 | 23.27 |  | -35.52 | 23.27 | 16 | int | 0.188 | 60000 | 788 | 0.41 | 0.93 | 8 | [10 empty] | 1521 |  | -97.71878706 | 33.15078934 | 803.25 | 3t x 3t
4120 | 11909 | metal loss corrosion | 11:37 | 21164.51 | -35.53 | 23.26 |  | -35.53 | 23.26 | 16 | int | 0.188 | 60000 | 788 | 0.37 | 0.59 | 13 | [10 empty] | 1522 |  | -97.71878706 | 33.15078936 | 803.25 | 3t x 3t
4120 | 11910 | metal loss corrosion | 1:16 | 21164.57 | -35.59 | 23.21 |  | -35.59 | 23.21 | 16 | int | 0.188 | 60000 | 788 | 0.32 | 0.59 | 10 | [10 empty] | 1521 |  | -97.7187871 | 33.15078952 | 803.25 | 3t x 3t
4120 | 11911 | metal loss corrosion | 10:54 | 21164.61 | -35.62 | 23.17 |  | -35.62 | 23.17 | 16 | int | 0.188 | 60000 | 788 | 0.35 | 0.76 | 12 | [12 empty] | -97.71878711 | 33.15078961 | 803.25
4120 | 11912 | metal loss corrosion | 11:36 | 21164.61 | -35.63 | 23.16 |  | -35.63 | 23.16 | 16 | int | 0.188 | 60000 | 788 | 0.41 | 0.79 | 12 | [12 empty] | -97.71878712 | 33.15078963 | 803.25
4120 | 11913 | metal loss corrosion | 11:07 | 21164.71 | -35.72 | 23.07 |  | -35.72 | 23.07 | 16 | int | 0.188 | 60000 | 788 | 0.32 | 0.59 | 12 | [12 empty] | -97.71878717 | 33.15078989 | 803.25
4120 | 11914 | metal loss corrosion | 10:47 | 21164.73 | -35.75 | 23.05 |  | -35.75 | 23.05 | 16 | int | 0.188 | 60000 | 788 | 0.53 | 0.59 | 10 | [12 empty] | -97.71878718 | 33.15078995 | 803.25
4120 | 11915 | metal loss corrosion | 1:41 | 21164.77 | -35.79 | 23.01 |  | -35.79 | 23.01 | 16 | int | 0.188 | 60000 | 788 | 0.35 | 0.59 | 10 | [12 empty] | -97.7187872 | 33.15079005 | 803.25
4120 | 11916 | metal loss corrosion | 11:10 | 21164.79 | -35.8 | 22.99 |  | -35.8 | 22.99 | 16 | int | 0.188 | 60000 | 788 | 0.38 | 0.59 | 13 |  | 1548.37 |  | 1.96 |  |  |  | 929.02 | 0.85 |  |  |  | -97.71878721 | 33.1507901 | 803.25
4120 | 11917 | cluster | 12:07 | 21164.83 | -35.85 | 22.95 |  | -35.85 | 22.95 | 16 | int | 0.188 | 60000 | 788 | 0.98 | 1.75 | 17 |  | 1529.82 |  | 1.94 |  |  |  | 917.89 | 0.86 |  | 1523 |  | -97.71878724 | 33.15079022 | 803.25 | 3t x 3t
4120 | 11918 | metal loss corrosion | 12:23 | 21164.83 | -35.85 | 22.95 |  | -35.85 | 22.95 | 16 | int | 0.188 | 60000 | 788 | 0.7 | 0.59 | 17 | [10 empty] | 1523 |  | -97.71878724 | 33.15079022 | 803.25 | 3t x 3t
4120 | 11919 | metal loss corrosion | 12:57 | 21164.84 | -35.86 | 22.94 |  | -35.86 | 22.94 | 16 | int | 0.188 | 60000 | 788 | 0.46 | 0.59 | 17 | [10 empty] | 1524 |  | -97.71878724 | 33.15079024 | 803.25 | 3t x 3t
4120 | 11920 | cluster | 12:40 | 21164.84 | -35.86 | 22.94 |  | -35.86 | 22.94 | 16 | int | 0.188 | 60000 | 788 | 1.6 | 1.8 | 17 |  | 1506.44 |  | 1.91 |  |  |  | 903.86 | 0.87 |  | 1524 |  | -97.71878724 | 33.15079024 | 803.25 | 3t x 3t
4120 | 11921 | metal loss corrosion | 12:40 | 21164.85 | -35.86 | 22.93 |  | -35.86 | 22.93 | 16 | int | 0.188 | 60000 | 788 | 0.77 | 0.81 | 15 | [10 empty] | 1524 |  | -97.71878725 | 33.15079026 | 803.25 | 3t x 3t
4120 | 11922 | metal loss corrosion | 11:31 | 21164.85 | -35.87 | 22.93 |  | -35.87 | 22.93 | 16 | int | 0.188 | 60000 | 788 | 0.55 | 0.59 | 12 | [12 empty] | -97.71878725 | 33.15079028 | 803.25
4120 | 11923 | metal loss corrosion | 12:07 | 21164.86 | -35.87 | 22.92 |  | -35.87 | 22.92 | 16 | int | 0.188 | 60000 | 788 | 0.69 | 0.59 | 12 | [10 empty] | 1523 |  | -97.71878725 | 33.15079029 | 803.25 | 3t x 3t
4120 | 11924 | metal loss corrosion | 1:43 | 21164.86 | -35.88 | 22.92 |  | -35.88 | 22.92 | 16 | int | 0.188 | 60000 | 788 | 0.34 | 0.59 | 13 |  | 1548.84 |  | 1.97 |  |  |  | 929.31 | 0.85 |  |  |  | -97.71878725 | 33.1507903 | 803.24
4120 | 11925 | metal loss corrosion | 12:43 | 21164.94 | -35.96 | 22.84 |  | -35.96 | 22.84 | 16 | int | 0.188 | 60000 | 788 | 0.39 | 0.59 | 13 | [10 empty] | 1524 |  | -97.7187873 | 33.15079052 | 803.24 | 3t x 3t
4120 | 11926 | metal loss corrosion | 11:17 | 21165.05 | -36.06 | 22.73 |  | -36.06 | 22.73 | 16 | int | 0.188 | 60000 | 788 | 0.32 | 0.59 | 10 | [12 empty] | -97.71878736 | 33.15079081 | 803.24
4120 | 11927 | metal loss corrosion | 1:10 | 21165.08 | -36.09 | 22.7 |  | -36.09 | 22.7 | 16 | int | 0.188 | 60000 | 788 | 0.34 | 0.59 | 12 | [12 empty] | -97.71878737 | 33.15079089 | 803.24
4120 | 11928 | metal loss corrosion | 1:44 | 21165.15 | -36.16 | 22.63 |  | -36.16 | 22.63 | 16 | int | 0.188 | 60000 | 788 | 0.33 | 0.59 | 12 | [10 empty] | 1525 |  | -97.71878741 | 33.15079108 | 803.24 | 3t x 3t
4120 | 11929 | cluster | 1:44 | 21165.15 | -36.16 | 22.63 |  | -36.16 | 22.63 | 16 | int | 0.188 | 60000 | 788 | 0.83 | 1.59 | 12 | [10 empty] | 1525 |  | -97.71878741 | 33.15079108 | 803.24 | 3t x 3t
4120 | 11930 | metal loss corrosion | 12:24 | 21165.19 | -36.2 | 22.59 |  | -36.2 | 22.59 | 16 | int | 0.188 | 60000 | 788 | 0.44 | 0.59 | 12 | [12 empty] | -97.71878743 | 33.15079119 | 803.24
4120 | 11931 | metal loss corrosion | 1:58 | 21165.19 | -36.2 | 22.59 |  | -36.2 | 22.59 | 16 | int | 0.188 | 60000 | 788 | 0.32 | 0.59 | 10 | [10 empty] | 1525 |  | -97.71878743 | 33.15079119 | 803.24 | 3t x 3t
4120 | 11932 | metal loss corrosion | 12:52 | 21165.2 | -36.21 | 22.58 |  | -36.21 | 22.58 | 16 | int | 0.188 | 60000 | 788 | 0.35 | 0.75 | 12 | [12 empty] | -97.71878744 | 33.15079121 | 803.24
4120 | 11933 | metal loss corrosion | 1:11 | 21165.29 | -36.31 | 22.48 |  | -36.31 | 22.48 | 16 | int | 0.188 | 60000 | 788 | 0.72 | 0.59 | 10 | [10 empty] | 1526 |  | -97.71878749 | 33.15079148 | 803.24 | 3t x 3t
4120 | 11934 | cluster | 12:50 | 21165.29 | -36.31 | 22.48 |  | -36.31 | 22.48 | 16 | int | 0.188 | 60000 | 788 | 1.28 | 2.54 | 12 | [10 empty] | 1526 |  | -97.71878749 | 33.15079148 | 803.24 | 3t x 3t
4120 | 11935 | metal loss corrosion | 1:08 | 21165.32 | -36.34 | 22.46 |  | -36.34 | 22.46 | 16 | int | 0.188 | 60000 | 788 | 0.6 | 0.59 | 12 | [10 empty] | 1526 |  | -97.7187875 | 33.15079155 | 803.24 | 3t x 3t
4120 | 11936 | metal loss corrosion | 10:09 | 21165.34 | -36.35 | 22.44 |  | -36.35 | 22.44 | 16 | int | 0.188 | 60000 | 788 | 0.36 | 0.59 | 13 |  | 1548.53 |  | 1.97 |  |  |  | 929.12 | 0.85 |  |  |  | -97.71878751 | 33.15079159 | 803.24
4120 | 11937 | metal loss corrosion | 1:18 | 21165.34 | -36.36 | 22.44 |  | -36.36 | 22.44 | 16 | int | 0.188 | 60000 | 788 | 0.74 | 0.59 | 10 | [10 empty] | 1526 |  | -97.71878752 | 33.1507916 | 803.24 | 3t x 3t
4120 | 11938 | metal loss corrosion | 12:50 | 21165.35 | -36.36 | 22.43 |  | -36.36 | 22.43 | 16 | int | 0.188 | 60000 | 788 | 0.57 | 0.79 | 10 | [10 empty] | 1526 |  | -97.71878752 | 33.15079162 | 803.24 | 3t x 3t
4120 | 11939 | metal loss corrosion | 10:23 | 21165.42 | -36.43 | 22.36 |  | -36.43 | 22.36 | 16 | int | 0.188 | 60000 | 788 | 0.32 | 0.59 | 10 | [12 empty] | -97.71878756 | 33.15079181 | 803.24
4120 | 11940 | metal loss corrosion | 12:30 | 21165.44 | -36.46 | 22.34 |  | -36.46 | 22.34 | 16 | int | 0.188 | 60000 | 788 | 0.45 | 0.59 | 13 |  | 1547.3 |  | 1.96 |  |  |  | 928.38 | 0.85 |  |  |  | -97.71878757 | 33.15079188 | 803.24
4120 | 11941 | metal loss corrosion | 12:55 | 21165.45 | -36.46 | 22.33 |  | -36.46 | 22.33 | 16 | int | 0.188 | 60000 | 788 | 0.53 | 0.81 | 19 |  | 1542.8 |  | 1.96 |  |  |  | 925.68 | 0.85 |  |  |  | -97.71878757 | 33.15079189 | 803.24
4120 | 11942 | metal loss corrosion | 1:39 | 21165.5 | -36.52 | 22.28 |  | -36.52 | 22.28 | 16 | int | 0.188 | 60000 | 788 | 0.38 | 0.59 | 13 |  | 1548.37 |  | 1.96 |  |  |  | 929.02 | 0.85 |  |  |  | -97.7187876 | 33.15079204 | 803.24
4120 | 11943 | metal loss corrosion | 12:46 | 21165.57 | -36.59 | 22.21 |  | -36.59 | 22.21 | 16 | int | 0.188 | 60000 | 788 | 0.39 | 0.61 | 15 |  | 1547.72 |  | 1.96 |  |  |  | 928.63 | 0.85 |  |  |  | -97.71878764 | 33.15079223 | 803.24
4120 | 11944 | metal loss corrosion | 10:44 | 21165.65 | -36.66 | 22.13 |  | -36.66 | 22.13 | 16 | int | 0.188 | 60000 | 788 | 0.36 | 0.59 | 15 |  | 1548.11 |  | 1.96 |  |  |  | 928.87 | 0.85 |  |  |  | -97.71878768 | 33.15079243 | 803.24
4120 | 11945 | metal loss corrosion | 1:11 | 21165.8 | -36.82 | 21.98 |  | -36.82 | 21.98 | 16 | int | 0.188 | 60000 | 788 | 0.35 | 0.59 | 12 | [12 empty] | -97.71878777 | 33.15079285 | 803.24
4120 | 11946 | metal loss corrosion | 12:43 | 21165.83 | -36.84 | 21.95 |  | -36.84 | 21.95 | 16 | int | 0.188 | 60000 | 788 | 0.5 | 0.59 | 13 |  | 1546.49 |  | 1.96 |  |  |  | 927.9 | 0.85 |  |  |  | -97.71878778 | 33.15079292 | 803.24
4120 | 11947 | metal loss corrosion | 11:30 | 21165.91 | -36.93 | 21.86 |  | -36.93 | 21.86 | 16 | int | 0.188 | 60000 | 788 | 0.38 | 0.59 | 12 | [12 empty] | -97.71878783 | 33.15079316 | 803.24
4120 | 11948 | metal loss corrosion | 11:54 | 21165.99 | -37.01 | 21.79 |  | -37.01 | 21.79 | 16 | int | 0.188 | 60000 | 788 | 0.48 | 0.65 | 10 | [12 empty] | -97.71878787 | 33.15079337 | 803.24
4120 | 11949 | metal loss corrosion | 1:08 | 21166 | -37.02 | 21.78 |  | -37.02 | 21.78 | 16 | int | 0.188 | 60000 | 788 | 0.48 | 0.63 | 13 |  | 1546.7 |  | 1.96 |  |  |  | 928.02 | 0.85 |  |  |  | -97.71878788 | 33.15079339 | 803.24
4120 | 11950 | metal loss corrosion | 12:25 | 21166.02 | -37.03 | 21.76 |  | -37.03 | 21.76 | 16 | int | 0.188 | 60000 | 788 | 0.32 | 0.59 | 13 |  | 1548.99 |  | 1.97 |  |  |  | 929.39 | 0.85 |  |  |  | -97.71878789 | 33.15079344 | 803.24
4120 | 11951 | metal loss corrosion | 10:44 | 21166.03 | -37.05 | 21.74 |  | -37.05 | 21.74 | 16 | int | 0.188 | 60000 | 788 | 0.44 | 0.59 | 13 |  | 1547.49 |  | 1.96 |  |  |  | 928.49 | 0.85 |  |  |  | -97.7187879 | 33.15079348 | 803.24
4120 | 11952 | metal loss corrosion | 11:07 | 21166.04 | -37.06 | 21.74 |  | -37.06 | 21.74 | 16 | int | 0.188 | 60000 | 788 | 0.35 | 0.59 | 15 |  | 1548.11 |  | 1.96 |  |  |  | 928.87 | 0.85 |  |  |  | -97.7187879 | 33.1507935 | 803.24
4120 | 11953 | cluster | 11:18 | 21166.18 | -37.19 | 21.6 |  | -37.19 | 21.6 | 16 | int | 0.188 | 60000 | 788 | 0.76 | 1.54 | 17 |  | 1537.83 |  | 1.95 |  |  |  | 922.7 | 0.85 |  | 1527 |  | -97.71878797 | 33.15079387 | 803.23 | 3t x 3t
4120 | 11954 | metal loss corrosion | 11:18 | 21166.18 | -37.19 | 21.6 |  | -37.19 | 21.6 | 16 | int | 0.188 | 60000 | 788 | 0.57 | 0.59 | 10 | [10 empty] | 1527 |  | -97.71878797 | 33.15079387 | 803.23 | 3t x 3t
4120 | 11955 | metal loss corrosion | 12:19 | 21166.19 | -37.21 | 21.59 |  | -37.21 | 21.59 | 16 | int | 0.188 | 60000 | 788 | 0.57 | 0.59 | 13 |  | 1544.93 |  | 1.96 |  |  |  | 926.96 | 0.85 |  |  |  | -97.71878798 | 33.15079391 | 803.23
4120 | 11956 | metal loss corrosion | 11:32 | 21166.2 | -37.21 | 21.58 |  | -37.21 | 21.58 | 16 | int | 0.188 | 60000 | 788 | 0.5 | 0.59 | 17 | [10 empty] | 1527 |  | -97.71878799 | 33.15079393 | 803.23 | 3t x 3t
4120 | 11957 | metal loss corrosion | 1:20 | 21166.2 | -37.22 | 21.58 |  | -37.22 | 21.58 | 16 | int | 0.188 | 60000 | 788 | 0.49 | 0.59 | 13 |  | 1546.49 |  | 1.96 |  |  |  | 927.9 | 0.85 |  |  |  | -97.71878799 | 33.15079394 | 803.23
4120 | 11958 | metal loss corrosion | 12:41 | 21166.21 | -37.22 | 21.57 |  | -37.22 | 21.57 | 16 | int | 0.188 | 60000 | 788 | 0.38 | 0.62 | 12 | [12 empty] | -97.71878799 | 33.15079395 | 803.23
4120 | 11959 | metal loss corrosion | 12:04 | 21166.33 | -37.34 | 21.45 |  | -37.34 | 21.45 | 16 | int | 0.188 | 60000 | 788 | 0.4 | 0.59 | 10 | [12 empty] | -97.71878806 | 33.15079428 | 803.23
4120 | 11960 | metal loss corrosion | 11:10 | 21166.36 | -37.38 | 21.42 |  | -37.38 | 21.42 | 16 | int | 0.188 | 60000 | 788 | 0.39 | 0.59 | 10 | [12 empty] | -97.71878807 | 33.15079436 | 803.23
4120 | 11961 | metal loss corrosion | 12:47 | 21166.43 | -37.45 | 21.35 |  | -37.45 | 21.35 | 16 | int | 0.188 | 60000 | 788 | 0.34 | 0.59 | 10 | [12 empty] | -97.71878811 | 33.15079456 | 803.23
4120 | 11962 | metal loss corrosion | 11:13 | 21166.45 | -37.46 | 21.33 |  | -37.46 | 21.33 | 16 | int | 0.188 | 60000 | 788 | 0.35 | 0.59 | 10 | [12 empty] | -97.71878812 | 33.1507946 | 803.23
4120 | 11963 | metal loss corrosion | 10:53 | 21166.53 | -37.54 | 21.25 |  | -37.54 | 21.25 | 16 | int | 0.188 | 60000 | 788 | 0.33 | 0.59 | 13 |  | 1548.84 |  | 1.97 |  |  |  | 929.31 | 0.85 |  |  |  | -97.71878816 | 33.15079481 | 803.23
4120 | 11964 | metal loss corrosion | 12:44 | 21166.57 | -37.58 | 21.21 |  | -37.58 | 21.21 | 16 | int | 0.188 | 60000 | 788 | 0.65 | 0.59 | 8 | [10 empty] | 1528 |  | -97.71878819 | 33.15079492 | 803.23 | 3t x 3t
4120 | 11965 | cluster | 12:44 | 21166.57 | -37.58 | 21.21 |  | -37.58 | 21.21 | 16 | int | 0.188 | 60000 | 788 | 0.67 | 1.22 | 10 | [10 empty] | 1528 |  | -97.71878819 | 33.15079492 | 803.23 | 3t x 3t
4120 | 11966 | metal loss corrosion | 12:53 | 21166.6 | -37.61 | 21.18 |  | -37.61 | 21.18 | 16 | int | 0.188 | 60000 | 788 | 0.32 | 0.59 | 10 | [10 empty] | 1528 |  | -97.7187882 | 33.15079501 | 803.23 | 3t x 3t
4120 | 11967 | metal loss corrosion | 10:57 | 21166.67 | -37.68 | 21.11 |  | -37.68 | 21.11 | 16 | int | 0.188 | 60000 | 788 | 0.49 | 0.82 | 12 | [12 empty] | -97.71878824 | 33.1507952 | 803.23
4120 | 11968 | metal loss corrosion | 2:04 | 21166.67 | -37.68 | 21.11 |  | -37.68 | 21.11 | 16 | int | 0.188 | 60000 | 788 | 0.34 | 0.59 | 12 | [12 empty] | -97.71878824 | 33.1507952 | 803.23
4120 | 11969 | metal loss corrosion | 12:05 | 21166.69 | -37.71 | 21.09 |  | -37.71 | 21.09 | 16 | int | 0.188 | 60000 | 788 | 0.43 | 0.59 | 13 |  | 1547.49 |  | 1.96 |  |  |  | 928.49 | 0.85 |  |  |  | -97.71878825 | 33.15079526 | 803.23
4120 | 11970 | metal loss corrosion | 11:31 | 21166.72 | -37.74 | 21.06 |  | -37.74 | 21.06 | 16 | int | 0.188 | 60000 | 788 | 0.72 | 0.72 | 10 | [12 empty] | -97.71878827 | 33.15079534 | 803.23
4120 | 11971 | metal loss corrosion | 10:54 | 21166.78 | -37.8 | 21 |  | -37.8 | 21 | 16 | int | 0.188 | 60000 | 788 | 0.33 | 0.59 | 10 | [12 empty] | -97.7187883 | 33.1507955 | 803.23
4120 | 11972 | metal loss corrosion | 12:57 | 21166.79 | -37.81 | 20.99 |  | -37.81 | 20.99 | 16 | int | 0.188 | 60000 | 788 | 0.63 | 0.59 | 12 | [12 empty] | -97.71878831 | 33.15079553 | 803.23
4120 | 11973 | metal loss corrosion | 11:15 | 21167.16 | -38.18 | 20.62 |  | -38.18 | 20.62 | 16 | int | 0.188 | 60000 | 788 | 0.84 | 0.59 | 10 | [10 empty] | 1529 |  | -97.71878851 | 33.15079653 | 803.23 | 3t x 3t
4120 | 11974 | cluster | 11:11 | 21167.16 | -38.18 | 20.62 |  | -38.18 | 20.62 | 16 | int | 0.188 | 60000 | 788 | 1.69 | 0.91 | 12 | [10 empty] | 1529 |  | -97.71878851 | 33.15079653 | 803.23 | 3t x 3t
4120 | 11975 | metal loss corrosion | 11:34 | 21167.18 | -38.2 | 20.59 |  | -38.2 | 20.59 | 16 | int | 0.188 | 60000 | 788 | 0.76 | 0.6 | 10 | [12 empty] | -97.71878852 | 33.1507966 | 803.23
4120 | 11976 | cluster | 12:20 | 21167.22 | -38.23 | 20.56 |  | -38.23 | 20.56 | 16 | int | 0.188 | 60000 | 788 | 1.19 | 1.41 | 12 | [10 empty] | 1530 |  | -97.71878854 | 33.15079669 | 803.23 | 3t x 3t
4120 | 11977 | metal loss corrosion | 12:31 | 21167.22 | -38.23 | 20.56 |  | -38.23 | 20.56 | 16 | int | 0.188 | 60000 | 788 | 0.72 | 0.59 | 8 | [10 empty] | 1530 |  | -97.71878854 | 33.15079669 | 803.23 | 3t x 3t
4120 | 11978 | metal loss corrosion | 11:11 | 21167.26 | -38.28 | 20.52 |  | -38.28 | 20.52 | 16 | int | 0.188 | 60000 | 788 | 0.47 | 0.59 | 12 | [10 empty] | 1529 |  | -97.71878857 | 33.15079681 | 803.23 | 3t x 3t
4120 | 11979 | metal loss corrosion | 12:20 | 21167.29 | -38.31 | 20.49 |  | -38.31 | 20.49 | 16 | int | 0.188 | 60000 | 788 | 0.34 | 0.59 | 12 | [10 empty] | 1530 |  | -97.71878858 | 33.15079688 | 803.23 | 3t x 3t
4120 | 11980 | metal loss corrosion | 11:14 | 21167.64 | -38.66 | 20.14 |  | -38.66 | 20.14 | 16 | int | 0.188 | 60000 | 788 | 0.42 | 0.59 | 12 | [12 empty] | -97.71878877 | 33.15079784 | 803.22
4120 | 11981 | metal loss corrosion | 1:09 | 21167.72 | -38.73 | 20.06 |  | -38.73 | 20.06 | 16 | int | 0.188 | 60000 | 788 | 0.33 | 0.59 | 10 | [12 empty] | -97.71878881 | 33.15079804 | 803.22
4120 | 11982 | metal loss corrosion | 11:29 | 21167.86 | -38.88 | 19.92 |  | -38.88 | 19.92 | 16 | int | 0.188 | 60000 | 788 | 0.41 | 0.59 | 13 |  | 1547.85 |  | 1.96 |  |  |  | 928.71 | 0.85 |  |  |  | -97.71878889 | 33.15079843 | 803.22
4120 | 11983 | cluster | 12:18 | 21167.98 | -38.99 | 19.8 |  | -38.99 | 19.8 | 16 | int | 0.188 | 60000 | 788 | 0.59 | 1.47 | 10 | [10 empty] | 1531 |  | -97.71878896 | 33.15079875 | 803.22 | 3t x 3t
4120 | 11984 | metal loss corrosion | 12:30 | 21167.98 | -38.99 | 19.8 |  | -38.99 | 19.8 | 16 | int | 0.188 | 60000 | 788 | 0.59 | 0.59 | 10 | [10 empty] | 1531 |  | -97.71878896 | 33.15079875 | 803.22 | 3t x 3t
4120 | 11985 | metal loss corrosion | 12:18 | 21168 | -39.02 | 19.78 |  | -39.02 | 19.78 | 16 | int | 0.188 | 60000 | 788 | 0.32 | 0.59 | 10 | [10 empty] | 1531 |  | -97.71878897 | 33.15079881 | 803.22 | 3t x 3t
4120 | 11986 | metal loss corrosion | 10:50 | 21168.05 | -39.07 | 19.73 |  | -39.07 | 19.73 | 16 | int | 0.188 | 60000 | 788 | 0.52 | 0.59 | 17 |  | 1544.07 |  | 1.96 |  |  |  | 926.44 | 0.85 |  |  |  | -97.718789 | 33.15079895 | 803.22
4120 | 11987 | metal loss corrosion | 11:10 | 21168.07 | -39.09 | 19.7 |  | -39.09 | 19.7 | 16 | int | 0.188 | 60000 | 788 | 0.32 | 0.59 | 12 | [12 empty] | -97.71878901 | 33.15079901 | 803.22
4120 | 11988 | metal loss corrosion | 10:22 | 21168.09 | -39.11 | 19.69 |  | -39.11 | 19.69 | 16 | int | 0.188 | 60000 | 788 | 0.32 | 0.59 | 13 |  | 1548.99 |  | 1.97 |  |  |  | 929.39 | 0.85 |  |  |  | -97.71878902 | 33.15079906 | 803.22
4120 | 11989 | metal loss corrosion | 12:57 | 21168.24 | -39.26 | 19.54 |  | -39.26 | 19.54 | 16 | int | 0.188 | 60000 | 788 | 0.5 | 0.6 | 12 | [12 empty] | -97.7187891 | 33.15079946 | 803.22
4120 | 11990 | cluster | 11:15 | 21168.29 | -39.31 | 19.48 |  | -39.31 | 19.48 | 16 | int | 0.188 | 60000 | 788 | 1.62 | 1.93 | 10 | [10 empty] | 1532 |  | -97.71878913 | 33.15079961 | 803.22 | 3t x 3t
4120 | 11991 | metal loss corrosion | 11:34 | 21168.29 | -39.31 | 19.48 |  | -39.31 | 19.48 | 16 | int | 0.188 | 60000 | 788 | 0.32 | 0.59 | 10 | [10 empty] | 1532 |  | -97.71878913 | 33.15079961 | 803.22 | 3t x 3t
4120 | 11992 | metal loss corrosion | 11:27 | 21168.36 | -39.37 | 19.42 |  | -39.37 | 19.42 | 16 | int | 0.188 | 60000 | 788 | 0.47 | 0.89 | 8 | [10 empty] | 1532 |  | -97.71878916 | 33.15079978 | 803.22 | 3t x 3t
4120 | 11993 | cluster | 12:43 | 21168.39 | -39.4 | 19.39 |  | -39.4 | 19.39 | 16 | int | 0.188 | 60000 | 788 | 1.12 | 1.27 | 12 | [10 empty] | 1533 |  | -97.71878918 | 33.15079986 | 803.22 | 3t x 3t
4120 | 11994 | metal loss corrosion | 12:43 | 21168.39 | -39.4 | 19.39 |  | -39.4 | 19.39 | 16 | int | 0.188 | 60000 | 788 | 0.42 | 0.82 | 8 | [10 empty] | 1533 |  | -97.71878918 | 33.15079986 | 803.22 | 3t x 3t
4120 | 11995 | metal loss corrosion | 11:14 | 21168.4 | -39.42 | 19.37 |  | -39.42 | 19.37 | 16 | int | 0.188 | 60000 | 788 | 0.32 | 0.59 | 10 | [10 empty] | 1532 |  | -97.71878919 | 33.1507999 | 803.22 | 3t x 3t
4120 | 11996 | metal loss corrosion | 12:53 | 21168.45 | -39.47 | 19.33 |  | -39.47 | 19.33 | 16 | int | 0.188 | 60000 | 788 | 0.35 | 0.59 | 12 | [10 empty] | 1533 |  | -97.71878921 | 33.15080003 | 803.22 | 3t x 3t
4120 | 11997 | metal loss corrosion | 10:46 | 21168.49 | -39.51 | 19.28 |  | -39.51 | 19.28 | 16 | int | 0.188 | 60000 | 788 | 0.32 | 0.62 | 13 |  | 1548.99 |  | 1.97 |  |  |  | 929.39 | 0.85 |  |  |  | -97.71878924 | 33.15080015 | 803.22
4120 | 11998 | metal loss corrosion | 11:11 | 21168.52 | -39.53 | 19.26 |  | -39.53 | 19.26 | 16 | int | 0.188 | 60000 | 788 | 0.39 | 0.59 | 10 | [12 empty] | -97.71878925 | 33.15080021 | 803.22
4120 | 11999 | metal loss corrosion | 12:05 | 21168.52 | -39.54 | 19.26 |  | -39.54 | 19.26 | 16 | int | 0.188 | 60000 | 788 | 0.44 | 0.59 | 10 | [12 empty] | -97.71878925 | 33.15080023 | 803.22
4120 | 12000 | metal loss corrosion | 12:50 | 21168.61 | -39.63 | 19.16 |  | -39.63 | 19.16 | 16 | int | 0.188 | 60000 | 788 | 0.89 | 0.69 | 10 | [10 empty] | 1534 |  | -97.7187893 | 33.15080047 | 803.21 | 3t x 3t
4120 | 12001 | cluster | 12:50 | 21168.61 | -39.63 | 19.16 |  | -39.63 | 19.16 | 16 | int | 0.188 | 60000 | 788 | 1.48 | 0.76 | 12 | [10 empty] | 1534 |  | -97.7187893 | 33.15080047 | 803.21 | 3t x 3t
4120 | 12002 | metal loss corrosion | 1:13 | 21168.65 | -39.67 | 19.13 |  | -39.67 | 19.13 | 16 | int | 0.188 | 60000 | 788 | 0.59 | 0.59 | 13 |  | 1544.69 |  | 1.96 |  |  |  | 926.82 | 0.85 |  |  |  | -97.71878932 | 33.15080057 | 803.21
4120 | 12003 | cluster | 10:30 | 21168.66 | -39.67 | 19.12 |  | -39.67 | 19.12 | 16 | int | 0.188 | 60000 | 788 | 1.42 | 2.5 | 13 |  | 1523.15 |  | 1.93 |  |  |  | 913.89 | 0.86 |  | 1535 |  | -97.71878933 | 33.15080059 | 803.21 | 3t x 3t
4120 | 12004 | metal loss corrosion | 10:30 | 21168.66 | -39.67 | 19.12 |  | -39.67 | 19.12 | 16 | int | 0.188 | 60000 | 788 | 0.55 | 0.59 | 10 | [10 empty] | 1535 |  | -97.71878933 | 33.15080059 | 803.21 | 3t x 3t
4120 | 12005 | metal loss corrosion | 12:52 | 21168.71 | -39.72 | 19.07 |  | -39.72 | 19.07 | 16 | int | 0.188 | 60000 | 788 | 0.34 | 0.6 | 12 | [10 empty] | 1534 |  | -97.71878935 | 33.15080073 | 803.21 | 3t x 3t
4120 | 12006 | metal loss corrosion | 10:57 | 21168.72 | -39.73 | 19.06 |  | -39.73 | 19.06 | 16 | int | 0.188 | 60000 | 788 | 0.46 | 0.59 | 10 | [10 empty] | 1535 |  | -97.71878936 | 33.15080076 | 803.21 | 3t x 3t
4120 | 12007 | metal loss corrosion | 10:42 | 21168.74 | -39.76 | 19.03 |  | -39.76 | 19.03 | 16 | int | 0.188 | 60000 | 788 | 0.37 | 0.59 | 13 | [10 empty] | 1535 |  | -97.71878937 | 33.15080083 | 803.21 | 3t x 3t
4120 | 12008 | metal loss corrosion | 12:51 | 21168.84 | -39.86 | 18.94 |  | -39.86 | 18.94 | 16 | int | 0.188 | 60000 | 788 | 0.33 | 0.59 | 13 |  | 1548.99 |  | 1.97 |  |  |  | 929.39 | 0.85 |  |  |  | -97.71878943 | 33.15080109 | 803.21
4120 | 12009 | metal loss corrosion | 12:45 | 21168.97 | -39.99 | 18.81 |  | -39.99 | 18.81 | 16 | int | 0.188 | 60000 | 788 | 0.5 | 0.59 | 15 |  | 1545.48 |  | 1.96 |  |  |  | 927.29 | 0.85 |  |  |  | -97.7187895 | 33.15080144 | 803.21
4120 | 12010 | metal loss corrosion | 1:08 | 21168.99 | -40.01 | 18.79 |  | -40.01 | 18.79 | 16 | int | 0.188 | 60000 | 788 | 0.46 | 0.93 | 12 | [12 empty] | -97.71878951 | 33.1508015 | 803.21
4120 | 12011 | metal loss corrosion | 1:17 | 21169.1 | -40.12 | 18.67 |  | -40.12 | 18.67 | 16 | int | 0.188 | 60000 | 788 | 0.45 | 0.77 | 15 |  | 1546.44 |  | 1.96 |  |  |  | 927.86 | 0.85 |  |  |  | -97.71878957 | 33.1508018 | 803.21
4120 | 12012 | metal loss corrosion | 10:51 | 21169.22 | -40.24 | 18.55 |  | -40.24 | 18.55 | 16 | int | 0.188 | 60000 | 788 | 0.54 | 0.59 | 10 | [12 empty] | -97.71878964 | 33.15080213 | 803.21
4120 | 12013 | metal loss corrosion | 11:34 | 21169.24 | -40.26 | 18.53 |  | -40.26 | 18.53 | 16 | int | 0.188 | 60000 | 788 | 0.33 | 0.59 | 10 | [10 empty] | 1536 |  | -97.71878965 | 33.15080219 | 803.21 | 3t x 3t
4120 | 12014 | cluster | 11:31 | 21169.24 | -40.26 | 18.53 |  | -40.26 | 18.53 | 16 | int | 0.188 | 60000 | 788 | 0.9 | 0.84 | 10 | [10 empty] | 1536 |  | -97.71878965 | 33.15080219 | 803.21 | 3t x 3t
4120 | 12015 | metal loss corrosion | 11:31 | 21169.29 | -40.31 | 18.48 |  | -40.31 | 18.48 | 16 | int | 0.188 | 60000 | 788 | 0.32 | 0.59 | 10 | [10 empty] | 1536 |  | -97.71878967 | 33.15080232 | 803.21 | 3t x 3t
4120 | 12016 | metal loss corrosion | 1:18 | 21169.36 | -40.37 | 18.42 |  | -40.37 | 18.42 | 16 | int | 0.188 | 60000 | 788 | 0.35 | 0.59 | 12 | [12 empty] | -97.71878971 | 33.15080248 | 803.21
4120 | 12017 | metal loss corrosion | 10:57 | 21169.38 | -40.4 | 18.4 |  | -40.4 | 18.4 | 16 | int | 0.188 | 60000 | 788 | 0.41 | 0.59 | 12 | [12 empty] | -97.71878972 | 33.15080255 | 803.21
4120 | 12018 | metal loss corrosion | 10:57 | 21169.49 | -40.51 | 18.28 |  | -40.51 | 18.28 | 16 | int | 0.188 | 60000 | 788 | 0.32 | 0.59 | 10 | [12 empty] | -97.71878978 | 33.15080286 | 803.21
4120 | 12019 | metal loss corrosion | 12:29 | 21169.54 | -40.56 | 18.23 |  | -40.56 | 18.23 | 16 | int | 0.188 | 60000 | 788 | 0.42 | 0.59 | 10 | [12 empty] | -97.71878981 | 33.150803 | 803.21
4120 | 12020 | cluster | 1:16 | 21169.61 | -40.62 | 18.17 |  | -40.62 | 18.17 | 16 | int | 0.188 | 60000 | 788 | 1.12 | 0.67 | 10 | [10 empty] | 1537 |  | -97.71878984 | 33.15080316 | 803.21 | 3t x 3t
4120 | 12021 | metal loss corrosion | 1:17 | 21169.61 | -40.62 | 18.17 |  | -40.62 | 18.17 | 16 | int | 0.188 | 60000 | 788 | 0.32 | 0.59 | 10 | [10 empty] | 1537 |  | -97.71878984 | 33.15080316 | 803.21 | 3t x 3t
4120 | 12022 | metal loss corrosion | 11:14 | 21169.66 | -40.67 | 18.12 |  | -40.67 | 18.12 | 16 | int | 0.188 | 60000 | 788 | 0.33 | 0.59 | 12 | [12 empty] | -97.71878987 | 33.15080331 | 803.21
4120 | 12023 | metal loss corrosion | 1:16 | 21169.67 | -40.68 | 18.11 |  | -40.68 | 18.11 | 16 | int | 0.188 | 60000 | 788 | 0.4 | 0.59 | 10 | [10 empty] | 1537 |  | -97.71878988 | 33.15080332 | 803.21 | 3t x 3t
4120 | 12024 | metal loss corrosion | 10:28 | 21169.71 | -40.72 | 18.07 |  | -40.72 | 18.07 | 16 | int | 0.188 | 60000 | 788 | 0.32 | 0.59 | 12 | [12 empty] | -97.7187899 | 33.15080344 | 803.21
4120 | 12025 | metal loss corrosion | 11:08 | 21169.76 | -40.78 | 18.01 |  | -40.78 | 18.01 | 16 | int | 0.188 | 60000 | 788 | 0.6 | 0.87 | 10 | [12 empty] | -97.71878993 | 33.15080359 | 803.21
4120 | 12026 | metal loss corrosion | 11:35 | 21170.18 | -41.2 | 17.6 |  | -41.2 | 17.6 | 16 | int | 0.188 | 60000 | 788 | 0.32 | 0.59 | 12 | [12 empty] | -97.71879016 | 33.15080472 | 803.2
4120 | 12027 | metal loss corrosion | 12:11 | 21170.24 | -41.25 | 17.54 |  | -41.25 | 17.54 | 16 | int | 0.188 | 60000 | 788 | 0.38 | 0.59 | 12 | [12 empty] | -97.71879019 | 33.15080487 | 803.2
4120 | 12028 | cluster | 11:14 | 21170.32 | -41.34 | 17.46 |  | -41.34 | 17.46 | 16 | int | 0.188 | 60000 | 788 | 1.24 | 0.6 | 13 |  | 1528.71 |  | 1.94 |  |  |  | 917.22 | 0.86 |  | 1538 |  | -97.71879024 | 33.1508051 | 803.2 | 3t x 3t
4120 | 12029 | metal loss corrosion | 11:14 | 21170.32 | -41.34 | 17.46 |  | -41.34 | 17.46 | 16 | int | 0.188 | 60000 | 788 | 0.37 | 0.59 | 13 | [10 empty] | 1538 |  | -97.71879024 | 33.1508051 | 803.2 | 3t x 3t
4120 | 12030 | metal loss corrosion | 10:22 | 21170.39 | -41.4 | 17.39 |  | -41.4 | 17.39 | 16 | int | 0.188 | 60000 | 788 | 0.32 | 0.59 | 12 | [12 empty] | -97.71879027 | 33.15080528 | 803.2
4120 | 12031 | metal loss corrosion | 11:14 | 21170.4 | -41.41 | 17.38 |  | -41.41 | 17.38 | 16 | int | 0.188 | 60000 | 788 | 0.34 | 0.59 | 12 | [10 empty] | 1538 |  | -97.71879028 | 33.15080531 | 803.2 | 3t x 3t
4120 | 12032 | metal loss corrosion | 10:45 | 21170.4 | -41.42 | 17.38 |  | -41.42 | 17.38 | 16 | int | 0.188 | 60000 | 788 | 0.36 | 0.59 | 10 | [12 empty] | -97.71879028 | 33.15080531 | 803.2
4120 | 12033 | metal loss corrosion | 11:34 | 21170.45 | -41.47 | 17.33 |  | -41.47 | 17.33 | 16 | int | 0.188 | 60000 | 788 | 0.36 | 0.59 | 10 | [12 empty] | -97.71879031 | 33.15080546 | 803.2
4120 | 12034 | metal loss corrosion | 10:48 | 21170.51 | -41.53 | 17.26 |  | -41.53 | 17.26 | 16 | int | 0.188 | 60000 | 788 | 0.35 | 0.59 | 12 | [12 empty] | -97.71879034 | 33.15080562 | 803.2
4120 | 12035 | metal loss corrosion | 11:10 | 21170.75 | -41.76 | 17.03 |  | -41.76 | 17.03 | 16 | int | 0.188 | 60000 | 788 | 0.4 | 0.59 | 13 |  | 1548.03 |  | 1.96 |  |  |  | 928.82 | 0.85 |  |  |  | -97.71879047 | 33.15080626 | 803.2
4120 | 12036 | metal loss corrosion | 1:08 | 21170.84 | -41.86 | 16.93 |  | -41.86 | 16.93 | 16 | int | 0.188 | 60000 | 788 | 0.33 | 0.65 | 12 | [12 empty] | -97.71879052 | 33.15080652 | 803.2
4120 | 12037 | metal loss corrosion | 12:50 | 21170.88 | -41.89 | 16.9 |  | -41.89 | 16.9 | 16 | int | 0.188 | 60000 | 788 | 0.41 | 0.59 | 10 | [12 empty] | -97.71879054 | 33.15080661 | 803.2
4120 | 12038 | metal loss corrosion | 11:08 | 21170.93 | -41.94 | 16.85 |  | -41.94 | 16.85 | 16 | int | 0.188 | 60000 | 788 | 0.92 | 0.59 | 10 | [10 empty] | 1539 |  | -97.71879057 | 33.15080674 | 803.2 | 3t x 3t
4120 | 12039 | cluster | 11:08 | 21170.93 | -41.94 | 16.85 |  | -41.94 | 16.85 | 16 | int | 0.188 | 60000 | 788 | 0.95 | 1.24 | 10 | [10 empty] | 1539 |  | -97.71879057 | 33.15080674 | 803.2 | 3t x 3t
4120 | 12040 | metal loss corrosion | 11:17 | 21170.96 | -41.98 | 16.81 |  | -41.98 | 16.81 | 16 | int | 0.188 | 60000 | 788 | 0.5 | 0.59 | 10 | [10 empty] | 1539 |  | -97.71879059 | 33.15080684 | 803.2 | 3t x 3t
4120 | 12041 | metal loss corrosion | 10:44 | 21171.14 | -42.16 | 16.63 |  | -42.16 | 16.63 | 16 | int | 0.188 | 60000 | 788 | 0.59 | 0.59 | 10 | [12 empty] | -97.71879068 | 33.15080733 | 803.19
4120 | 12042 | metal loss corrosion | 11:29 | 21171.25 | -42.26 | 16.53 |  | -42.26 | 16.53 | 16 | int | 0.188 | 60000 | 788 | 0.38 | 0.59 | 12 | [10 empty] | 1540 |  | -97.71879074 | 33.15080761 | 803.19 | 3t x 3t
4120 | 12043 | cluster | 11:15 | 21171.25 | -42.26 | 16.53 |  | -42.26 | 16.53 | 16 | int | 0.188 | 60000 | 788 | 0.37 | 1.63 | 12 | [10 empty] | 1540 |  | -97.71879074 | 33.15080761 | 803.19 | 3t x 3t
4120 | 12044 | metal loss corrosion | 11:15 | 21171.25 | -42.26 | 16.53 |  | -42.26 | 16.53 | 16 | int | 0.188 | 60000 | 788 | 0.35 | 0.59 | 10 | [10 empty] | 1540 |  | -97.71879074 | 33.15080761 | 803.19 | 3t x 3t
4120 | 12045 | metal loss corrosion | 12:19 | 21171.3 | -42.32 | 16.48 |  | -42.32 | 16.48 | 16 | int | 0.188 | 60000 | 788 | 0.53 | 0.59 | 10 | [12 empty] | -97.71879077 | 33.15080776 | 803.19
4120 | 12046 | metal loss corrosion | 10:46 | 21171.46 | -42.48 | 16.31 |  | -42.48 | 16.31 | 16 | int | 0.188 | 60000 | 788 | 0.75 | 0.59 | 10 | [12 empty] | -97.71879086 | 33.1508082 | 803.19
4120 | 12047 | metal loss corrosion | 11:10 | 21171.53 | -42.54 | 16.25 |  | -42.54 | 16.25 | 16 | int | 0.188 | 60000 | 788 | 0.38 | 0.59 | 12 | [12 empty] | -97.71879089 | 33.15080837 | 803.19
4120 | 12048 | metal loss corrosion | 10:52 | 21171.72 | -42.73 | 16.06 |  | -42.73 | 16.06 | 16 | int | 0.188 | 60000 | 788 | 0.32 | 0.59 | 13 |  | 1549.13 |  | 1.97 |  |  |  | 929.48 | 0.85 |  |  |  | -97.718791 | 33.15080888 | 803.19
4120 | 12049 | metal loss corrosion | 12:28 | 21171.94 | -42.95 | 15.84 |  | -42.95 | 15.84 | 16 | int | 0.188 | 60000 | 788 | 0.34 | 0.59 | 12 | [12 empty] | -97.71879112 | 33.15080948 | 803.19
4120 | 12050 | metal loss corrosion | 11:14 | 21171.97 | -42.98 | 15.81 |  | -42.98 | 15.81 | 16 | int | 0.188 | 60000 | 788 | 0.32 | 0.59 | 12 | [10 empty] | 1541 |  | -97.71879113 | 33.15080956 | 803.19 | 3t x 3t
4120 | 12051 | cluster | 10:39 | 21171.97 | -42.98 | 15.81 |  | -42.98 | 15.81 | 16 | int | 0.188 | 60000 | 788 | 1.36 | 3.03 | 12 | [10 empty] | 1541 |  | -97.71879113 | 33.15080956 | 803.19 | 3t x 3t
4120 | 12052 | metal loss corrosion | 10:55 | 21171.99 | -43 | 15.79 |  | -43 | 15.79 | 16 | int | 0.188 | 60000 | 788 | 0.81 | 0.59 | 10 | [10 empty] | 1541 |  | -97.71879114 | 33.15080961 | 803.19 | 3t x 3t
4120 | 12053 | metal loss corrosion | 11:11 | 21172.02 | -43.04 | 15.75 |  | -43.04 | 15.75 | 16 | int | 0.188 | 60000 | 788 | 0.66 | 0.59 | 10 | [10 empty] | 1541 |  | -97.71879116 | 33.15080972 | 803.19 | 3t x 3t
4120 | 12054 | metal loss corrosion | 10:39 | 21172.03 | -43.05 | 15.75 |  | -43.05 | 15.75 | 16 | int | 0.188 | 60000 | 788 | 0.56 | 0.59 | 10 | [10 empty] | 1541 |  | -97.71879117 | 33.15080973 | 803.19 | 3t x 3t
4120 | 12055 | cluster | 11:05 | 21172.4 | -43.42 | 15.37 |  | -43.42 | 15.37 | 16 | int | 0.188 | 60000 | 788 | 1.32 | 1.36 | 10 | [10 empty] | 1542 |  | -97.71879137 | 33.15081075 | 803.18 | 3t x 3t
4120 | 12056 | metal loss corrosion | 11:05 | 21172.4 | -43.42 | 15.37 |  | -43.42 | 15.37 | 16 | int | 0.188 | 60000 | 788 | 0.78 | 0.84 | 8 | [10 empty] | 1542 |  | -97.71879137 | 33.15081075 | 803.18 | 3t x 3t
4120 | 12057 | metal loss corrosion | 12:31 | 21172.41 | -43.43 | 15.37 |  | -43.43 | 15.37 | 16 | int | 0.188 | 60000 | 788 | 0.41 | 0.59 | 12 | [12 empty] | -97.71879137 | 33.15081076 | 803.18
4120 | 12058 | metal loss corrosion | 10:28 | 21172.42 | -43.44 | 15.36 |  | -43.44 | 15.36 | 16 | int | 0.188 | 60000 | 788 | 0.32 | 0.59 | 13 |  | 1548.99 |  | 1.97 |  |  |  | 929.39 | 0.85 |  |  |  | -97.71879138 | 33.15081079 | 803.18
4120 | 12059 | metal loss corrosion | 11:15 | 21172.47 | -43.48 | 15.31 |  | -43.48 | 15.31 | 16 | int | 0.188 | 60000 | 788 | 0.55 | 0.61 | 10 | [10 empty] | 1542 |  | -97.71879141 | 33.15081092 | 803.18 | 3t x 3t
4120 | 12060 | metal loss corrosion | 1:06 | 21172.61 | -43.63 | 15.17 |  | -43.63 | 15.17 | 16 | int | 0.188 | 60000 | 788 | 0.34 | 0.59 | 12 | [12 empty] | -97.71879148 | 33.1508113 | 803.18
4120 | 12061 | metal loss corrosion | 11:43 | 21172.83 | -43.85 | 14.95 |  | -43.85 | 14.95 | 16 | int | 0.188 | 60000 | 788 | 0.42 | 0.59 | 12 | [12 empty] | -97.7187916 | 33.1508119 | 803.18
4120 | 12062 | cluster | 10:48 | 21172.86 | -43.88 | 14.92 |  | -43.88 | 14.92 | 16 | int | 0.188 | 60000 | 788 | 1.43 | 2.12 | 13 |  | 1523.15 |  | 1.93 |  |  |  | 913.89 | 0.86 |  | 1543 |  | -97.71879162 | 33.15081198 | 803.18 | 3t x 3t
4120 | 12063 | metal loss corrosion | 10:58 | 21172.86 | -43.88 | 14.92 |  | -43.88 | 14.92 | 16 | int | 0.188 | 60000 | 788 | 0.35 | 0.59 | 13 | [10 empty] | 1543 |  | -97.71879162 | 33.15081198 | 803.18 | 3t x 3t
4120 | 12064 | metal loss corrosion | 10:00 | 21172.9 | -43.92 | 14.88 |  | -43.92 | 14.88 | 16 | int | 0.188 | 60000 | 788 | 0.32 | 0.59 | 12 | [12 empty] | -97.71879164 | 33.15081209 | 803.18
4120 | 12065 | metal loss corrosion | 10:48 | 21172.92 | -43.94 | 14.86 |  | -43.94 | 14.86 | 16 | int | 0.188 | 60000 | 788 | 0.69 | 0.59 | 12 | [10 empty] | 1543 |  | -97.71879165 | 33.15081215 | 803.18 | 3t x 3t
4120 | 12066 | metal loss corrosion | 11:10 | 21172.93 | -43.94 | 14.85 |  | -43.94 | 14.85 | 16 | int | 0.188 | 60000 | 788 | 0.32 | 0.59 | 10 | [10 empty] | 1543 |  | -97.71879166 | 33.15081217 | 803.18 | 3t x 3t
4120 | 12067 | metal loss corrosion | 12:45 | 21173.07 | -44.09 | 14.7 |  | -44.09 | 14.7 | 16 | int | 0.188 | 60000 | 788 | 0.37 | 0.77 | 10 | [12 empty] | -97.71879174 | 33.15081256 | 803.18
4120 | 12068 | metal loss corrosion | 10:29 | 21173.13 | -44.14 | 14.65 |  | -44.14 | 14.65 | 16 | int | 0.188 | 60000 | 788 | 0.36 | 0.59 | 12 | [12 empty] | -97.71879176 | 33.1508127 | 803.18
4120 | 12069 | metal loss corrosion | 10:48 | 21173.17 | -44.19 | 14.61 |  | -44.19 | 14.61 | 16 | int | 0.188 | 60000 | 788 | 0.76 | 0.59 | 10 | [12 empty] | -97.71879179 | 33.15081282 | 803.18
4120 | 12070 | metal loss corrosion | 12:46 | 21173.18 | -44.2 | 14.59 |  | -44.2 | 14.59 | 16 | int | 0.188 | 60000 | 788 | 0.35 | 0.59 | 13 |  | 1548.69 |  | 1.97 |  |  |  | 929.21 | 0.85 |  |  |  | -97.7187918 | 33.15081286 | 803.18
4120 | 12071 | metal loss corrosion | 11:10 | 21173.38 | -44.4 | 14.39 |  | -44.4 | 14.39 | 16 | int | 0.188 | 60000 | 788 | 0.41 | 0.59 | 10 | [12 empty] | -97.7187919 | 33.1508134 | 803.17
4120 | 12072 | metal loss corrosion | 11:13 | 21173.79 | -44.81 | 13.98 |  | -44.81 | 13.98 | 16 | int | 0.188 | 60000 | 788 | 0.56 | 0.64 | 10 | [12 empty] | -97.71879213 | 33.15081452 | 803.17
4120 | 12073 | metal loss corrosion | 10:49 | 21173.92 | -44.94 | 13.85 |  | -44.94 | 13.85 | 16 | int | 0.188 | 60000 | 788 | 0.39 | 0.59 | 10 | [10 empty] | 1544 |  | -97.7187922 | 33.15081487 | 803.17 | 3t x 3t
4120 | 12074 | cluster | 10:41 | 21173.92 | -44.94 | 13.85 |  | -44.94 | 13.85 | 16 | int | 0.188 | 60000 | 788 | 1.02 | 1.16 | 10 | [10 empty] | 1544 |  | -97.7187922 | 33.15081487 | 803.17 | 3t x 3t
4120 | 12075 | metal loss corrosion | 10:41 | 21173.98 | -45 | 13.8 |  | -45 | 13.8 | 16 | int | 0.188 | 60000 | 788 | 0.32 | 0.59 | 10 | [10 empty] | 1544 |  | -97.71879223 | 33.15081502 | 803.17 | 3t x 3t
4120 | 12076 | metal loss corrosion | 11:22 | 21174.01 | -45.03 | 13.77 |  | -45.03 | 13.77 | 16 | int | 0.188 | 60000 | 788 | 0.34 | 0.59 | 10 | [12 empty] | -97.71879224 | 33.15081511 | 803.17
4120 | 12077 | metal loss corrosion | 11:22 | 21174.52 | -45.54 | 13.25 |  | -45.54 | 13.25 | 16 | int | 0.188 | 60000 | 788 | 0.32 | 0.59 | 10 | [12 empty] | -97.71879252 | 33.15081649 | 803.16
4120 | 12078 | metal loss corrosion | 11:17 | 21174.85 | -45.87 | 12.93 |  | -45.87 | 12.93 | 16 | int | 0.188 | 60000 | 788 | 0.35 | 0.62 | 12 | [12 empty] | -97.7187927 | 33.15081738 | 803.16
4120 | 12079 | cluster | 12:38 | 21174.88 | -45.89 | 12.9 |  | -45.89 | 12.9 | 16 | int | 0.188 | 60000 | 788 | 0.77 | 3.3 | 12 | [10 empty] | 1545 |  | -97.71879271 | 33.15081745 | 803.16 | 3t x 3t
4120 | 12080 | metal loss corrosion | 1:16 | 21174.88 | -45.89 | 12.9 |  | -45.89 | 12.9 | 16 | int | 0.188 | 60000 | 788 | 0.53 | 0.59 | 12 | [10 empty] | 1545 |  | -97.71879271 | 33.15081745 | 803.16 | 3t x 3t
4120 | 12081 | metal loss corrosion | 12:57 | 21174.89 | -45.9 | 12.89 |  | -45.9 | 12.89 | 16 | int | 0.188 | 60000 | 788 | 0.66 | 0.84 | 8 | [10 empty] | 1545 |  | -97.71879272 | 33.15081748 | 803.16 | 3t x 3t
4120 | 12082 | metal loss corrosion | 12:37 | 21174.9 | -45.92 | 12.88 |  | -45.92 | 12.88 | 16 | int | 0.188 | 60000 | 788 | 0.41 | 0.86 | 8 | [10 empty] | 1545 |  | -97.71879273 | 33.15081751 | 803.16 | 3t x 3t
4120 | 12083 | metal loss corrosion | 10:33 | 21174.93 | -45.95 | 12.85 |  | -45.95 | 12.85 | 16 | int | 0.188 | 60000 | 788 | 0.37 | 0.71 | 10 | [12 empty] | -97.71879274 | 33.15081759 | 803.16
4120 | 12084 | metal loss corrosion | 10:33 | 21175.21 | -46.23 | 12.57 |  | -46.23 | 12.57 | 16 | int | 0.188 | 60000 | 788 | 0.34 | 0.59 | 12 | [12 empty] | -97.71879289 | 33.15081835 | 803.15
4120 | 12085 | cluster | 10:49 | 21175.72 | -46.73 | 12.06 |  | -46.73 | 12.06 | 16 | int | 0.188 | 60000 | 788 | 1.37 | 1.06 | 12 | [10 empty] | 1546 |  | -97.71879317 | 33.15081972 | 803.15 | 3t x 3t
4120 | 12086 | metal loss corrosion | 10:49 | 21175.72 | -46.73 | 12.06 |  | -46.73 | 12.06 | 16 | int | 0.188 | 60000 | 788 | 0.86 | 1.06 | 10 | [10 empty] | 1546 |  | -97.71879317 | 33.15081972 | 803.15 | 3t x 3t
4120 | 12087 | metal loss corrosion | 12:29 | 21175.72 | -46.74 | 12.06 |  | -46.74 | 12.06 | 16 | int | 0.188 | 60000 | 788 | 0.38 | 0.59 | 10 | [12 empty] | -97.71879317 | 33.15081974 | 803.15
4120 | 12088 | metal loss corrosion | 11:19 | 21175.72 | -46.74 | 12.05 |  | -46.74 | 12.05 | 16 | int | 0.188 | 60000 | 788 | 0.6 | 0.67 | 10 | [12 empty] | -97.71879317 | 33.15081975 | 803.15
4120 | 12089 | metal loss corrosion | 10:50 | 21175.8 | -46.81 | 11.98 |  | -46.81 | 11.98 | 16 | int | 0.188 | 60000 | 788 | 0.38 | 0.59 | 12 | [10 empty] | 1546 |  | -97.71879321 | 33.15081995 | 803.15 | 3t x 3t
4120 | 12090 | metal loss corrosion | 1:07 | 21176.12 | -47.14 | 11.66 |  | -47.14 | 11.66 | 16 | int | 0.188 | 60000 | 788 | 0.41 | 0.59 | 12 | [10 empty] | 1547 |  | -97.71879339 | 33.15082083 | 803.14 | 3t x 3t
4120 | 12091 | cluster | 1:07 | 21176.12 | -47.14 | 11.66 |  | -47.14 | 11.66 | 16 | int | 0.188 | 60000 | 788 | 0.41 | 1.22 | 13 |  | 1548.06 |  | 1.96 |  |  |  | 928.84 | 0.85 |  | 1547 |  | -97.71879339 | 33.15082083 | 803.14 | 3t x 3t
4120 | 12092 | metal loss corrosion | 1:16 | 21176.12 | -47.14 | 11.65 |  | -47.14 | 11.65 | 16 | int | 0.188 | 60000 | 788 | 0.38 | 0.59 | 13 | [10 empty] | 1547 |  | -97.71879339 | 33.15082083 | 803.14 | 3t x 3t
4120 | 12093 | metal loss corrosion | 1:14 | 21176.35 | -47.37 | 11.42 |  | -47.37 | 11.42 | 16 | int | 0.188 | 60000 | 788 | 0.38 | 0.59 | 13 |  | 1548.37 |  | 1.96 |  |  |  | 929.02 | 0.85 |  |  |  | -97.71879351 | 33.15082145 | 803.14
4120 | 12094 | metal loss corrosion | 10:31 | 21176.86 | -47.88 | 10.92 |  | -47.88 | 10.92 | 16 | int | 0.188 | 60000 | 788 | 0.57 | 0.99 | 12 | [12 empty] | -97.71879379 | 33.15082283 | 803.13
4120 | 12095 | metal loss corrosion | 12:55 | 21176.92 | -47.93 | 10.86 |  | -47.93 | 10.86 | 16 | int | 0.188 | 60000 | 788 | 0.51 | 0.59 | 13 |  | 1546.28 |  | 1.96 |  |  |  | 927.77 | 0.85 |  |  |  | -97.71879382 | 33.15082298 | 803.13
4120 | 12096 | cluster | 10:51 | 21176.92 | -47.94 | 10.85 |  | -47.94 | 10.85 | 16 | int | 0.188 | 60000 | 788 | 1.02 | 1.03 | 15 |  | 1531.32 |  | 1.94 |  |  |  | 918.79 | 0.86 |  | 1548 |  | -97.71879382 | 33.150823 | 803.13 | 3t x 3t
4120 | 12097 | metal loss corrosion | 10:55 | 21176.92 | -47.94 | 10.85 |  | -47.94 | 10.85 | 16 | int | 0.188 | 60000 | 788 | 0.37 | 0.76 | 10 | [10 empty] | 1548 |  | -97.71879382 | 33.150823 | 803.13 | 3t x 3t
4120 | 12098 | metal loss corrosion | 10:51 | 21176.97 | -47.99 | 10.8 |  | -47.99 | 10.8 | 16 | int | 0.188 | 60000 | 788 | 0.41 | 0.59 | 15 | [10 empty] | 1548 |  | -97.71879385 | 33.15082314 | 803.13 | 3t x 3t
4120 | 12099 | metal loss corrosion | 10:23 | 21177.34 | -48.36 | 10.44 |  | -48.36 | 10.44 | 16 | int | 0.188 | 60000 | 788 | 0.44 | 0.59 | 12 | [12 empty] | -97.71879405 | 33.15082413 | 803.13
4120 | 12100 | metal loss corrosion | 12:27 | 21177.37 | -48.39 | 10.41 |  | -48.39 | 10.41 | 16 | int | 0.188 | 60000 | 788 | 0.39 | 0.59 | 10 | [12 empty] | -97.71879407 | 33.15082421 | 803.13
4120 | 12101 | metal loss corrosion | 12:44 | 21177.38 | -48.4 | 10.4 |  | -48.4 | 10.4 | 16 | int | 0.188 | 60000 | 788 | 0.39 | 0.59 | 13 |  | 1548.2 |  | 1.96 |  |  |  | 928.92 | 0.85 |  |  |  | -97.71879407 | 33.15082424 | 803.13
4120 | 12102 | metal loss corrosion | 10:47 | 21177.46 | -48.48 | 10.31 |  | -48.48 | 10.31 | 16 | int | 0.188 | 60000 | 788 | 0.32 | 0.59 | 10 | [12 empty] | -97.71879412 | 33.15082446 | 803.13
4120 | 12103 | metal loss corrosion | 10:49 | 21177.63 | -48.65 | 10.14 |  | -48.65 | 10.14 | 16 | int | 0.188 | 60000 | 788 | 0.52 | 0.59 | 10 | [12 empty] | -97.71879421 | 33.15082492 | 803.13
4120 | 12104 | metal loss corrosion | 10:48 | 21178.1 | -49.11 | 9.68 |  | -49.11 | 9.68 | 16 | int | 0.188 | 60000 | 788 | 0.32 | 0.59 | 10 | [12 empty] | -97.71879446 | 33.15082618 | 803.12
4120 | 12105 | metal loss corrosion | 11:12 | 21178.2 | -49.22 | 9.58 |  | -49.22 | 9.58 | 16 | int | 0.188 | 60000 | 788 | 0.44 | 0.59 | 10 | [12 empty] | -97.71879452 | 33.15082646 | 803.12
4120 | 12106 | metal loss corrosion | 10:32 | 21178.85 | -49.87 | 8.93 |  | -49.87 | 8.93 | 16 | int | 0.188 | 60000 | 788 | 0.42 | 0.59 | 10 | [12 empty] | -97.71879487 | 33.15082823 | 803.11
4120 | 12107 | metal loss corrosion | 11:06 | 21178.92 | -49.94 | 8.86 |  | -49.94 | 8.86 | 16 | int | 0.188 | 60000 | 788 | 0.38 | 0.85 | 10 | [12 empty] | -97.71879491 | 33.15082841 | 803.11
4120 | 12108 | metal loss corrosion | 12:36 | 21179.17 | -50.18 | 8.61 |  | -50.18 | 8.61 | 16 | int | 0.188 | 60000 | 788 | 0.87 | 0.59 | 10 | [12 empty] | -97.71879504 | 33.15082908 | 803.11
4120 | 12109 | metal loss corrosion | 11:10 | 21179.17 | -50.18 | 8.61 |  | -50.18 | 8.61 | 16 | int | 0.188 | 60000 | 788 | 0.33 | 0.59 | 10 | [12 empty] | -97.71879504 | 33.15082908 | 803.11
4120 | 12110 | metal loss corrosion | 10:43 | 21179.91 | -50.93 | 7.86 |  | -50.93 | 7.86 | 16 | int | 0.188 | 60000 | 788 | 0.33 | 0.59 | 12 | [12 empty] | -97.71879544 | 33.1508311 | 803.1
4120 | 12111 | metal loss corrosion | 1:19 | 21179.92 | -50.94 | 7.85 |  | -50.94 | 7.85 | 16 | int | 0.188 | 60000 | 788 | 0.39 | 0.59 | 12 | [12 empty] | -97.71879545 | 33.15083113 | 803.1
4120 | 12112 | metal loss corrosion | 12:47 | 21179.95 | -50.97 | 7.82 |  | -50.97 | 7.82 | 16 | int | 0.188 | 60000 | 788 | 0.32 | 0.59 | 12 | [12 empty] | -97.71879547 | 33.15083121 | 803.1
4120 | 12113 | metal loss corrosion | 12:27 | 21180.05 | -51.07 | 7.73 |  | -51.07 | 7.73 | 16 | int | 0.188 | 60000 | 788 | 0.4 | 0.59 | 10 | [12 empty] | -97.71879552 | 33.15083147 | 803.09
4120 | 12114 | metal loss corrosion | 10:45 | 21180.14 | -51.15 | 7.64 |  | -51.15 | 7.64 | 16 | int | 0.188 | 60000 | 788 | 0.32 | 0.59 | 12 | [12 empty] | -97.71879556 | 33.15083171 | 803.09
4120 | 12115 | metal loss corrosion | 12:49 | 21180.27 | -51.29 | 7.5 |  | -51.29 | 7.5 | 16 | int | 0.188 | 60000 | 788 | 0.4 | 0.59 | 12 | [12 empty] | -97.71879564 | 33.15083208 | 803.09
4120 | 12116 | cluster | 10:55 | 21180.4 | -51.41 | 7.38 |  | -51.41 | 7.38 | 16 | int | 0.188 | 60000 | 788 | 2.56 | 1.73 | 12 | [10 empty] | 1549 |  | -97.7187957 | 33.15083241 | 803.09 | 3t x 3t
4120 | 12117 | metal loss corrosion | 10:55 | 21180.4 | -51.41 | 7.38 |  | -51.41 | 7.38 | 16 | int | 0.188 | 60000 | 788 | 0.32 | 0.59 | 10 | [10 empty] | 1549 |  | -97.7187957 | 33.15083241 | 803.09 | 3t x 3t
4120 | 12118 | metal loss corrosion | 10:57 | 21180.45 | -51.46 | 7.33 |  | -51.46 | 7.33 | 16 | int | 0.188 | 60000 | 788 | 0.36 | 0.59 | 12 | [10 empty] | 1549 |  | -97.71879573 | 33.15083254 | 803.09 | 3t x 3t
4120 | 12119 | metal loss corrosion | 1:07 | 21180.48 | -51.5 | 7.3 |  | -51.5 | 7.3 | 16 | int | 0.188 | 60000 | 788 | 0.37 | 0.59 | 10 | [12 empty] | -97.71879575 | 33.15083264 | 803.09
4120 | 12120 | metal loss corrosion | 11:12 | 21180.51 | -51.53 | 7.27 |  | -51.53 | 7.27 | 16 | int | 0.188 | 60000 | 788 | 0.33 | 0.59 | 10 | [10 empty] | 1549 |  | -97.71879577 | 33.15083273 | 803.09 | 3t x 3t
4120 | 12121 | metal loss corrosion | 11:04 | 21180.57 | -51.59 | 7.21 |  | -51.59 | 7.21 | 16 | int | 0.188 | 60000 | 788 | 0.43 | 0.7 | 10 | [10 empty] | 1549 |  | -97.7187958 | 33.15083289 | 803.09 | 3t x 3t
4120 | 12122 | metal loss corrosion | 11:13 | 21180.76 | -51.78 | 7.01 |  | -51.78 | 7.01 | 16 | int | 0.188 | 60000 | 788 | 0.36 | 0.59 | 12 | [12 empty] | -97.7187959 | 33.15083341 | 803.08
4120 | 12123 | metal loss corrosion | 10:41 | 21180.78 | -51.8 | 6.99 |  | -51.8 | 6.99 | 16 | int | 0.188 | 60000 | 788 | 0.6 | 0.59 | 10 | [12 empty] | -97.71879591 | 33.15083346 | 803.08
4120 | 12124 | metal loss corrosion | 1:16 | 21181.04 | -52.06 | 6.74 |  | -52.06 | 6.74 | 16 | int | 0.188 | 60000 | 788 | 0.39 | 0.59 | 12 | [12 empty] | -97.71879605 | 33.15083416 | 803.08
4120 | 12125 | metal loss corrosion | 10:28 | 21181.34 | -52.35 | 6.44 |  | -52.35 | 6.44 | 16 | int | 0.188 | 60000 | 788 | 0.32 | 0.59 | 12 | [12 empty] | -97.71879621 | 33.15083496 | 803.07
4120 | 12126 | metal loss corrosion | 10:52 | 21181.36 | -52.38 | 6.41 |  | -52.38 | 6.41 | 16 | int | 0.188 | 60000 | 788 | 0.36 | 0.59 | 10 | [12 empty] | -97.71879622 | 33.15083503 | 803.07
4120 | 12127 | metal loss corrosion | 10:49 | 21181.81 | -52.82 | 5.97 |  | -52.82 | 5.97 | 16 | int | 0.188 | 60000 | 788 | 0.49 | 0.59 | 10 | [12 empty] | -97.71879646 | 33.15083623 | 803.06
4120 | 12128 | metal loss corrosion | 12:49 | 21181.87 | -52.89 | 5.9 |  | -52.89 | 5.9 | 16 | int | 0.188 | 60000 | 788 | 0.44 | 0.59 | 12 | [12 empty] | -97.7187965 | 33.15083642 | 803.06
4120 | 12129 | metal loss corrosion | 1:17 | 21181.88 | -52.9 | 5.9 |  | -52.9 | 5.9 | 16 | int | 0.188 | 60000 | 788 | 0.36 | 0.59 | 10 | [12 empty] | -97.7187965 | 33.15083644 | 803.06
4120 | 12130 | metal loss corrosion | 1:45 | 21181.9 | -52.92 | 5.88 |  | -52.92 | 5.88 | 16 | int | 0.188 | 60000 | 788 | 0.38 | 0.59 | 12 | [12 empty] | -97.71879652 | 33.15083649 | 803.06
4120 | 12131 | metal loss corrosion | 1:13 | 21182.06 | -53.07 | 5.72 |  | -53.07 | 5.72 | 16 | int | 0.188 | 60000 | 788 | 0.37 | 0.8 | 12 | [12 empty] | -97.7187966 | 33.15083691 | 803.06
4120 | 12132 | metal loss corrosion | 10:54 | 21182.15 | -53.17 | 5.63 |  | -53.17 | 5.63 | 16 | int | 0.188 | 60000 | 788 | 0.38 | 0.59 | 10 | [12 empty] | -97.71879665 | 33.15083717 | 803.06
4120 | 12133 | metal loss corrosion | 12:52 | 21182.19 | -53.21 | 5.58 |  | -53.21 | 5.58 | 16 | int | 0.188 | 60000 | 788 | 0.49 | 0.67 | 12 | [12 empty] | -97.71879667 | 33.15083729 | 803.06
4120 | 12134 | metal loss corrosion | 10:28 | 21182.3 | -53.32 | 5.48 |  | -53.32 | 5.48 | 16 | int | 0.188 | 60000 | 788 | 0.33 | 0.59 | 10 | [12 empty] | -97.71879673 | 33.15083757 | 803.06
4120 | 12135 | metal loss corrosion | 12:58 | 21182.33 | -53.35 | 5.45 |  | -53.35 | 5.45 | 16 | int | 0.188 | 60000 | 788 | 0.32 | 0.59 | 13 |  | 1548.99 |  | 1.97 |  |  |  | 929.39 | 0.85 |  |  |  | -97.71879675 | 33.15083766 | 803.06
4120 | 12136 | metal loss corrosion | 1:40 | 21182.48 | -53.5 | 5.3 |  | -53.5 | 5.3 | 16 | int | 0.188 | 60000 | 788 | 0.32 | 0.59 | 10 | [12 empty] | -97.71879683 | 33.15083806 | 803.05
4120 | 12137 | metal loss corrosion | 10:21 | 21182.48 | -53.5 | 5.3 |  | -53.5 | 5.3 | 16 | int | 0.188 | 60000 | 788 | 0.5 | 0.59 | 13 |  | 1546.28 |  | 1.96 |  |  |  | 927.77 | 0.85 |  |  |  | -97.71879683 | 33.15083806 | 803.05
4120 | 12138 | metal loss corrosion | 11:11 | 21182.48 | -53.5 | 5.29 |  | -53.5 | 5.29 | 16 | int | 0.188 | 60000 | 788 | 0.75 | 0.59 | 10 | [12 empty] | -97.71879683 | 33.15083807 | 803.05
4120 | 12139 | metal loss corrosion | 10:47 | 21182.67 | -53.69 | 5.11 |  | -53.69 | 5.11 | 16 | int | 0.188 | 60000 | 788 | 0.44 | 0.59 | 10 | [12 empty] | -97.71879693 | 33.15083858 | 803.05
4120 | 12140 | metal loss corrosion | 1:44 | 21182.74 | -53.76 | 5.03 |  | -53.76 | 5.03 | 16 | int | 0.188 | 60000 | 788 | 0.34 | 0.59 | 13 |  | 1548.69 |  | 1.97 |  |  |  | 929.21 | 0.85 |  |  |  | -97.71879697 | 33.15083878 | 803.05
4120 | 12141 | cluster | 10:52 | 21182.83 | -53.85 | 4.95 |  | -53.85 | 4.95 | 16 | int | 0.188 | 60000 | 788 | 0.37 | 2.08 | 10 | [10 empty] | 1550 |  | -97.71879702 | 33.15083901 | 803.05 | 3t x 3t
4120 | 12142 | metal loss corrosion | 11:13 | 21182.83 | -53.85 | 4.95 |  | -53.85 | 4.95 | 16 | int | 0.188 | 60000 | 788 | 0.35 | 0.59 | 10 | [10 empty] | 1550 |  | -97.71879702 | 33.15083901 | 803.05 | 3t x 3t
4120 | 12143 | metal loss corrosion | 10:52 | 21182.83 | -53.85 | 4.95 |  | -53.85 | 4.95 | 16 | int | 0.188 | 60000 | 788 | 0.36 | 1.05 | 10 | [10 empty] | 1550 |  | -97.71879702 | 33.15083901 | 803.05 | 3t x 3t
4120 | 12144 | metal loss corrosion | 10:11 | 21183.09 | -54.11 | 4.69 |  | -54.11 | 4.69 | 16 | int | 0.188 | 60000 | 788 | 0.59 | 0.59 | 10 | [12 empty] | -97.71879716 | 33.15083971 | 803.04
4120 | 12145 | metal loss corrosion | 12:34 | 21183.11 | -54.12 | 4.67 |  | -54.12 | 4.67 | 16 | int | 0.188 | 60000 | 788 | 0.51 | 0.68 | 12 | [12 empty] | -97.71879716 | 33.15083976 | 803.04
4120 | 12146 | metal loss corrosion | 10:49 | 21183.4 | -54.42 | 4.37 |  | -54.42 | 4.37 | 16 | int | 0.188 | 60000 | 788 | 0.32 | 0.59 | 12 | [12 empty] | -97.71879732 | 33.15084056 | 803.04
4120 | 12147 | metal loss corrosion | 10:25 | 21183.6 | -54.61 | 4.18 |  | -54.61 | 4.18 | 16 | int | 0.188 | 60000 | 788 | 0.34 | 0.59 | 10 | [12 empty] | -97.71879743 | 33.15084109 | 803.03
4120 | 12148 | metal loss corrosion | 1:15 | 21183.85 | -54.87 | 3.92 |  | -54.87 | 3.92 | 16 | int | 0.188 | 60000 | 788 | 0.36 | 0.59 | 10 | [10 empty] | 1551 |  | -97.71879757 | 33.15084179 | 803.03 | 3t x 3t
4120 | 12149 | cluster | 1:15 | 21183.85 | -54.87 | 3.92 |  | -54.87 | 3.92 | 16 | int | 0.188 | 60000 | 788 | 1.12 | 1.19 | 10 | [10 empty] | 1551 |  | -97.71879757 | 33.15084179 | 803.03 | 3t x 3t
4120 | 12150 | metal loss corrosion | 1:21 | 21183.92 | -54.93 | 3.86 |  | -54.93 | 3.86 | 16 | int | 0.188 | 60000 | 788 | 0.36 | 0.72 | 10 | [10 empty] | 1551 |  | -97.7187976 | 33.15084196 | 803.03 | 3t x 3t
4120 | 12151 | metal loss corrosion | 1:17 | 21184.11 | -55.12 | 3.67 |  | -55.12 | 3.67 | 16 | int | 0.188 | 60000 | 788 | 0.48 | 0.59 | 15 |  | 1545.97 |  | 1.96 |  |  |  | 927.58 | 0.85 |  |  |  | -97.71879771 | 33.15084247 | 803.03
4120 | 12152 | metal loss corrosion | 10:22 | 21184.17 | -55.19 | 3.61 |  | -55.19 | 3.61 | 16 | int | 0.188 | 60000 | 788 | 0.33 | 0.66 | 13 |  | 1548.99 |  | 1.97 |  |  |  | 929.39 | 0.85 |  |  |  | -97.71879774 | 33.15084264 | 803.02
4120 | 12153 | metal loss corrosion | 1:41 | 21184.8 | -55.82 | 2.98 |  | -55.82 | 2.98 | 16 | int | 0.188 | 60000 | 788 | 0.32 | 0.59 | 12 | [12 empty] | -97.71879808 | 33.15084436 | 803.01
4120 | 12154 | metal loss corrosion | 1:37 | 21185.03 | -56.05 | 2.75 |  | -56.05 | 2.75 | 16 | int | 0.188 | 60000 | 788 | 0.36 | 0.59 | 10 | [12 empty] | -97.7187982 | 33.15084497 | 803.01
4120 | 12155 | metal loss corrosion | 10:05 | 21185.11 | -56.13 | 2.66 |  | -56.13 | 2.66 | 16 | int | 0.188 | 60000 | 788 | 0.78 | 0.59 | 10 | [12 empty] | -97.71879825 | 33.1508452 | 803.01
4120 | 12156 | cluster | 1:00 | 21185.21 | -56.23 | 2.57 |  | -56.23 | 2.57 | 16 | int | 0.188 | 60000 | 788 | 1.4 | 2.29 | 12 | [10 empty] | 1552 |  | -97.7187983 | 33.15084546 | 803.01 | 3t x 3t
4120 | 12157 | metal loss corrosion | 1:24 | 21185.21 | -56.23 | 2.57 |  | -56.23 | 2.57 | 16 | int | 0.188 | 60000 | 788 | 0.51 | 0.59 | 12 | [10 empty] | 1552 |  | -97.7187983 | 33.15084546 | 803.01 | 3t x 3t
4120 | 12158 | metal loss corrosion | 1:00 | 21185.24 | -56.26 | 2.54 |  | -56.26 | 2.54 | 16 | int | 0.188 | 60000 | 788 | 0.54 | 0.73 | 10 | [10 empty] | 1552 |  | -97.71879832 | 33.15084554 | 803.01 | 3t x 3t
4120 | 12159 | metal loss corrosion | 1:18 | 21185.3 | -56.32 | 2.48 |  | -56.32 | 2.48 | 16 | int | 0.188 | 60000 | 788 | 0.32 | 0.59 | 12 | [10 empty] | 1552 |  | -97.71879835 | 33.15084571 | 803.01 | 3t x 3t
4120 | 12160 | metal loss corrosion | 1:39 | 21185.41 | -56.43 | 2.36 |  | -56.43 | 2.36 | 16 | int | 0.188 | 60000 | 788 | 0.68 | 0.7 | 10 | [12 empty] | -97.71879841 | 33.15084601 | 803
4120 | 12161 | cluster | 1:18 | 21185.45 | -56.47 | 2.33 |  | -56.47 | 2.33 | 16 | int | 0.188 | 60000 | 788 | 1.54 | 1.17 | 13 |  | 1519.85 |  | 1.93 |  |  |  | 911.91 | 0.86 |  | 1553 |  | -97.71879843 | 33.15084611 | 803 | 3t x 3t
4120 | 12162 | metal loss corrosion | 1:18 | 21185.45 | -56.47 | 2.33 |  | -56.47 | 2.33 | 16 | int | 0.188 | 60000 | 788 | 0.55 | 0.59 | 13 | [10 empty] | 1553 |  | -97.71879843 | 33.15084611 | 803 | 3t x 3t
4120 | 12163 | metal loss corrosion | 1:22 | 21185.53 | -56.55 | 2.24 |  | -56.55 | 2.24 | 16 | int | 0.188 | 60000 | 788 | 0.54 | 0.91 | 8 | [10 empty] | 1553 |  | -97.71879847 | 33.15084634 | 803 | 3t x 3t
4120 | 12164 | metal loss corrosion | 11:13 | 21185.65 | -56.66 | 2.13 |  | -56.66 | 2.13 | 16 | int | 0.188 | 60000 | 788 | 0.32 | 0.59 | 12 | [12 empty] | -97.71879853 | 33.15084664 | 803
4120 | 12165 | metal loss corrosion | 1:47 | 21185.73 | -56.74 | 2.05 |  | -56.74 | 2.05 | 16 | int | 0.188 | 60000 | 788 | 0.73 | 0.59 | 10 | [12 empty] | -97.71879858 | 33.15084687 | 803
4120 | 12166 | metal loss corrosion | 1:20 | 21185.73 | -56.75 | 2.05 |  | -56.75 | 2.05 | 16 | int | 0.188 | 60000 | 788 | 0.34 | 0.59 | 13 |  | 1548.84 |  | 1.97 |  |  |  | 929.31 | 0.85 |  |  |  | -97.71879858 | 33.15084687 | 803
4120 | 12167 | metal loss corrosion | 11:22 | 21185.8 | -56.81 | 1.98 |  | -56.81 | 1.98 | 16 | int | 0.188 | 60000 | 788 | 0.4 | 0.65 | 12 | [12 empty] | -97.71879862 | 33.15084706 | 803
4120 | 12168 | cluster | 10:08 | 21185.97 | -56.99 | 1.8 |  | -56.99 | 1.8 | 16 | int | 0.188 | 60000 | 788 | 1.14 | 0.8 | 12 | [10 empty] | 1554 |  | -97.71879871 | 33.15084754 | 802.99 | 3t x 3t
4120 | 12169 | metal loss corrosion | 10:11 | 21185.97 | -56.99 | 1.8 |  | -56.99 | 1.8 | 16 | int | 0.188 | 60000 | 788 | 0.34 | 0.59 | 12 | [10 empty] | 1554 |  | -97.71879871 | 33.15084754 | 802.99 | 3t x 3t
4120 | 12170 | metal loss corrosion | 10:08 | 21186.04 | -57.05 | 1.74 |  | -57.05 | 1.74 | 16 | int | 0.188 | 60000 | 788 | 0.42 | 0.59 | 10 | [10 empty] | 1554 |  | -97.71879874 | 33.1508477 | 802.99 | 3t x 3t
4120 | 12171 | metal loss corrosion | 1:20 | 21186.07 | -57.09 | 1.71 |  | -57.09 | 1.71 | 16 | int | 0.188 | 60000 | 788 | 0.35 | 0.59 | 13 |  | 1548.69 |  | 1.97 |  |  |  | 929.21 | 0.85 |  |  |  | -97.71879876 | 33.1508478 | 802.99
4120 | 12172 | metal loss corrosion | 1:16 | 21186.17 | -57.19 | 1.6 |  | -57.19 | 1.6 | 16 | int | 0.188 | 60000 | 788 | 0.72 | 0.59 | 13 |  | 1541.85 |  | 1.96 |  |  |  | 925.11 | 0.85 |  |  |  | -97.71879882 | 33.15084807 | 802.99
4120 | 12173 | metal loss corrosion | 12:18 | 21186.19 | -57.2 | 1.59 |  | -57.2 | 1.59 | 16 | int | 0.188 | 60000 | 788 | 0.75 | 1.04 | 10 | [12 empty] | -97.71879883 | 33.15084811 | 802.99
4120 | 12174 | cluster | 10:58 | 21186.22 | -57.24 | 1.55 |  | -57.24 | 1.55 | 16 | int | 0.188 | 60000 | 788 | 0.96 | 1.93 | 17 |  | 1531.22 |  | 1.94 |  |  |  | 918.73 | 0.86 |  | 1555 |  | -97.71879885 | 33.15084821 | 802.99 | 3t x 3t
4120 | 12175 | metal loss corrosion | 11:17 | 21186.22 | -57.24 | 1.55 |  | -57.24 | 1.55 | 16 | int | 0.188 | 60000 | 788 | 0.68 | 0.59 | 17 | [10 empty] | 1555 |  | -97.71879885 | 33.15084821 | 802.99 | 3t x 3t
4120 | 12176 | metal loss corrosion | 10:58 | 21186.23 | -57.25 | 1.55 |  | -57.25 | 1.55 | 16 | int | 0.188 | 60000 | 788 | 0.66 | 0.59 | 12 | [10 empty] | 1555 |  | -97.71879885 | 33.15084823 | 802.99 | 3t x 3t
4120 | 12177 | metal loss corrosion | 1:39 | 21186.23 | -57.25 | 1.55 |  | -57.25 | 1.55 | 16 | int | 0.188 | 60000 | 788 | 0.62 | 0.59 | 10 | [12 empty] | -97.71879885 | 33.15084823 | 802.99
4120 | 12178 | metal loss corrosion | 11:37 | 21186.24 | -57.25 | 1.54 |  | -57.25 | 1.54 | 16 | int | 0.188 | 60000 | 788 | 0.8 | 0.59 | 12 | [12 empty] | -97.71879885 | 33.15084825 | 802.99
4120 | 12179 | metal loss corrosion | 11:08 | 21186.25 | -57.26 | 1.53 |  | -57.26 | 1.53 | 16 | int | 0.188 | 60000 | 788 | 0.69 | 0.59 | 13 | [10 empty] | 1555 |  | -97.71879886 | 33.15084827 | 802.99 | 3t x 3t
4120 | 12180 | metal loss corrosion | 10:49 | 21186.72 | -57.73 | 1.06 |  | -57.73 | 1.06 | 16 | int | 0.188 | 60000 | 788 | 0.37 | 0.59 | 10 | [12 empty] | -97.71879911 | 33.15084955 | 802.98
4120 | 12181 | metal loss corrosion | 11:29 | 21186.79 | -57.81 | 0.99 |  | -57.81 | 0.99 | 16 | int | 0.188 | 60000 | 788 | 0.33 | 0.59 | 12 | [12 empty] | -97.71879915 | 33.15084975 | 802.98
4120 | 12182 | metal loss corrosion | 1:13 | 21187.02 | -58.04 | 0.76 |  | -58.04 | 0.76 | 16 | int | 0.188 | 60000 | 788 | 0.45 | 0.59 | 10 | [12 empty] | -97.71879927 | 33.15085037 | 802.97
4120 | 12183 | metal loss corrosion | 12:23 | 21187.04 | -58.05 | 0.74 |  | -58.05 | 0.74 | 16 | int | 0.188 | 60000 | 788 | 0.84 | 0.59 | 10 | [12 empty] | -97.71879928 | 33.15085041 | 802.97
4130 |  | Girth Weld |  | 21187.78 |  |  | 58.54 |  |  | 16 |  | 0.188 | 60000 | 788 | [15 empty] | -97.71879968 | 33.15085242 | 802.95
4130 | 12184 | metal loss corrosion | 10:50 | 21187.86 | -0.08 | 58.46 |  | -0.08 | 58.46 | 16 | int | 0.188 | 60000 | 788 | 0.7 | 0.59 | 9 | [10 empty] | 1556 |  | -97.71879973 | 33.15085264 | 802.95 | 3t x 3t
4130 | 12185 | cluster | 10:28 | 21187.86 | -0.08 | 58.46 |  | -0.08 | 58.46 | 16 | int | 0.188 | 60000 | 788 | 1.74 | 4.26 | 15 |  | 1508.39 |  | 1.91 |  |  |  | 905.03 | 0.87 |  | 1556 |  | -97.71879973 | 33.15085264 | 802.95 | 3t x 3t
4130 | 12186 | metal loss corrosion | 11:06 | 21187.86 | -0.09 | 58.45 |  | -0.09 | 58.45 | 16 | int | 0.188 | 60000 | 788 | 0.44 | 0.59 | 10 | [10 empty] | 1556 |  | -97.71879973 | 33.15085265 | 802.95 | 3t x 3t
4130 | 12187 | metal loss corrosion | 11:21 | 21187.88 | -0.11 | 58.43 |  | -0.11 | 58.43 | 16 | int | 0.188 | 60000 | 788 | 0.84 | 0.59 | 5 | [10 empty] | 1556 |  | -97.71879974 | 33.15085271 | 802.95 | 3t x 3t
4130 | 12188 | metal loss corrosion | 10:47 | 21187.92 | -0.14 | 58.39 |  | -0.14 | 58.39 | 16 | int | 0.188 | 60000 | 788 | 0.42 | 0.59 | 6 | [10 empty] | 1556 |  | -97.71879976 | 33.15085281 | 802.95 | 3t x 3t
4130 | 12189 | metal loss corrosion | 10:28 | 21187.97 | -0.19 | 58.34 |  | -0.19 | 58.34 | 16 | int | 0.188 | 60000 | 788 | 0.38 | 0.99 | 15 | [10 empty] | 1556 |  | -97.71879979 | 33.15085294 | 802.95 | 3t x 3t
4130 | 12190 | metal loss corrosion | 11:45 | 21188.01 | -0.23 | 58.3 |  | -0.23 | 58.3 | 16 | int | 0.188 | 60000 | 788 | 0.47 | 0.59 | 15 |  | 1546.2 |  | 1.96 |  |  |  | 927.72 | 0.85 |  |  |  | -97.71879981 | 33.15085305 | 802.95
4130 | 12191 | metal loss corrosion | 11:41 | 21188.1 | -0.32 | 58.22 |  | -0.32 | 58.22 | 16 | int | 0.188 | 60000 | 788 | 0.38 | 1.05 | 17 |  | 1547.23 |  | 1.96 |  |  |  | 928.34 | 0.85 |  |  |  | -97.71879986 | 33.15085329 | 802.94
4130 | 12192 | metal loss corrosion | 12:11 | 21188.1 | -0.32 | 58.22 |  | -0.32 | 58.22 | 16 | int | 0.188 | 60000 | 788 | 0.47 | 0.59 | 13 |  | 1546.7 |  | 1.96 |  |  |  | 928.02 | 0.85 |  |  |  | -97.71879986 | 33.15085329 | 802.94
4130 | 12193 | metal loss corrosion | 11:22 | 21188.13 | -0.35 | 58.19 |  | -0.35 | 58.19 | 16 | int | 0.188 | 60000 | 788 | 0.47 | 0.59 | 15 |  | 1546.2 |  | 1.96 |  |  |  | 927.72 | 0.85 |  |  |  | -97.71879987 | 33.15085337 | 802.94
4130 | 12194 | metal loss corrosion | 10:50 | 21188.16 | -0.38 | 58.16 |  | -0.38 | 58.16 | 16 | int | 0.188 | 60000 | 788 | 0.48 | 0.86 | 12 | [12 empty] | -97.71879989 | 33.15085345 | 802.94
4130 | 12195 | cluster | 10:28 | 21188.27 | -0.5 | 58.04 |  | -0.5 | 58.04 | 16 | int | 0.188 | 60000 | 788 | 1.25 | 2.88 | 20 |  | 1513.41 | 1601.45 | 1.92 | 2.03 |  | 960.87 | 908.05 | 0.87 | 9 | 1557 |  | -97.71879995 | 33.15085377 | 802.94 | 3t x 3t
4130 | 12196 | metal loss corrosion | 10:47 | 21188.27 | -0.5 | 58.04 |  | -0.5 | 58.04 | 16 | int | 0.188 | 60000 | 788 | 0.68 | 0.59 | 12 | [10 empty] | 1557 |  | -97.71879995 | 33.15085377 | 802.94 | 3t x 3t
4130 | 12197 | metal loss corrosion | 10:28 | 21188.28 | -0.5 | 58.04 |  | -0.5 | 58.04 | 16 | int | 0.188 | 60000 | 788 | 0.4 | 0.59 | 20 | [10 empty] | 1557 |  | -97.71879995 | 33.15085377 | 802.94 | 3t x 3t
4130 | 12198 | metal loss corrosion | 11:40 | 21188.28 | -0.5 | 58.04 |  | -0.5 | 58.04 | 16 | int | 0.188 | 60000 | 788 | 0.34 | 0.59 | 13 |  | 1548.84 |  | 1.97 |  |  |  | 929.31 | 0.85 |  |  |  | -97.71879995 | 33.15085377 | 802.94
4130 | 12199 | metal loss corrosion | 11:01 | 21188.28 | -0.5 | 58.04 |  | -0.5 | 58.04 | 16 | int | 0.188 | 60000 | 788 | 0.44 | 0.59 | 13 | [10 empty] | 1557 |  | -97.71879995 | 33.15085377 | 802.94 | 3t x 3t
4130 | 12200 | metal loss corrosion | 10:44 | 21188.3 | -0.52 | 58.01 |  | -0.52 | 58.01 | 16 | int | 0.188 | 60000 | 788 | 0.51 | 0.59 | 13 | [10 empty] | 1557 |  | -97.71879997 | 33.15085384 | 802.94 | 3t x 3t
4130 | 12201 | metal loss corrosion | 10:57 | 21188.32 | -0.54 | 57.99 |  | -0.54 | 57.99 | 16 | int | 0.188 | 60000 | 788 | 0.7 | 0.59 | 15 | [10 empty] | 1557 |  | -97.71879998 | 33.15085389 | 802.94 | 3t x 3t
4130 | 12202 | metal loss corrosion | 11:39 | 21188.55 | -0.77 | 57.77 |  | -0.77 | 57.77 | 16 | int | 0.188 | 60000 | 788 | 0.32 | 0.59 | 12 | [12 empty] | -97.7188001 | 33.15085451 | 802.93
4130 | 12203 | metal loss corrosion | 12:40 | 21188.63 | -0.85 | 57.69 |  | -0.85 | 57.69 | 16 | int | 0.188 | 60000 | 788 | 0.33 | 0.75 | 10 | [12 empty] | -97.71880014 | 33.15085472 | 802.93
4130 | 12204 | metal loss corrosion | 1:17 | 21188.72 | -0.94 | 57.59 |  | -0.94 | 57.59 | 16 | int | 0.188 | 60000 | 788 | 0.63 | 0.59 | 12 | [12 empty] | -97.71880019 | 33.15085498 | 802.93
4130 | 12205 | metal loss corrosion | 1:37 | 21188.74 | -0.96 | 57.58 |  | -0.96 | 57.58 | 16 | int | 0.188 | 60000 | 788 | 0.34 | 0.59 | 13 |  | 1548.84 |  | 1.97 |  |  |  | 929.31 | 0.85 |  |  |  | -97.7188002 | 33.15085502 | 802.93
4130 | 12206 | metal loss corrosion | 12:27 | 21188.74 | -0.96 | 57.57 |  | -0.96 | 57.57 | 16 | int | 0.188 | 60000 | 788 | 0.41 | 0.59 | 13 |  | 1547.85 |  | 1.96 |  |  |  | 928.71 | 0.85 |  |  |  | -97.7188002 | 33.15085503 | 802.93
4130 | 12207 | metal loss corrosion | 12:23 | 21189.17 | -1.39 | 57.15 |  | -1.39 | 57.15 | 16 | int | 0.188 | 60000 | 788 | 0.36 | 0.59 | 10 | [12 empty] | -97.71880043 | 33.15085619 | 802.92
4130 | 12208 | metal loss corrosion | 1:16 | 21189.74 | -1.96 | 56.57 |  | -1.96 | 56.57 | 16 | int | 0.188 | 60000 | 788 | 0.32 | 0.59 | 10 | [12 empty] | -97.71880074 | 33.15085774 | 802.91
4130 | 12209 | metal loss corrosion | 1:34 | 21189.78 | -2 | 56.53 |  | -2 | 56.53 | 16 | int | 0.188 | 60000 | 788 | 0.37 | 0.59 | 12 | [12 empty] | -97.71880076 | 33.15085785 | 802.9
4130 | 12210 | metal loss corrosion | 12:23 | 21189.79 | -2.02 | 56.52 |  | -2.02 | 56.52 | 16 | int | 0.188 | 60000 | 788 | 0.35 | 0.59 | 12 | [12 empty] | -97.71880077 | 33.15085788 | 802.9
4130 | 12211 | metal loss corrosion | 10:49 | 21190.2 | -2.42 | 56.11 |  | -2.42 | 56.11 | 16 | int | 0.188 | 60000 | 788 | 0.57 | 0.59 | 12 | [12 empty] | -97.71880099 | 33.15085898 | 802.89
4130 | 12212 | metal loss corrosion | 12:49 | 21190.29 | -2.52 | 56.02 |  | -2.52 | 56.02 | 16 | int | 0.188 | 60000 | 788 | 0.32 | 0.59 | 12 | [12 empty] | -97.71880104 | 33.15085924 | 802.89
4130 | 12213 | metal loss corrosion | 10:51 | 21190.64 | -2.86 | 55.68 |  | -2.86 | 55.68 | 16 | int | 0.188 | 60000 | 788 | 0.32 | 0.59 | 12 | [12 empty] | -97.71880122 | 33.15086017 | 802.88
4130 | 12214 | metal loss corrosion | 1:40 | 21190.73 | -2.96 | 55.58 |  | -2.96 | 55.58 | 16 | int | 0.188 | 60000 | 788 | 0.48 | 0.59 | 12 | [12 empty] | -97.71880128 | 33.15086043 | 802.88
4130 | 12215 | metal loss corrosion | 10:10 | 21190.93 | -3.16 | 55.38 |  | -3.16 | 55.38 | 16 | int | 0.188 | 60000 | 788 | 0.56 | 0.73 | 19 |  | 1542.1 |  | 1.96 |  |  |  | 925.26 | 0.85 |  |  |  | -97.71880139 | 33.15086098 | 802.88
4130 | 12216 | metal loss corrosion | 11:20 | 21191.07 | -3.29 | 55.24 |  | -3.29 | 55.24 | 16 | int | 0.188 | 60000 | 788 | 0.38 | 0.59 | 13 |  | 1548.2 |  | 1.96 |  |  |  | 928.92 | 0.85 |  |  |  | -97.71880146 | 33.15086135 | 802.87
4130 | 12217 | metal loss corrosion | 12:52 | 21191.09 | -3.31 | 55.22 |  | -3.31 | 55.22 | 16 | int | 0.188 | 60000 | 788 | 0.73 | 0.59 | 10 | [10 empty] | 1558 |  | -97.71880147 | 33.1508614 | 802.87 | 3t x 3t
4130 | 12218 | cluster | 12:47 | 21191.09 | -3.31 | 55.22 |  | -3.31 | 55.22 | 16 | int | 0.188 | 60000 | 788 | 2.26 | 0.98 | 10 | [10 empty] | 1558 |  | -97.71880147 | 33.1508614 | 802.87 | 3t x 3t
4130 | 12219 | metal loss corrosion | 12:47 | 21191.18 | -3.41 | 55.13 |  | -3.41 | 55.13 | 16 | int | 0.188 | 60000 | 788 | 0.41 | 0.59 | 10 | [10 empty] | 1558 |  | -97.71880152 | 33.15086165 | 802.87 | 3t x 3t
4130 | 12220 | metal loss corrosion | 12:50 | 21191.25 | -3.47 | 55.06 |  | -3.47 | 55.06 | 16 | int | 0.188 | 60000 | 788 | 0.33 | 0.59 | 10 | [10 empty] | 1558 |  | -97.71880156 | 33.15086184 | 802.87 | 3t x 3t
4130 | 12221 | metal loss corrosion | 11:35 | 21191.29 | -3.51 | 55.03 |  | -3.51 | 55.03 | 16 | int | 0.188 | 60000 | 788 | 0.32 | 0.59 | 12 | [12 empty] | -97.71880158 | 33.15086194 | 802.87
4130 | 12222 | metal loss corrosion | 10:54 | 21191.43 | -3.65 | 54.89 |  | -3.65 | 54.89 | 16 | int | 0.188 | 60000 | 788 | 0.36 | 0.59 | 13 |  | 1548.53 |  | 1.97 |  |  |  | 929.12 | 0.85 |  |  |  | -97.71880165 | 33.15086232 | 802.86
4130 | 12223 | metal loss corrosion | 11:42 | 21191.49 | -3.71 | 54.82 |  | -3.71 | 54.82 | 16 | int | 0.188 | 60000 | 788 | 0.32 | 0.59 | 10 | [12 empty] | -97.71880169 | 33.15086248 | 802.86
4130 | 12224 | metal loss corrosion | 10:47 | 21191.7 | -3.92 | 54.62 |  | -3.92 | 54.62 | 16 | int | 0.188 | 60000 | 788 | 0.32 | 0.59 | 10 | [12 empty] | -97.7188018 | 33.15086304 | 802.86
4130 | 12225 | metal loss corrosion | 12:40 | 21191.75 | -3.97 | 54.57 |  | -3.97 | 54.57 | 16 | int | 0.188 | 60000 | 788 | 0.94 | 0.59 | 10 | [12 empty] | -97.71880182 | 33.15086318 | 802.86
4130 | 12226 | cluster | 12:44 | 21192.03 | -4.25 | 54.29 |  | -4.25 | 54.29 | 16 | int | 0.188 | 60000 | 788 | 0.37 | 1.23 | 12 | [10 empty] | 1559 |  | -97.71880197 | 33.15086394 | 802.85 | 3t x 3t
4130 | 12227 | metal loss corrosion | 12:53 | 21192.03 | -4.25 | 54.29 |  | -4.25 | 54.29 | 16 | int | 0.188 | 60000 | 788 | 0.32 | 0.59 | 12 | [10 empty] | 1559 |  | -97.71880197 | 33.15086394 | 802.85 | 3t x 3t
4130 | 12228 | metal loss corrosion | 12:44 | 21192.03 | -4.25 | 54.28 |  | -4.25 | 54.28 | 16 | int | 0.188 | 60000 | 788 | 0.32 | 0.59 | 10 | [10 empty] | 1559 |  | -97.71880198 | 33.15086395 | 802.85 | 3t x 3t
4130 | 12229 | metal loss corrosion | 11:06 | 21192.12 | -4.34 | 54.2 |  | -4.34 | 54.2 | 16 | int | 0.188 | 60000 | 788 | 0.34 | 0.6 | 17 |  | 1547.89 |  | 1.96 |  |  |  | 928.73 | 0.85 |  |  |  | -97.71880202 | 33.15086418 | 802.85
4130 | 12230 | metal loss corrosion | 10:54 | 21192.42 | -4.64 | 53.89 |  | -4.64 | 53.89 | 16 | int | 0.188 | 60000 | 788 | 0.36 | 0.59 | 12 | [12 empty] | -97.71880219 | 33.150865 | 802.84
4130 | 12231 | metal loss corrosion | 12:19 | 21192.45 | -4.68 | 53.86 |  | -4.68 | 53.86 | 16 | int | 0.188 | 60000 | 788 | 0.32 | 0.59 | 12 | [12 empty] | -97.71880221 | 33.1508651 | 802.84
4130 | 12232 | cluster | 12:46 | 21192.48 | -4.7 | 53.84 |  | -4.7 | 53.84 | 16 | int | 0.188 | 60000 | 788 | 1.07 | 1.24 | 17 |  | 1526.97 |  | 1.94 |  |  |  | 916.18 | 0.86 |  | 1560 |  | -97.71880222 | 33.15086516 | 802.84 | 3t x 3t
4130 | 12233 | metal loss corrosion | 12:46 | 21192.48 | -4.7 | 53.84 |  | -4.7 | 53.84 | 16 | int | 0.188 | 60000 | 788 | 0.32 | 0.89 | 8 | [10 empty] | 1560 |  | -97.71880222 | 33.15086516 | 802.84 | 3t x 3t
4130 | 12234 | metal loss corrosion | 11:39 | 21192.51 | -4.74 | 53.8 |  | -4.74 | 53.8 | 16 | int | 0.188 | 60000 | 788 | 0.34 | 0.59 | 10 | [12 empty] | -97.71880224 | 33.15086526 | 802.84
4130 | 12235 | metal loss corrosion | 12:55 | 21192.54 | -4.76 | 53.78 |  | -4.76 | 53.78 | 16 | int | 0.188 | 60000 | 788 | 0.34 | 0.59 | 17 | [10 empty] | 1560 |  | -97.71880225 | 33.15086532 | 802.84 | 3t x 3t
4130 | 12236 | metal loss corrosion | 1:16 | 21192.54 | -4.76 | 53.77 |  | -4.76 | 53.77 | 16 | int | 0.188 | 60000 | 788 | 0.34 | 0.59 | 13 |  | 1548.84 |  | 1.97 |  |  |  | 929.31 | 0.85 |  |  |  | -97.71880225 | 33.15086533 | 802.84
4130 | 12237 | metal loss corrosion | 10:59 | 21192.62 | -4.84 | 53.7 |  | -4.84 | 53.7 | 16 | int | 0.188 | 60000 | 788 | 0.58 | 0.7 | 10 | [12 empty] | -97.71880229 | 33.15086554 | 802.84
4130 | 12238 | metal loss corrosion | 12:22 | 21192.69 | -4.92 | 53.62 |  | -4.92 | 53.62 | 16 | int | 0.188 | 60000 | 788 | 0.36 | 0.59 | 10 | [12 empty] | -97.71880233 | 33.15086574 | 802.83
4130 | 12239 | metal loss corrosion | 12:44 | 21192.79 | -5.01 | 53.52 |  | -5.01 | 53.52 | 16 | int | 0.188 | 60000 | 788 | 0.37 | 0.59 | 20 |  | 1546.74 | 1640.32 | 1.96 | 2.08 |  | 984.19 | 928.04 | 0.85 | 9 |  |  | -97.71880239 | 33.15086601 | 802.83
4130 | 12240 | metal loss corrosion | 1:38 | 21193.07 | -5.29 | 53.25 |  | -5.29 | 53.25 | 16 | int | 0.188 | 60000 | 788 | 0.32 | 0.59 | 10 | [12 empty] | -97.71880254 | 33.15086676 | 802.83
4130 | 12241 | metal loss corrosion | 1:01 | 21193.08 | -5.3 | 53.23 |  | -5.3 | 53.23 | 16 | int | 0.188 | 60000 | 788 | 0.33 | 0.72 | 10 | [10 empty] | 1561 |  | -97.71880254 | 33.15086679 | 802.82 | 3t x 3t
4130 | 12242 | cluster | 12:45 | 21193.08 | -5.3 | 53.23 |  | -5.3 | 53.23 | 16 | int | 0.188 | 60000 | 788 | 0.9 | 1.83 | 10 | [10 empty] | 1561 |  | -97.71880254 | 33.15086679 | 802.82 | 3t x 3t
4130 | 12243 | metal loss corrosion | 12:20 | 21193.1 | -5.32 | 53.21 |  | -5.32 | 53.21 | 16 | int | 0.188 | 60000 | 788 | 0.57 | 0.59 | 13 |  | 1544.93 |  | 1.96 |  |  |  | 926.96 | 0.85 |  |  |  | -97.71880255 | 33.15086685 | 802.82
4130 | 12244 | metal loss corrosion | 12:45 | 21193.11 | -5.34 | 53.2 |  | -5.34 | 53.2 | 16 | int | 0.188 | 60000 | 788 | 0.51 | 0.59 | 10 | [10 empty] | 1561 |  | -97.71880256 | 33.15086688 | 802.82 | 3t x 3t
4130 | 12245 | metal loss corrosion | 12:31 | 21193.33 | -5.55 | 52.99 |  | -5.55 | 52.99 | 16 | int | 0.188 | 60000 | 788 | 0.34 | 0.59 | 10 | [12 empty] | -97.71880268 | 33.15086747 | 802.82
4130 | 12246 | metal loss corrosion | 11:46 | 21193.64 | -5.86 | 52.67 |  | -5.86 | 52.67 | 16 | int | 0.188 | 60000 | 788 | 0.4 | 0.59 | 12 | [12 empty] | -97.71880284 | 33.15086831 | 802.81
4130 | 12247 | metal loss corrosion | 12:55 | 21193.75 | -5.97 | 52.56 |  | -5.97 | 52.56 | 16 | int | 0.188 | 60000 | 788 | 0.32 | 0.59 | 12 | [10 empty] | 1562 |  | -97.7188029 | 33.15086861 | 802.81 | 3t x 3t
4130 | 12248 | cluster | 12:53 | 21193.75 | -5.97 | 52.56 |  | -5.97 | 52.56 | 16 | int | 0.188 | 60000 | 788 | 1.54 | 0.78 | 13 |  | 1519.85 |  | 1.93 |  |  |  | 911.91 | 0.86 |  | 1562 |  | -97.7188029 | 33.15086861 | 802.81 | 3t x 3t
4130 | 12249 | metal loss corrosion | 12:53 | 21193.81 | -6.03 | 52.5 |  | -6.03 | 52.5 | 16 | int | 0.188 | 60000 | 788 | 0.32 | 0.59 | 12 | [10 empty] | 1562 |  | -97.71880294 | 33.15086877 | 802.81 | 3t x 3t
4130 | 12250 | metal loss corrosion | 12:53 | 21193.85 | -6.07 | 52.46 |  | -6.07 | 52.46 | 16 | int | 0.188 | 60000 | 788 | 0.32 | 0.59 | 13 | [10 empty] | 1562 |  | -97.71880296 | 33.15086888 | 802.8 | 3t x 3t
4130 | 12251 | metal loss corrosion | 11:34 | 21194.26 | -6.48 | 52.05 |  | -6.48 | 52.05 | 16 | int | 0.188 | 60000 | 788 | 0.32 | 0.59 | 10 | [12 empty] | -97.71880318 | 33.15086999 | 802.79
4130 | 12252 | metal loss corrosion | 10:35 | 21194.78 | -7 | 51.54 |  | -7 | 51.54 | 16 | int | 0.188 | 60000 | 788 | 0.36 | 0.59 | 12 | [12 empty] | -97.71880346 | 33.15087139 | 802.78
4130 | 12253 | metal loss corrosion | 11:37 | 21195.06 | -7.28 | 51.25 |  | -7.28 | 51.25 | 16 | int | 0.188 | 60000 | 788 | 0.36 | 0.59 | 12 | [12 empty] | -97.71880361 | 33.15087217 | 802.77
4130 | 12254 | metal loss corrosion | 11:07 | 21195.08 | -7.3 | 51.23 |  | -7.3 | 51.23 | 16 | int | 0.188 | 60000 | 788 | 0.42 | 0.64 | 12 | [12 empty] | -97.71880362 | 33.15087222 | 802.77
4130 | 12255 | metal loss corrosion | 11:13 | 21195.26 | -7.48 | 51.05 |  | -7.48 | 51.05 | 16 | int | 0.188 | 60000 | 788 | 0.34 | 0.59 | 12 | [12 empty] | -97.71880372 | 33.15087271 | 802.77
4130 | 12256 | metal loss corrosion | 12:51 | 21195.28 | -7.5 | 51.03 |  | -7.5 | 51.03 | 16 | int | 0.188 | 60000 | 788 | 0.37 | 0.59 | 13 |  | 1548.37 |  | 1.96 |  |  |  | 929.02 | 0.85 |  |  |  | -97.71880373 | 33.15087276 | 802.77
4130 | 12257 | metal loss corrosion | 12:29 | 21195.3 | -7.52 | 51.01 |  | -7.52 | 51.01 | 16 | int | 0.188 | 60000 | 788 | 0.36 | 0.59 | 10 | [12 empty] | -97.71880374 | 33.15087281 | 802.77
4130 | 12258 | metal loss corrosion | 11:41 | 21195.3 | -7.52 | 51.01 |  | -7.52 | 51.01 | 16 | int | 0.188 | 60000 | 788 | 0.36 | 0.59 | 10 | [12 empty] | -97.71880374 | 33.15087281 | 802.77
4130 | 12259 | metal loss corrosion | 12:35 | 21195.52 | -7.74 | 50.79 |  | -7.74 | 50.79 | 16 | int | 0.188 | 60000 | 788 | 0.37 | 0.59 | 10 | [12 empty] | -97.71880386 | 33.15087341 | 802.76
4130 | 12260 | metal loss corrosion | 1:45 | 21195.61 | -7.83 | 50.71 |  | -7.83 | 50.71 | 16 | int | 0.188 | 60000 | 788 | 0.33 | 0.59 | 12 | [12 empty] | -97.7188039 | 33.15087364 | 802.76
4130 | 12261 | metal loss corrosion | 12:51 | 21195.67 | -7.89 | 50.65 |  | -7.89 | 50.65 | 16 | int | 0.188 | 60000 | 788 | 0.34 | 0.59 | 12 | [12 empty] | -97.71880394 | 33.1508738 | 802.76
4130 | 12262 | metal loss corrosion | 12:32 | 21195.67 | -7.89 | 50.64 |  | -7.89 | 50.64 | 16 | int | 0.188 | 60000 | 788 | 0.33 | 0.59 | 10 | [12 empty] | -97.71880394 | 33.15087381 | 802.76
4130 | 12263 | metal loss corrosion | 11:36 | 21195.91 | -8.13 | 50.4 |  | -8.13 | 50.4 | 16 | int | 0.188 | 60000 | 788 | 0.32 | 0.59 | 10 | [12 empty] | -97.71880407 | 33.15087446 | 802.75
4130 | 12264 | metal loss corrosion | 12:31 | 21196.44 | -8.66 | 49.88 |  | -8.66 | 49.88 | 16 | int | 0.188 | 60000 | 788 | 0.35 | 0.59 | 10 | [12 empty] | -97.71880435 | 33.15087589 | 802.74
4130 | 12265 | metal loss corrosion | 12:32 | 21196.55 | -8.77 | 49.77 |  | -8.77 | 49.77 | 16 | int | 0.188 | 60000 | 788 | 0.32 | 0.59 | 12 | [12 empty] | -97.71880441 | 33.15087619 | 802.74
4130 | 12266 | metal loss corrosion | 11:11 | 21196.59 | -8.81 | 49.72 |  | -8.81 | 49.72 | 16 | int | 0.188 | 60000 | 788 | 0.53 | 0.59 | 10 | [12 empty] | -97.71880444 | 33.15087631 | 802.74
4130 | 12267 | metal loss corrosion | 11:54 | 21196.65 | -8.88 | 49.66 |  | -8.88 | 49.66 | 16 | int | 0.188 | 60000 | 788 | 0.48 | 0.72 | 10 | [12 empty] | -97.71880447 | 33.15087648 | 802.73
4130 | 12268 | metal loss corrosion | 11:35 | 21196.66 | -8.88 | 49.65 |  | -8.88 | 49.65 | 16 | int | 0.188 | 60000 | 788 | 0.39 | 0.59 | 12 | [12 empty] | -97.71880447 | 33.1508765 | 802.73
4130 | 12269 | metal loss corrosion | 2:03 | 21196.71 | -8.93 | 49.6 |  | -8.93 | 49.6 | 16 | int | 0.188 | 60000 | 788 | 0.32 | 0.59 | 13 |  | 1549.13 |  | 1.97 |  |  |  | 929.48 | 0.85 |  |  |  | -97.7188045 | 33.15087663 | 802.73
4130 | 12270 | cluster | 12:23 | 21197.06 | -9.28 | 49.26 |  | -9.28 | 49.26 | 16 | int | 0.188 | 60000 | 788 | 0.61 | 1.17 | 12 | [10 empty] | 1563 |  | -97.71880469 | 33.15087757 | 802.72 | 3t x 3t
4130 | 12271 | metal loss corrosion | 12:31 | 21197.06 | -9.28 | 49.26 |  | -9.28 | 49.26 | 16 | int | 0.188 | 60000 | 788 | 0.37 | 0.59 | 12 | [10 empty] | 1563 |  | -97.71880469 | 33.15087757 | 802.72 | 3t x 3t
4130 | 12272 | metal loss corrosion | 12:23 | 21197.08 | -9.31 | 49.23 |  | -9.31 | 49.23 | 16 | int | 0.188 | 60000 | 788 | 0.32 | 0.59 | 10 | [10 empty] | 1563 |  | -97.7188047 | 33.15087764 | 802.72 | 3t x 3t
4130 | 12273 | metal loss corrosion | 12:58 | 21197.63 | -9.85 | 48.69 |  | -9.85 | 48.69 | 16 | int | 0.188 | 60000 | 788 | 0.39 | 0.64 | 10 | [12 empty] | -97.718805 | 33.15087912 | 802.71
4130 | 12274 | metal loss corrosion | 12:31 | 21197.64 | -9.86 | 48.68 |  | -9.86 | 48.68 | 16 | int | 0.188 | 60000 | 788 | 0.32 | 0.59 | 10 | [12 empty] | -97.718805 | 33.15087915 | 802.71
4130 | 12275 | metal loss corrosion | 12:50 | 21198.42 | -10.65 | 47.89 |  | -10.65 | 47.89 | 16 | int | 0.188 | 60000 | 788 | 0.49 | 0.59 | 15 | [10 empty] | 1564 |  | -97.71880542 | 33.15088127 | 802.69 | 3t x 3t
4130 | 12276 | cluster | 12:44 | 21198.42 | -10.65 | 47.89 |  | -10.65 | 47.89 | 16 | int | 0.188 | 60000 | 788 | 1.99 | 1.33 | 15 |  | 1500.11 |  | 1.9 |  |  |  | 900.07 | 0.88 |  | 1564 |  | -97.71880542 | 33.15088127 | 802.69 | 3t x 3t
4130 | 12277 | metal loss corrosion | 12:45 | 21198.5 | -10.72 | 47.82 |  | -10.72 | 47.82 | 16 | int | 0.188 | 60000 | 788 | 0.64 | 0.59 | 10 | [10 empty] | 1564 |  | -97.71880546 | 33.15088148 | 802.69 | 3t x 3t
4130 | 12278 | metal loss corrosion | 12:55 | 21198.5 | -10.72 | 47.81 |  | -10.72 | 47.81 | 16 | int | 0.188 | 60000 | 788 | 0.41 | 0.59 | 10 | [10 empty] | 1564 |  | -97.71880547 | 33.15088148 | 802.69 | 3t x 3t
4130 | 12279 | metal loss corrosion | 12:55 | 21198.54 | -10.76 | 47.78 |  | -10.76 | 47.78 | 16 | int | 0.188 | 60000 | 788 | 0.64 | 0.59 | 13 | [10 empty] | 1564 |  | -97.71880549 | 33.15088158 | 802.69 | 3t x 3t
4130 | 12280 | metal loss corrosion | 11:37 | 21198.57 | -10.79 | 47.74 |  | -10.79 | 47.74 | 16 | int | 0.188 | 60000 | 788 | 0.43 | 0.59 | 12 | [12 empty] | -97.7188055 | 33.15088168 | 802.68
4130 | 12281 | metal loss corrosion | 11:37 | 21198.75 | -10.98 | 47.56 |  | -10.98 | 47.56 | 16 | int | 0.188 | 60000 | 788 | 0.34 | 0.59 | 10 | [12 empty] | -97.7188056 | 33.15088217 | 802.68
4130 | 12282 | metal loss corrosion | 12:27 | 21198.77 | -10.99 | 47.55 |  | -10.99 | 47.55 | 16 | int | 0.188 | 60000 | 788 | 0.33 | 0.59 | 12 | [12 empty] | -97.71880561 | 33.15088221 | 802.68
4130 | 12283 | metal loss corrosion | 12:27 | 21198.99 | -11.21 | 47.33 |  | -11.21 | 47.33 | 16 | int | 0.188 | 60000 | 788 | 0.32 | 0.59 | 10 | [12 empty] | -97.71880573 | 33.1508828 | 802.67
4130 | 12284 | metal loss corrosion | 1:13 | 21199.11 | -11.34 | 47.2 |  | -11.34 | 47.2 | 16 | int | 0.188 | 60000 | 788 | 0.32 | 0.59 | 10 | [12 empty] | -97.7188058 | 33.15088315 | 802.67
4130 | 12285 | metal loss corrosion | 1:39 | 21199.23 | -11.45 | 47.09 |  | -11.45 | 47.09 | 16 | int | 0.188 | 60000 | 788 | 0.36 | 0.59 | 12 | [12 empty] | -97.71880586 | 33.15088345 | 802.67
4130 | 12286 | metal loss corrosion | 12:27 | 21199.27 | -11.5 | 47.04 |  | -11.5 | 47.04 | 16 | int | 0.188 | 60000 | 788 | 0.36 | 0.72 | 12 | [12 empty] | -97.71880588 | 33.15088358 | 802.67
4130 | 12287 | metal loss corrosion | 11:47 | 21199.31 | -11.54 | 47 |  | -11.54 | 47 | 16 | int | 0.188 | 60000 | 788 | 0.35 | 0.59 | 17 |  | 1547.89 |  | 1.96 |  |  |  | 928.73 | 0.85 |  |  |  | -97.71880591 | 33.15088369 | 802.67
4130 | 12288 | metal loss corrosion | 12:35 | 21199.37 | -11.6 | 46.94 |  | -11.6 | 46.94 | 16 | int | 0.188 | 60000 | 788 | 0.36 | 0.59 | 10 | [12 empty] | -97.71880594 | 33.15088385 | 802.67
4130 | 12289 | metal loss corrosion | 12:30 | 21199.62 | -11.84 | 46.7 |  | -11.84 | 46.7 | 16 | int | 0.188 | 60000 | 788 | 0.32 | 0.59 | 15 |  | 1548.65 |  | 1.97 |  |  |  | 929.19 | 0.85 |  |  |  | -97.71880607 | 33.15088451 | 802.66
4130 | 12290 | cluster | 1:38 | 21199.83 | -12.05 | 46.49 |  | -12.05 | 46.49 | 16 | int | 0.188 | 60000 | 788 | 0.8 | 1.17 | 15 |  | 1538.44 |  | 1.95 |  |  |  | 923.06 | 0.85 |  | 1565 |  | -97.71880618 | 33.15088508 | 802.66 | 3t x 3t
4130 | 12291 | metal loss corrosion | 1:46 | 21199.83 | -12.05 | 46.49 |  | -12.05 | 46.49 | 16 | int | 0.188 | 60000 | 788 | 0.8 | 0.59 | 10 | [10 empty] | 1565 |  | -97.71880618 | 33.15088508 | 802.66 | 3t x 3t
4130 | 12292 | metal loss corrosion | 1:38 | 21199.83 | -12.05 | 46.48 |  | -12.05 | 46.48 | 16 | int | 0.188 | 60000 | 788 | 0.44 | 0.59 | 15 | [10 empty] | 1565 |  | -97.71880618 | 33.15088509 | 802.66 | 3t x 3t
4130 | 12293 | metal loss corrosion | 1:08 | 21199.83 | -12.06 | 46.48 |  | -12.06 | 46.48 | 16 | int | 0.188 | 60000 | 788 | 0.59 | 0.59 | 10 | [12 empty] | -97.71880618 | 33.1508851 | 802.66
4130 | 12294 | metal loss corrosion | 11:08 | 21202.21 | -14.43 | 44.11 |  | -14.43 | 44.11 | 16 | int | 0.188 | 60000 | 788 | 0.32 | 0.59 | 12 | [12 empty] | -97.71880746 | 33.15089153 | 802.61
4130 | 12295 | metal loss corrosion | 1:39 | 21202.93 | -15.15 | 43.38 |  | -15.15 | 43.38 | 16 | int | 0.188 | 60000 | 788 | 0.33 | 0.59 | 13 |  | 1548.84 |  | 1.97 |  |  |  | 929.31 | 0.85 |  |  |  | -97.71880785 | 33.15089349 | 802.59
4130 | 12296 | metal loss corrosion | 12:50 | 21204.15 | -16.38 | 42.16 |  | -16.38 | 42.16 | 16 | int | 0.188 | 60000 | 788 | 0.49 | 0.59 | 10 | [12 empty] | -97.71880851 | 33.15089681 | 802.56
4130 | 12297 | metal loss corrosion | 12:24 | 21204.56 | -16.79 | 41.75 |  | -16.79 | 41.75 | 16 | int | 0.188 | 60000 | 788 | 0.36 | 0.59 | 10 | [12 empty] | -97.71880873 | 33.15089792 | 802.56
4130 | 12298 | cluster | 12:48 | 21204.63 | -16.85 | 41.68 |  | -16.85 | 41.68 | 16 | int | 0.188 | 60000 | 788 | 0.97 | 1.15 | 10 | [10 empty] | 1566 |  | -97.71880877 | 33.1508981 | 802.55 | 3t x 3t
4130 | 12299 | metal loss corrosion | 12:56 | 21204.63 | -16.85 | 41.68 |  | -16.85 | 41.68 | 16 | int | 0.188 | 60000 | 788 | 0.36 | 0.59 | 10 | [10 empty] | 1566 |  | -97.71880877 | 33.1508981 | 802.55 | 3t x 3t
4130 | 12300 | metal loss corrosion | 12:48 | 21204.64 | -16.86 | 41.68 |  | -16.86 | 41.68 | 16 | int | 0.188 | 60000 | 788 | 0.91 | 0.59 | 10 | [10 empty] | 1566 |  | -97.71880877 | 33.15089812 | 802.55 | 3t x 3t
4130 | 12301 | metal loss corrosion | 1:16 | 21204.64 | -16.87 | 41.67 |  | -16.87 | 41.67 | 16 | int | 0.188 | 60000 | 788 | 0.59 | 0.59 | 10 | [12 empty] | -97.71880877 | 33.15089814 | 802.55
4130 | 12302 | metal loss corrosion | 11:15 | 21205.34 | -17.56 | 40.97 |  | -17.56 | 40.97 | 16 | int | 0.188 | 60000 | 788 | 0.32 | 0.59 | 10 | [12 empty] | -97.71880915 | 33.15090003 | 802.54
4130 | 12303 | metal loss corrosion | 12:55 | 21205.99 | -18.21 | 40.32 |  | -18.21 | 40.32 | 16 | int | 0.188 | 60000 | 788 | 0.53 | 0.59 | 12 | [12 empty] | -97.7188095 | 33.15090179 | 802.53
4130 | 12304 | metal loss corrosion | 1:32 | 21206.44 | -18.66 | 39.87 |  | -18.66 | 39.87 | 16 | int | 0.188 | 60000 | 788 | 0.32 | 0.59 | 10 | [12 empty] | -97.71880974 | 33.15090301 | 802.52
4130 | 12305 | metal loss corrosion | 9:42 | 21206.44 | -18.67 | 39.87 |  | -18.67 | 39.87 | 16 | int | 0.188 | 60000 | 788 | 0.35 | 0.59 | 10 | [12 empty] | -97.71880974 | 33.15090302 | 802.52
4130 | 12306 | metal loss corrosion | 10:00 | 21206.47 | -18.69 | 39.85 |  | -18.69 | 39.85 | 16 | int | 0.188 | 60000 | 788 | 0.32 | 0.59 | 12 | [12 empty] | -97.71880975 | 33.15090308 | 802.52
4130 | 12307 | metal loss corrosion | 1:38 | 21206.8 | -19.02 | 39.51 |  | -19.02 | 39.51 | 16 | int | 0.188 | 60000 | 788 | 0.33 | 0.59 | 12 | [12 empty] | -97.71880993 | 33.15090399 | 802.51
4130 | 12308 | metal loss corrosion | 12:27 | 21213.84 | -26.06 | 32.47 |  | -26.06 | 32.47 | 16 | int | 0.188 | 60000 | 788 | 0.34 | 0.59 | 12 | [12 empty] | -97.71881369 | 33.15092307 | 802.4
4130 | 12309 | metal loss corrosion | 10:32 | 21219.29 | -31.52 | 27.02 |  | -31.52 | 27.02 | 16 | int | 0.188 | 60000 | 788 | 0.32 | 0.59 | 12 | [12 empty] | -97.71881661 | 33.15093786 | 802.33
4130 | 12310 | metal loss corrosion | 10:58 | 21221.54 | -33.76 | 24.78 |  | -33.76 | 24.78 | 16 | int | 0.188 | 60000 | 788 | 0.34 | 0.59 | 10 | [12 empty] | -97.71881781 | 33.15094394 | 802.32
4130 | 12311 | metal loss corrosion | 12:25 | 21222.68 | -34.9 | 23.63 |  | -34.9 | 23.63 | 16 | int | 0.188 | 60000 | 788 | 0.35 | 0.59 | 12 | [12 empty] | -97.71881843 | 33.15094704 | 802.31
4130 | 12312 | metal loss corrosion | 12:40 | 21227.99 | -40.21 | 18.32 |  | -40.21 | 18.32 | 16 | int | 0.188 | 60000 | 788 | 0.32 | 0.59 | 10 | [12 empty] | -97.71882127 | 33.15096145 | 802.28
4130 | 12313 | metal loss corrosion | 1:43 | 21230.25 | -42.47 | 16.07 |  | -42.47 | 16.07 | 16 | int | 0.188 | 60000 | 788 | 0.32 | 0.59 | 10 | [12 empty] | -97.71882247 | 33.15096757 | 802.27
4130 | 12314 | metal loss corrosion | 1:10 | 21231.32 | -43.55 | 14.99 |  | -43.55 | 14.99 | 16 | int | 0.188 | 60000 | 788 | 0.36 | 0.59 | 10 | [12 empty] | -97.71882304 | 33.15097049 | 802.26
4130 | 12315 | metal loss corrosion | 10:51 | 21231.34 | -43.56 | 14.97 |  | -43.56 | 14.97 | 16 | int | 0.188 | 60000 | 788 | 0.35 | 0.59 | 13 |  | 1548.69 |  | 1.97 |  |  |  | 929.21 | 0.85 |  |  |  | -97.71882305 | 33.15097053 | 802.26
4130 | 12316 | metal loss corrosion | 1:17 | 21231.56 | -43.78 | 14.75 |  | -43.78 | 14.75 | 16 | int | 0.188 | 60000 | 788 | 0.33 | 0.59 | 12 | [12 empty] | -97.71882317 | 33.15097113 | 802.26
4130 | 12317 | metal loss corrosion | 10:51 | 21231.95 | -44.17 | 14.37 |  | -44.17 | 14.37 | 16 | int | 0.188 | 60000 | 788 | 0.32 | 0.59 | 12 | [12 empty] | -97.71882337 | 33.15097217 | 802.26
4130 | 12318 | metal loss corrosion | 10:50 | 21233.68 | -45.9 | 12.64 |  | -45.9 | 12.64 | 16 | int | 0.188 | 60000 | 788 | 0.37 | 0.59 | 10 | [12 empty] | -97.71882428 | 33.15097687 | 802.26
4130 | 12319 | metal loss corrosion | 12:59 | 21233.72 | -45.94 | 12.59 |  | -45.94 | 12.59 | 16 | int | 0.188 | 60000 | 788 | 0.37 | 0.59 | 10 | [12 empty] | -97.71882431 | 33.15097698 | 802.26
4130 | 12320 | metal loss corrosion | 11:02 | 21235.12 | -47.34 | 11.2 |  | -47.34 | 11.2 | 16 | int | 0.188 | 60000 | 788 | 0.37 | 0.59 | 10 | [12 empty] | -97.71882504 | 33.15098077 | 802.25
4130 | 12321 | metal loss corrosion | 12:46 | 21237.23 | -49.45 | 9.08 |  | -49.45 | 9.08 | 16 | int | 0.188 | 60000 | 788 | 0.32 | 0.64 | 10 | [12 empty] | -97.71882616 | 33.15098651 | 802.24
4130 | 12322 | metal loss corrosion | 10:31 | 21237.41 | -49.63 | 8.9 |  | -49.63 | 8.9 | 16 | int | 0.188 | 60000 | 788 | 0.32 | 0.59 | 10 | [12 empty] | -97.71882625 | 33.150987 | 802.24
4130 | 12323 | metal loss corrosion | 12:58 | 21238.49 | -50.71 | 7.82 |  | -50.71 | 7.82 | 16 | int | 0.188 | 60000 | 788 | 0.41 | 0.59 | 10 | [12 empty] | -97.71882682 | 33.15098993 | 802.24
4130 | 12324 | metal loss corrosion | 12:56 | 21240.5 | -52.73 | 5.81 |  | -52.73 | 5.81 | 16 | int | 0.188 | 60000 | 788 | 0.32 | 0.59 | 10 | [12 empty] | -97.71882788 | 33.15099539 | 802.23
4130 | 12325 | metal loss corrosion | 1:00 | 21244.61 | -56.83 | 1.71 |  | -56.83 | 1.71 | 16 | int | 0.188 | 60000 | 788 | 0.32 | 0.59 | 12 | [12 empty] | -97.71883004 | 33.15100653 | 802.2
4140 |  | Girth Weld |  | 21246.31 |  |  | 58.91 |  |  | 16 |  | 0.188 | 60000 | 788 | [15 empty] | -97.71883094 | 33.15101115 | 802.19
4140 | 12326 | metal loss corrosion | 12:53 | 21258.71 | -12.39 | 46.51 |  | -12.39 | 46.51 | 16 | int | 0.188 | 60000 | 788 | 0.36 | 0.59 | 10 | [12 empty] | -97.71883752 | 33.15104477 | 802.12
4140 | 12327 | extra metal | 6:20 | 21258.83 | -12.51 | 46.39 |  | -12.51 | 46.39 | 16 | N/A | 0.188 | 60000 | 788 | [15 empty] | -97.71883759 | 33.1510451 | 802.12
4140 | 12328 | metal loss corrosion | 12:02 | 21266.5 | -20.19 | 38.72 |  | -20.19 | 38.72 | 16 | int | 0.188 | 60000 | 788 | 0.36 | 0.59 | 10 | [12 empty] | -97.71884169 | 33.15106591 | 802.09
4140 | 12329 | metal loss corrosion | 12:24 | 21268.01 | -21.7 | 37.21 |  | -21.7 | 37.21 | 16 | int | 0.188 | 60000 | 788 | 0.34 | 0.59 | 13 |  | 1548.69 |  | 1.97 |  |  |  | 929.21 | 0.85 |  |  |  | -97.71884249 | 33.15107 | 802.09
4140 | 12330 | metal loss corrosion | 12:45 | 21268.75 | -22.44 | 36.47 |  | -22.44 | 36.47 | 16 | int | 0.188 | 60000 | 788 | 0.38 | 0.74 | 10 | [12 empty] | -97.71884288 | 33.15107201 | 802.08
4140 | 12331 | metal loss corrosion | 10:54 | 21273.27 | -26.96 | 31.95 |  | -26.96 | 31.95 | 16 | int | 0.188 | 60000 | 788 | 0.34 | 0.59 | 12 | [12 empty] | -97.71884529 | 33.15108427 | 802.07
4140 | 12332 | metal loss corrosion | 12:57 | 21274.83 | -28.52 | 30.39 |  | -28.52 | 30.39 | 16 | int | 0.188 | 60000 | 788 | 0.43 | 0.59 | 10 | [12 empty] | -97.71884612 | 33.15108851 | 802.06
4140 | 12333 | metal loss corrosion | 12:51 | 21275.27 | -28.96 | 29.95 |  | -28.96 | 29.95 | 16 | int | 0.188 | 60000 | 788 | 0.4 | 0.59 | 10 | [12 empty] | -97.71884635 | 33.15108969 | 802.06
4140 | 12334 | metal loss corrosion | 1:16 | 21278.11 | -31.79 | 27.11 |  | -31.79 | 27.11 | 16 | int | 0.188 | 60000 | 788 | 0.4 | 0.59 | 12 | [12 empty] | -97.71884785 | 33.15109739 | 802.05
4140 | 12335 | metal loss corrosion | 10:37 | 21278.43 | -32.12 | 26.79 |  | -32.12 | 26.79 | 16 | int | 0.188 | 60000 | 788 | 0.37 | 0.59 | 10 | [12 empty] | -97.71884802 | 33.15109826 | 802.05
4140 | 12336 | cluster | 12:50 | 21278.49 | -32.18 | 26.73 |  | -32.18 | 26.73 | 16 | int | 0.188 | 60000 | 788 | 0.44 | 1.47 | 12 | [10 empty] | 1567 |  | -97.71884806 | 33.15109844 | 802.05 | 3t x 3t
4140 | 12337 | metal loss corrosion | 12:50 | 21278.49 | -32.18 | 26.73 |  | -32.18 | 26.73 | 16 | int | 0.188 | 60000 | 788 | 0.34 | 0.59 | 12 | [10 empty] | 1567 |  | -97.71884806 | 33.15109844 | 802.05 | 3t x 3t
4140 | 12338 | metal loss corrosion | 1:03 | 21278.5 | -32.19 | 26.72 |  | -32.19 | 26.72 | 16 | int | 0.188 | 60000 | 788 | 0.39 | 0.59 | 10 | [10 empty] | 1567 |  | -97.71884806 | 33.15109845 | 802.05 | 3t x 3t
4140 | 12339 | metal loss corrosion | 10:25 | 21278.53 | -32.21 | 26.7 |  | -32.21 | 26.7 | 16 | int | 0.188 | 60000 | 788 | 0.32 | 0.59 | 10 | [12 empty] | -97.71884808 | 33.15109852 | 802.05
4140 | 12340 | metal loss corrosion | 1:39 | 21278.77 | -32.46 | 26.45 |  | -32.46 | 26.45 | 16 | int | 0.188 | 60000 | 788 | 0.32 | 0.59 | 10 | [12 empty] | -97.71884821 | 33.15109919 | 802.04
4140 | 12341 | metal loss corrosion | 1:15 | 21278.79 | -32.47 | 26.44 |  | -32.47 | 26.44 | 16 | int | 0.188 | 60000 | 788 | 0.57 | 0.59 | 10 | [12 empty] | -97.71884821 | 33.15109922 | 802.04
4140 | 12342 | metal loss corrosion | 1:16 | 21279.92 | -33.6 | 25.3 |  | -33.6 | 25.3 | 16 | int | 0.188 | 60000 | 788 | 0.35 | 0.59 | 12 | [12 empty] | -97.71884881 | 33.1511023 | 802.04
4140 | 12343 | metal loss corrosion | 10:28 | 21280.24 | -33.92 | 24.98 |  | -33.92 | 24.98 | 16 | int | 0.188 | 60000 | 788 | 0.33 | 0.59 | 10 | [12 empty] | -97.71884898 | 33.15110316 | 802.04
4140 | 12344 | metal loss corrosion | 12:54 | 21280.27 | -33.96 | 24.95 |  | -33.96 | 24.95 | 16 | int | 0.188 | 60000 | 788 | 0.32 | 0.59 | 12 | [12 empty] | -97.718849 | 33.15110325 | 802.04
4140 | 12345 | metal loss corrosion | 11:40 | 21280.37 | -34.06 | 24.85 |  | -34.06 | 24.85 | 16 | int | 0.188 | 60000 | 788 | 0.39 | 0.59 | 12 | [12 empty] | -97.71884905 | 33.15110353 | 802.04
4140 | 12346 | metal loss corrosion | 1:25 | 21280.4 | -34.08 | 24.82 |  | -34.08 | 24.82 | 16 | int | 0.188 | 60000 | 788 | 0.47 | 0.59 | 10 | [12 empty] | -97.71884907 | 33.1511036 | 802.04
4140 | 12347 | metal loss corrosion | 1:18 | 21280.52 | -34.21 | 24.7 |  | -34.21 | 24.7 | 16 | int | 0.188 | 60000 | 788 | 0.39 | 0.59 | 13 |  | 1548.03 |  | 1.96 |  |  |  | 928.82 | 0.85 |  |  |  | -97.71884913 | 33.15110394 | 802.04
4140 | 12348 | metal loss corrosion | 10:36 | 21280.65 | -34.33 | 24.57 |  | -34.33 | 24.57 | 16 | int | 0.188 | 60000 | 788 | 0.41 | 0.59 | 12 | [12 empty] | -97.7188492 | 33.15110427 | 802.03
4140 | 12349 | metal loss corrosion | 12:24 | 21280.8 | -34.48 | 24.43 |  | -34.48 | 24.43 | 16 | int | 0.188 | 60000 | 788 | 0.32 | 0.59 | 12 | [12 empty] | -97.71884928 | 33.15110468 | 802.03
4140 | 12350 | metal loss corrosion | 1:12 | 21280.99 | -34.68 | 24.23 |  | -34.68 | 24.23 | 16 | int | 0.188 | 60000 | 788 | 0.38 | 0.59 | 12 | [12 empty] | -97.71884938 | 33.15110521 | 802.03
4140 | 12351 | metal loss corrosion | 11:40 | 21281.07 | -34.76 | 24.15 |  | -34.76 | 24.15 | 16 | int | 0.188 | 60000 | 788 | 0.32 | 0.59 | 10 | [12 empty] | -97.71884942 | 33.15110543 | 802.03
4140 | 12352 | metal loss corrosion | 11:16 | 21281.26 | -34.95 | 23.96 |  | -34.95 | 23.96 | 16 | int | 0.188 | 60000 | 788 | 0.32 | 0.59 | 10 | [12 empty] | -97.71884953 | 33.15110595 | 802.03
4140 | 12353 | metal loss corrosion | 1:23 | 21281.45 | -35.14 | 23.77 |  | -35.14 | 23.77 | 16 | int | 0.188 | 60000 | 788 | 0.41 | 0.59 | 12 | [12 empty] | -97.71884962 | 33.15110645 | 802.03
4140 | 12354 | metal loss corrosion | 11:15 | 21281.54 | -35.23 | 23.68 |  | -35.23 | 23.68 | 16 | int | 0.188 | 60000 | 788 | 0.69 | 0.59 | 10 | [12 empty] | -97.71884967 | 33.1511067 | 802.03
4140 | 12355 | metal loss corrosion | 10:30 | 21281.63 | -35.32 | 23.59 |  | -35.32 | 23.59 | 16 | int | 0.188 | 60000 | 788 | 0.49 | 0.59 | 12 | [12 empty] | -97.71884972 | 33.15110694 | 802.03
4140 | 12356 | metal loss corrosion | 1:11 | 21281.91 | -35.59 | 23.31 |  | -35.59 | 23.31 | 16 | int | 0.188 | 60000 | 788 | 0.42 | 0.59 | 15 |  | 1547.1 |  | 1.96 |  |  |  | 928.26 | 0.85 |  |  |  | -97.71884987 | 33.1511077 | 802.03
4140 | 12357 | cluster | 1:12 | 21282.1 | -35.79 | 23.12 |  | -35.79 | 23.12 | 16 | int | 0.188 | 60000 | 788 | 0.76 | 2.51 | 13 |  | 1541.2 |  | 1.96 |  |  |  | 924.72 | 0.85 |  | 1568 |  | -97.71884997 | 33.15110822 | 802.03 | 3t x 3t
4140 | 12358 | metal loss corrosion | 1:39 | 21282.1 | -35.79 | 23.12 |  | -35.79 | 23.12 | 16 | int | 0.188 | 60000 | 788 | 0.37 | 0.59 | 12 | [10 empty] | 1568 |  | -97.71884997 | 33.15110822 | 802.03 | 3t x 3t
4140 | 12359 | metal loss corrosion | 1:25 | 21282.11 | -35.79 | 23.12 |  | -35.79 | 23.12 | 16 | int | 0.188 | 60000 | 788 | 0.42 | 0.59 | 13 | [10 empty] | 1568 |  | -97.71884997 | 33.15110823 | 802.03 | 3t x 3t
4140 | 12360 | metal loss corrosion | 1:12 | 21282.14 | -35.83 | 23.08 |  | -35.83 | 23.08 | 16 | int | 0.188 | 60000 | 788 | 0.32 | 0.59 | 12 | [10 empty] | 1568 |  | -97.71884999 | 33.15110832 | 802.03 | 3t x 3t
4140 | 12361 | metal loss corrosion | 10:28 | 21282.19 | -35.88 | 23.03 |  | -35.88 | 23.03 | 16 | int | 0.188 | 60000 | 788 | 0.65 | 0.59 | 10 | [12 empty] | -97.71885002 | 33.15110847 | 802.03
4140 | 12362 | metal loss corrosion | 10:47 | 21282.19 | -35.88 | 23.03 |  | -35.88 | 23.03 | 16 | int | 0.188 | 60000 | 788 | 0.35 | 0.59 | 10 | [12 empty] | -97.71885002 | 33.15110847 | 802.03
4140 | 12363 | metal loss corrosion | 12:52 | 21282.29 | -35.97 | 22.94 |  | -35.97 | 22.94 | 16 | int | 0.188 | 60000 | 788 | 0.32 | 0.59 | 10 | [12 empty] | -97.71885007 | 33.15110872 | 802.03
4140 | 12364 | metal loss corrosion | 11:06 | 21282.33 | -36.01 | 22.9 |  | -36.01 | 22.9 | 16 | int | 0.188 | 60000 | 788 | 0.39 | 0.59 | 10 | [12 empty] | -97.71885009 | 33.15110883 | 802.03
4140 | 12365 | cluster | 10:26 | 21282.33 | -36.02 | 22.89 |  | -36.02 | 22.89 | 16 | int | 0.188 | 60000 | 788 | 1.08 | 0.59 | 13 |  | 1533.09 |  | 1.95 |  |  |  | 919.85 | 0.86 |  | 1569 |  | -97.71885009 | 33.15110884 | 802.03 | 3t x 3t
4140 | 12366 | metal loss corrosion | 10:26 | 21282.33 | -36.02 | 22.89 |  | -36.02 | 22.89 | 16 | int | 0.188 | 60000 | 788 | 0.34 | 0.59 | 13 | [10 empty] | 1569 |  | -97.71885009 | 33.15110884 | 802.03 | 3t x 3t
4140 | 12367 | metal loss corrosion | 12:03 | 21282.34 | -36.03 | 22.88 |  | -36.03 | 22.88 | 16 | int | 0.188 | 60000 | 788 | 0.4 | 0.59 | 12 | [12 empty] | -97.7188501 | 33.15110886 | 802.03
4140 | 12368 | metal loss corrosion | 10:26 | 21282.39 | -36.08 | 22.83 |  | -36.08 | 22.83 | 16 | int | 0.188 | 60000 | 788 | 0.32 | 0.59 | 12 | [10 empty] | 1569 |  | -97.71885012 | 33.15110901 | 802.03 | 3t x 3t
4140 | 12369 | metal loss corrosion | 1:31 | 21282.47 | -36.16 | 22.75 |  | -36.16 | 22.75 | 16 | int | 0.188 | 60000 | 788 | 0.38 | 0.59 | 12 | [12 empty] | -97.71885016 | 33.15110922 | 802.03
4140 | 12370 | metal loss corrosion | 12:31 | 21282.47 | -36.16 | 22.75 |  | -36.16 | 22.75 | 16 | int | 0.188 | 60000 | 788 | 0.53 | 0.59 | 12 | [12 empty] | -97.71885017 | 33.15110923 | 802.03
4140 | 12371 | metal loss corrosion | 10:33 | 21282.57 | -36.25 | 22.65 |  | -36.25 | 22.65 | 16 | int | 0.188 | 60000 | 788 | 0.35 | 0.59 | 12 | [12 empty] | -97.71885022 | 33.15110949 | 802.03
4140 | 12372 | metal loss corrosion | 12:32 | 21282.91 | -36.6 | 22.31 |  | -36.6 | 22.31 | 16 | int | 0.188 | 60000 | 788 | 0.32 | 0.59 | 12 | [12 empty] | -97.7188504 | 33.15111042 | 802.02
4140 | 12373 | metal loss corrosion | 1:19 | 21282.92 | -36.61 | 22.3 |  | -36.61 | 22.3 | 16 | int | 0.188 | 60000 | 788 | 0.42 | 0.81 | 10 | [12 empty] | -97.7188504 | 33.15111044 | 802.02
4140 | 12374 | metal loss corrosion | 12:04 | 21283.17 | -36.85 | 22.05 |  | -36.85 | 22.05 | 16 | int | 0.188 | 60000 | 788 | 0.57 | 0.59 | 12 | [12 empty] | -97.71885053 | 33.15111111 | 802.02
4140 | 12375 | metal loss corrosion | 10:52 | 21283.17 | -36.86 | 22.05 |  | -36.86 | 22.05 | 16 | int | 0.188 | 60000 | 788 | 0.39 | 0.59 | 10 | [12 empty] | -97.71885054 | 33.15111112 | 802.02
4140 | 12376 | metal loss corrosion | 11:39 | 21283.24 | -36.93 | 21.98 |  | -36.93 | 21.98 | 16 | int | 0.188 | 60000 | 788 | 0.32 | 0.59 | 10 | [12 empty] | -97.71885057 | 33.15111131 | 802.02
4140 | 12377 | metal loss corrosion | 10:27 | 21283.31 | -37 | 21.91 |  | -37 | 21.91 | 16 | int | 0.188 | 60000 | 788 | 0.33 | 0.59 | 12 | [12 empty] | -97.71885061 | 33.1511115 | 802.02
4140 | 12378 | metal loss corrosion | 12:29 | 21283.35 | -37.04 | 21.87 |  | -37.04 | 21.87 | 16 | int | 0.188 | 60000 | 788 | 0.35 | 0.59 | 10 | [12 empty] | -97.71885063 | 33.15111162 | 802.02
4140 | 12379 | metal loss corrosion | 10:28 | 21283.47 | -37.15 | 21.75 |  | -37.15 | 21.75 | 16 | int | 0.188 | 60000 | 788 | 0.32 | 0.59 | 10 | [12 empty] | -97.71885069 | 33.15111192 | 802.02
4140 | 12380 | metal loss corrosion | 12:50 | 21283.59 | -37.28 | 21.63 |  | -37.28 | 21.63 | 16 | int | 0.188 | 60000 | 788 | 0.52 | 0.81 | 10 | [12 empty] | -97.71885076 | 33.15111226 | 802.02
4140 | 12381 | metal loss corrosion | 10:50 | 21283.76 | -37.45 | 21.46 |  | -37.45 | 21.46 | 16 | int | 0.188 | 60000 | 788 | 0.38 | 0.59 | 10 | [12 empty] | -97.71885085 | 33.15111273 | 802.02
4140 | 12382 | metal loss corrosion | 10:28 | 21283.78 | -37.46 | 21.44 |  | -37.46 | 21.44 | 16 | int | 0.188 | 60000 | 788 | 0.41 | 0.59 | 12 | [12 empty] | -97.71885086 | 33.15111277 | 802.02
4140 | 12383 | metal loss corrosion | 11:11 | 21283.87 | -37.55 | 21.36 |  | -37.55 | 21.36 | 16 | int | 0.188 | 60000 | 788 | 0.36 | 0.59 | 13 |  | 1548.53 |  | 1.97 |  |  |  | 929.12 | 0.85 |  |  |  | -97.7188509 | 33.15111301 | 802.02
4140 | 12384 | metal loss corrosion | 10:48 | 21283.88 | -37.56 | 21.34 |  | -37.56 | 21.34 | 16 | int | 0.188 | 60000 | 788 | 0.33 | 0.59 | 12 | [12 empty] | -97.71885091 | 33.15111304 | 802.02
4140 | 12385 | metal loss corrosion | 10:28 | 21283.88 | -37.57 | 21.34 |  | -37.57 | 21.34 | 16 | int | 0.188 | 60000 | 788 | 0.65 | 0.62 | 10 | [12 empty] | -97.71885091 | 33.15111305 | 802.02
4140 | 12386 | metal loss corrosion | 12:31 | 21283.96 | -37.64 | 21.27 |  | -37.64 | 21.27 | 16 | int | 0.188 | 60000 | 788 | 0.35 | 0.59 | 12 | [12 empty] | -97.71885095 | 33.15111325 | 802.02
4140 | 12387 | metal loss corrosion | 10:46 | 21283.99 | -37.68 | 21.23 |  | -37.68 | 21.23 | 16 | int | 0.188 | 60000 | 788 | 0.36 | 0.59 | 15 |  | 1548.11 |  | 1.96 |  |  |  | 928.87 | 0.85 |  |  |  | -97.71885097 | 33.15111335 | 802.02
4140 | 12388 | metal loss corrosion | 10:25 | 21284.01 | -37.69 | 21.22 |  | -37.69 | 21.22 | 16 | int | 0.188 | 60000 | 788 | 0.35 | 0.59 | 15 |  | 1548.11 |  | 1.96 |  |  |  | 928.87 | 0.85 |  |  |  | -97.71885098 | 33.15111339 | 802.02
4140 | 12389 | metal loss corrosion | 12:20 | 21284.07 | -37.75 | 21.15 |  | -37.75 | 21.15 | 16 | int | 0.188 | 60000 | 788 | 0.73 | 0.68 | 10 | [12 empty] | -97.71885101 | 33.15111355 | 802.02
4140 | 12390 | metal loss corrosion | 12:48 | 21284.09 | -37.77 | 21.13 |  | -37.77 | 21.13 | 16 | int | 0.188 | 60000 | 788 | 0.38 | 0.59 | 12 | [12 empty] | -97.71885102 | 33.15111361 | 802.02
4140 | 12391 | metal loss corrosion | 1:20 | 21284.11 | -37.8 | 21.11 |  | -37.8 | 21.11 | 16 | int | 0.188 | 60000 | 788 | 0.69 | 0.59 | 10 | [12 empty] | -97.71885103 | 33.15111367 | 802.02
4140 | 12392 | metal loss corrosion | 1:40 | 21284.21 | -37.9 | 21.01 |  | -37.9 | 21.01 | 16 | int | 0.188 | 60000 | 788 | 0.38 | 0.63 | 10 | [12 empty] | -97.71885109 | 33.15111395 | 802.02
4140 | 12393 | metal loss corrosion | 12:19 | 21284.22 | -37.9 | 21 |  | -37.9 | 21 | 16 | int | 0.188 | 60000 | 788 | 0.32 | 0.59 | 13 |  | 1549.13 |  | 1.97 |  |  |  | 929.48 | 0.85 |  |  |  | -97.71885109 | 33.15111396 | 802.02
4140 | 12394 | metal loss corrosion | 11:00 | 21284.36 | -38.05 | 20.86 |  | -38.05 | 20.86 | 16 | int | 0.188 | 60000 | 788 | 0.35 | 0.59 | 10 | [12 empty] | -97.71885117 | 33.15111435 | 802.02
4140 | 12395 | metal loss corrosion | 1:33 | 21284.41 | -38.09 | 20.81 |  | -38.09 | 20.81 | 16 | int | 0.188 | 60000 | 788 | 0.37 | 0.59 | 13 |  | 1548.37 |  | 1.96 |  |  |  | 929.02 | 0.85 |  |  |  | -97.71885119 | 33.15111448 | 802.02
4140 | 12396 | metal loss corrosion | 12:32 | 21284.42 | -38.1 | 20.81 |  | -38.1 | 20.81 | 16 | int | 0.188 | 60000 | 788 | 0.58 | 0.59 | 10 | [10 empty] | 1570 |  | -97.7188512 | 33.1511145 | 802.02 | 3t x 3t
4140 | 12397 | cluster | 12:32 | 21284.42 | -38.1 | 20.81 |  | -38.1 | 20.81 | 16 | int | 0.188 | 60000 | 788 | 0.6 | 1.72 | 15 |  | 1543.56 |  | 1.96 |  |  |  | 926.14 | 0.85 |  | 1570 |  | -97.7188512 | 33.1511145 | 802.02 | 3t x 3t
4140 | 12398 | metal loss corrosion | 12:48 | 21284.43 | -38.12 | 20.79 |  | -38.12 | 20.79 | 16 | int | 0.188 | 60000 | 788 | 0.39 | 0.59 | 15 | [10 empty] | 1570 |  | -97.71885121 | 33.15111455 | 802.02 | 3t x 3t
4140 | 12399 | metal loss corrosion | 10:51 | 21284.45 | -38.13 | 20.78 |  | -38.13 | 20.78 | 16 | int | 0.188 | 60000 | 788 | 0.32 | 0.59 | 10 | [12 empty] | -97.71885121 | 33.15111458 | 802.02
4140 | 12400 | metal loss corrosion | 11:14 | 21284.45 | -38.14 | 20.77 |  | -38.14 | 20.77 | 16 | int | 0.188 | 60000 | 788 | 0.32 | 0.59 | 10 | [10 empty] | 1571 |  | -97.71885122 | 33.1511146 | 802.02 | 3t x 3t
4140 | 12401 | cluster | 11:14 | 21284.45 | -38.14 | 20.77 |  | -38.14 | 20.77 | 16 | int | 0.188 | 60000 | 788 | 1.2 | 0.74 | 12 | [10 empty] | 1571 |  | -97.71885122 | 33.1511146 | 802.02 | 3t x 3t
4140 | 12402 | metal loss corrosion | 11:16 | 21284.53 | -38.21 | 20.69 |  | -38.21 | 20.69 | 16 | int | 0.188 | 60000 | 788 | 0.32 | 0.59 | 12 | [10 empty] | 1571 |  | -97.71885125 | 33.1511148 | 802.02 | 3t x 3t
4140 | 12403 | metal loss corrosion | 10:54 | 21284.57 | -38.26 | 20.65 |  | -38.26 | 20.65 | 16 | int | 0.188 | 60000 | 788 | 0.35 | 0.59 | 12 | [12 empty] | -97.71885128 | 33.15111492 | 802.01
4140 | 12404 | metal loss corrosion | 1:44 | 21284.6 | -38.29 | 20.62 |  | -38.29 | 20.62 | 16 | int | 0.188 | 60000 | 788 | 0.36 | 0.59 | 10 | [12 empty] | -97.71885129 | 33.15111499 | 802.01
4140 | 12405 | metal loss corrosion | 1:44 | 21284.72 | -38.4 | 20.5 |  | -38.4 | 20.5 | 16 | int | 0.188 | 60000 | 788 | 0.34 | 0.59 | 12 | [12 empty] | -97.71885136 | 33.15111532 | 802.01
4140 | 12406 | metal loss corrosion | 10:52 | 21284.88 | -38.57 | 20.34 |  | -38.57 | 20.34 | 16 | int | 0.188 | 60000 | 788 | 0.35 | 0.59 | 10 | [12 empty] | -97.71885144 | 33.15111576 | 802.01
4140 | 12407 | metal loss corrosion | 11:33 | 21284.9 | -38.58 | 20.33 |  | -38.58 | 20.33 | 16 | int | 0.188 | 60000 | 788 | 0.57 | 0.59 | 10 | [12 empty] | -97.71885145 | 33.1511158 | 802.01
4140 | 12408 | metal loss corrosion | 12:19 | 21284.94 | -38.63 | 20.28 |  | -38.63 | 20.28 | 16 | int | 0.188 | 60000 | 788 | 0.32 | 0.59 | 12 | [12 empty] | -97.71885147 | 33.15111592 | 802.01
4140 | 12409 | metal loss corrosion | 12:59 | 21285.05 | -38.74 | 20.17 |  | -38.74 | 20.17 | 16 | int | 0.188 | 60000 | 788 | 0.36 | 0.59 | 12 | [12 empty] | -97.71885153 | 33.15111622 | 802.01
4140 | 12410 | metal loss corrosion | 10:31 | 21285.05 | -38.74 | 20.17 |  | -38.74 | 20.17 | 16 | int | 0.188 | 60000 | 788 | 0.33 | 0.59 | 10 | [12 empty] | -97.71885153 | 33.15111623 | 802.01
4140 | 12411 | metal loss corrosion | 10:24 | 21285.15 | -38.84 | 20.07 |  | -38.84 | 20.07 | 16 | int | 0.188 | 60000 | 788 | 0.45 | 0.59 | 10 | [12 empty] | -97.71885159 | 33.1511165 | 802.01
4140 | 12412 | metal loss corrosion | 1:31 | 21285.17 | -38.85 | 20.05 |  | -38.85 | 20.05 | 16 | int | 0.188 | 60000 | 788 | 0.38 | 0.59 | 12 | [12 empty] | -97.71885159 | 33.15111654 | 802.01
4140 | 12413 | metal loss corrosion | 10:41 | 21285.17 | -38.85 | 20.05 |  | -38.85 | 20.05 | 16 | int | 0.188 | 60000 | 788 | 0.42 | 0.96 | 10 | [12 empty] | -97.71885159 | 33.15111654 | 802.01
4140 | 12414 | metal loss corrosion | 10:43 | 21285.33 | -39.02 | 19.89 |  | -39.02 | 19.89 | 16 | int | 0.188 | 60000 | 788 | 0.39 | 0.59 | 12 | [12 empty] | -97.71885168 | 33.15111699 | 802.01
4140 | 12415 | metal loss corrosion | 10:26 | 21285.36 | -39.04 | 19.86 |  | -39.04 | 19.86 | 16 | int | 0.188 | 60000 | 788 | 0.44 | 0.59 | 12 | [12 empty] | -97.71885169 | 33.15111705 | 802.01
4140 | 12416 | metal loss corrosion | 1:19 | 21285.36 | -39.05 | 19.86 |  | -39.05 | 19.86 | 16 | int | 0.188 | 60000 | 788 | 0.37 | 0.59 | 10 | [12 empty] | -97.71885169 | 33.15111706 | 802.01
4140 | 12417 | metal loss corrosion | 10:58 | 21285.46 | -39.15 | 19.76 |  | -39.15 | 19.76 | 16 | int | 0.188 | 60000 | 788 | 0.32 | 0.59 | 10 | [12 empty] | -97.71885175 | 33.15111733 | 802.01
4140 | 12418 | metal loss corrosion | 10:27 | 21285.59 | -39.28 | 19.63 |  | -39.28 | 19.63 | 16 | int | 0.188 | 60000 | 788 | 0.34 | 0.59 | 10 | [12 empty] | -97.71885182 | 33.15111768 | 802.01
4140 | 12419 | cluster | 10:48 | 21285.72 | -39.4 | 19.5 |  | -39.4 | 19.5 | 16 | int | 0.188 | 60000 | 788 | 0.36 | 1.52 | 12 | [10 empty] | 1572 |  | -97.71885188 | 33.15111803 | 802.01 | 3t x 3t
4140 | 12420 | metal loss corrosion | 10:48 | 21285.72 | -39.4 | 19.5 |  | -39.4 | 19.5 | 16 | int | 0.188 | 60000 | 788 | 0.32 | 0.59 | 12 | [10 empty] | 1572 |  | -97.71885188 | 33.15111803 | 802.01 | 3t x 3t
4140 | 12421 | metal loss corrosion | 11:01 | 21285.72 | -39.41 | 19.5 |  | -39.41 | 19.5 | 16 | int | 0.188 | 60000 | 788 | 0.32 | 0.59 | 10 | [10 empty] | 1572 |  | -97.71885188 | 33.15111804 | 802.01 | 3t x 3t
4140 | 12422 | metal loss corrosion | 1:11 | 21285.85 | -39.53 | 19.37 |  | -39.53 | 19.37 | 16 | int | 0.188 | 60000 | 788 | 0.33 | 0.59 | 10 | [10 empty] | 1573 |  | -97.71885195 | 33.15111838 | 802.01 | 3t x 3t
4140 | 12423 | cluster | 1:11 | 21285.85 | -39.53 | 19.37 |  | -39.53 | 19.37 | 16 | int | 0.188 | 60000 | 788 | 0.58 | 1.36 | 17 |  | 1542.45 |  | 1.96 |  |  |  | 925.47 | 0.85 |  | 1573 |  | -97.71885195 | 33.15111838 | 802.01 | 3t x 3t
4140 | 12424 | metal loss corrosion | 1:22 | 21285.86 | -39.55 | 19.36 |  | -39.55 | 19.36 | 16 | int | 0.188 | 60000 | 788 | 0.38 | 0.59 | 17 | [10 empty] | 1573 |  | -97.71885196 | 33.15111843 | 802.01 | 3t x 3t
4140 | 12425 | metal loss corrosion | 10:48 | 21285.91 | -39.59 | 19.31 |  | -39.59 | 19.31 | 16 | int | 0.188 | 60000 | 788 | 0.36 | 0.59 | 12 | [12 empty] | -97.71885198 | 33.15111854 | 802.01
4140 | 12426 | metal loss corrosion | 10:24 | 21286.01 | -39.7 | 19.21 |  | -39.7 | 19.21 | 16 | int | 0.188 | 60000 | 788 | 0.33 | 0.59 | 13 |  | 1548.84 |  | 1.97 |  |  |  | 929.31 | 0.85 |  |  |  | -97.71885204 | 33.15111884 | 802.01
4140 | 12427 | metal loss corrosion | 1:18 | 21286.06 | -39.74 | 19.16 |  | -39.74 | 19.16 | 16 | int | 0.188 | 60000 | 788 | 0.33 | 0.59 | 13 |  | 1548.99 |  | 1.97 |  |  |  | 929.39 | 0.85 |  |  |  | -97.71885206 | 33.15111895 | 802.01
4140 | 12428 | metal loss corrosion | 12:21 | 21286.07 | -39.76 | 19.15 |  | -39.76 | 19.15 | 16 | int | 0.188 | 60000 | 788 | 0.44 | 0.59 | 13 |  | 1547.49 |  | 1.96 |  |  |  | 928.49 | 0.85 |  |  |  | -97.71885207 | 33.15111898 | 802.01
4140 | 12429 | metal loss corrosion | 1:37 | 21286.08 | -39.77 | 19.14 |  | -39.77 | 19.14 | 16 | int | 0.188 | 60000 | 788 | 0.33 | 0.59 | 10 | [12 empty] | -97.71885208 | 33.15111903 | 802.01
4140 | 12430 | metal loss corrosion | 11:11 | 21286.1 | -39.79 | 19.12 |  | -39.79 | 19.12 | 16 | int | 0.188 | 60000 | 788 | 0.34 | 0.59 | 12 | [12 empty] | -97.71885209 | 33.15111907 | 802
4140 | 12431 | metal loss corrosion | 10:43 | 21286.14 | -39.83 | 19.08 |  | -39.83 | 19.08 | 16 | int | 0.188 | 60000 | 788 | 0.33 | 0.59 | 12 | [10 empty] | 1574 |  | -97.71885211 | 33.15111918 | 802 | 3t x 3t
4140 | 12432 | cluster | 10:24 | 21286.14 | -39.83 | 19.08 |  | -39.83 | 19.08 | 16 | int | 0.188 | 60000 | 788 | 1.21 | 1.93 | 12 | [10 empty] | 1574 |  | -97.71885211 | 33.15111918 | 802 | 3t x 3t
4140 | 12433 | metal loss corrosion | 10:28 | 21286.15 | -39.83 | 19.08 |  | -39.83 | 19.08 | 16 | int | 0.188 | 60000 | 788 | 0.33 | 0.59 | 12 | [10 empty] | 1574 |  | -97.71885211 | 33.15111919 | 802 | 3t x 3t
4140 | 12434 | metal loss corrosion | 10:24 | 21286.22 | -39.9 | 19.01 |  | -39.9 | 19.01 | 16 | int | 0.188 | 60000 | 788 | 0.32 | 0.59 | 12 | [10 empty] | 1574 |  | -97.71885215 | 33.15111938 | 802 | 3t x 3t
4140 | 12435 | cluster | 1:14 | 21286.39 | -40.07 | 18.83 |  | -40.07 | 18.83 | 16 | int | 0.188 | 60000 | 788 | 0.48 | 2.32 | 10 | [10 empty] | 1575 |  | -97.71885224 | 33.15111985 | 802 | 3t x 3t
4140 | 12436 | metal loss corrosion | 1:14 | 21286.39 | -40.07 | 18.83 |  | -40.07 | 18.83 | 16 | int | 0.188 | 60000 | 788 | 0.32 | 0.59 | 10 | [10 empty] | 1575 |  | -97.71885224 | 33.15111985 | 802 | 3t x 3t
4140 | 12437 | metal loss corrosion | 1:30 | 21286.4 | -40.09 | 18.82 |  | -40.09 | 18.82 | 16 | int | 0.188 | 60000 | 788 | 0.32 | 1.2 | 8 | [10 empty] | 1575 |  | -97.71885224 | 33.15111988 | 802 | 3t x 3t
4140 | 12438 | metal loss corrosion | 12:48 | 21286.55 | -40.23 | 18.68 |  | -40.23 | 18.68 | 16 | int | 0.188 | 60000 | 788 | 0.32 | 0.59 | 10 | [12 empty] | -97.71885232 | 33.15112028 | 802
4140 | 12439 | metal loss corrosion | 10:48 | 21286.56 | -40.25 | 18.66 |  | -40.25 | 18.66 | 16 | int | 0.188 | 60000 | 788 | 0.32 | 0.59 | 10 | [12 empty] | -97.71885233 | 33.15112032 | 802
4140 | 12440 | metal loss corrosion | 12:53 | 21286.63 | -40.32 | 18.59 |  | -40.32 | 18.59 | 16 | int | 0.188 | 60000 | 788 | 0.56 | 0.59 | 10 | [12 empty] | -97.71885236 | 33.1511205 | 802
4140 | 12441 | metal loss corrosion | 1:31 | 21286.68 | -40.37 | 18.54 |  | -40.37 | 18.54 | 16 | int | 0.188 | 60000 | 788 | 0.41 | 1.04 | 12 | [12 empty] | -97.71885239 | 33.15112065 | 802
4140 | 12442 | metal loss corrosion | 10:26 | 21286.93 | -40.61 | 18.3 |  | -40.61 | 18.3 | 16 | int | 0.188 | 60000 | 788 | 0.33 | 0.59 | 13 |  | 1548.99 |  | 1.97 |  |  |  | 929.39 | 0.85 |  |  |  | -97.71885252 | 33.15112131 | 802
4140 | 12443 | metal loss corrosion | 10:55 | 21286.94 | -40.62 | 18.29 |  | -40.62 | 18.29 | 16 | int | 0.188 | 60000 | 788 | 0.47 | 0.59 | 10 | [12 empty] | -97.71885253 | 33.15112133 | 802
4140 | 12444 | metal loss corrosion | 12:54 | 21286.97 | -40.65 | 18.25 |  | -40.65 | 18.25 | 16 | int | 0.188 | 60000 | 788 | 0.51 | 0.59 | 13 |  | 1546.07 |  | 1.96 |  |  |  | 927.64 | 0.85 |  |  |  | -97.71885254 | 33.15112142 | 802
4140 | 12445 | metal loss corrosion | 1:16 | 21286.99 | -40.68 | 18.23 |  | -40.68 | 18.23 | 16 | int | 0.188 | 60000 | 788 | 0.52 | 0.59 | 17 |  | 1544.36 |  | 1.96 |  |  |  | 926.62 | 0.85 |  |  |  | -97.71885256 | 33.15112148 | 802
4140 | 12446 | metal loss corrosion | 10:30 | 21287.09 | -40.78 | 18.13 |  | -40.78 | 18.13 | 16 | int | 0.188 | 60000 | 788 | 0.32 | 0.59 | 10 | [12 empty] | -97.71885261 | 33.15112175 | 802
4140 | 12447 | metal loss corrosion | 10:54 | 21287.18 | -40.87 | 18.04 |  | -40.87 | 18.04 | 16 | int | 0.188 | 60000 | 788 | 0.67 | 0.59 | 10 | [12 empty] | -97.71885266 | 33.151122 | 802
4140 | 12448 | metal loss corrosion | 12:28 | 21287.35 | -41.03 | 17.87 |  | -41.03 | 17.87 | 16 | int | 0.188 | 60000 | 788 | 0.47 | 0.59 | 10 | [12 empty] | -97.71885274 | 33.15112245 | 802
4140 | 12449 | metal loss corrosion | 12:53 | 21287.36 | -41.04 | 17.87 |  | -41.04 | 17.87 | 16 | int | 0.188 | 60000 | 788 | 0.42 | 1.03 | 12 | [12 empty] | -97.71885275 | 33.15112247 | 802
4140 | 12450 | metal loss corrosion | 11:15 | 21287.37 | -41.05 | 17.85 |  | -41.05 | 17.85 | 16 | int | 0.188 | 60000 | 788 | 0.36 | 0.59 | 10 | [12 empty] | -97.71885275 | 33.15112251 | 802
4140 | 12451 | metal loss corrosion | 1:21 | 21287.37 | -41.06 | 17.85 |  | -41.06 | 17.85 | 16 | int | 0.188 | 60000 | 788 | 0.5 | 0.85 | 10 | [12 empty] | -97.71885276 | 33.15112252 | 802
4140 | 12452 | metal loss corrosion | 10:46 | 21287.39 | -41.08 | 17.83 |  | -41.08 | 17.83 | 16 | int | 0.188 | 60000 | 788 | 0.95 | 0.59 | 10 | [12 empty] | -97.71885277 | 33.15112257 | 802
4140 | 12453 | metal loss corrosion | 10:29 | 21287.47 | -41.16 | 17.75 |  | -41.16 | 17.75 | 16 | int | 0.188 | 60000 | 788 | 0.4 | 0.59 | 10 | [12 empty] | -97.71885281 | 33.15112279 | 802
4140 | 12454 | cluster | 11:13 | 21287.52 | -41.21 | 17.7 |  | -41.21 | 17.7 | 16 | int | 0.188 | 60000 | 788 | 1.44 | 0.87 | 12 | [10 empty] | 1576 |  | -97.71885284 | 33.15112292 | 802 | 3t x 3t
4140 | 12455 | metal loss corrosion | 11:13 | 21287.52 | -41.21 | 17.7 |  | -41.21 | 17.7 | 16 | int | 0.188 | 60000 | 788 | 0.47 | 0.59 | 12 | [10 empty] | 1576 |  | -97.71885284 | 33.15112292 | 802 | 3t x 3t
4140 | 12456 | metal loss corrosion | 1:32 | 21287.54 | -41.22 | 17.68 |  | -41.22 | 17.68 | 16 | int | 0.188 | 60000 | 788 | 0.38 | 0.59 | 12 | [10 empty] | 1577 |  | -97.71885284 | 33.15112297 | 802 | 3t x 3t
4140 | 12457 | cluster | 1:32 | 21287.54 | -41.22 | 17.68 |  | -41.22 | 17.68 | 16 | int | 0.188 | 60000 | 788 | 1.28 | 1.52 | 12 | [10 empty] | 1577 |  | -97.71885284 | 33.15112297 | 802 | 3t x 3t
4140 | 12458 | metal loss corrosion | 1:45 | 21287.59 | -41.28 | 17.63 |  | -41.28 | 17.63 | 16 | int | 0.188 | 60000 | 788 | 0.63 | 0.59 | 8 | [10 empty] | 1577 |  | -97.71885287 | 33.15112312 | 802 | 3t x 3t
4140 | 12459 | metal loss corrosion | 11:17 | 21287.61 | -41.29 | 17.62 |  | -41.29 | 17.62 | 16 | int | 0.188 | 60000 | 788 | 0.45 | 0.59 | 10 | [10 empty] | 1576 |  | -97.71885288 | 33.15112315 | 802 | 3t x 3t
4140 | 12460 | metal loss corrosion | 10:24 | 21287.66 | -41.35 | 17.56 |  | -41.35 | 17.56 | 16 | int | 0.188 | 60000 | 788 | 0.32 | 0.59 | 12 | [12 empty] | -97.71885291 | 33.15112331 | 801.99
4140 | 12461 | metal loss corrosion | 1:43 | 21287.71 | -41.4 | 17.51 |  | -41.4 | 17.51 | 16 | int | 0.188 | 60000 | 788 | 0.36 | 0.59 | 15 |  | 1548.11 |  | 1.96 |  |  |  | 928.87 | 0.85 |  |  |  | -97.71885294 | 33.15112345 | 801.99
4140 | 12462 | metal loss corrosion | 1:16 | 21287.72 | -41.41 | 17.5 |  | -41.41 | 17.5 | 16 | int | 0.188 | 60000 | 788 | 0.32 | 0.59 | 10 | [12 empty] | -97.71885294 | 33.15112347 | 801.99
4140 | 12463 | metal loss corrosion | 10:48 | 21287.78 | -41.47 | 17.44 |  | -41.47 | 17.44 | 16 | int | 0.188 | 60000 | 788 | 0.4 | 0.91 | 15 |  | 1547.32 |  | 1.96 |  |  |  | 928.39 | 0.85 |  |  |  | -97.71885297 | 33.15112363 | 801.99
4140 | 12464 | metal loss corrosion | 11:12 | 21287.85 | -41.53 | 17.38 |  | -41.53 | 17.38 | 16 | int | 0.188 | 60000 | 788 | 0.32 | 0.59 | 10 | [12 empty] | -97.71885301 | 33.1511238 | 801.99
4140 | 12465 | metal loss corrosion | 10:52 | 21287.88 | -41.57 | 17.34 |  | -41.57 | 17.34 | 16 | int | 0.188 | 60000 | 788 | 0.57 | 0.59 | 13 |  | 1544.93 |  | 1.96 |  |  |  | 926.96 | 0.85 |  |  |  | -97.71885302 | 33.1511239 | 801.99
4140 | 12466 | cluster | 1:21 | 21287.96 | -41.64 | 17.27 |  | -41.64 | 17.27 | 16 | int | 0.188 | 60000 | 788 | 1.45 | 1.87 | 12 | [10 empty] | 1578 |  | -97.71885306 | 33.1511241 | 801.99 | 3t x 3t
4140 | 12467 | metal loss corrosion | 1:21 | 21287.96 | -41.64 | 17.27 |  | -41.64 | 17.27 | 16 | int | 0.188 | 60000 | 788 | 0.37 | 0.81 | 12 | [10 empty] | 1578 |  | -97.71885306 | 33.1511241 | 801.99 | 3t x 3t
4140 | 12468 | metal loss corrosion | 1:39 | 21288 | -41.68 | 17.23 |  | -41.68 | 17.23 | 16 | int | 0.188 | 60000 | 788 | 0.39 | 0.59 | 10 | [10 empty] | 1578 |  | -97.71885309 | 33.15112421 | 801.99 | 3t x 3t
4140 | 12469 | metal loss corrosion | 12:24 | 21288.02 | -41.7 | 17.2 |  | -41.7 | 17.2 | 16 | int | 0.188 | 60000 | 788 | 0.33 | 0.59 | 10 | [12 empty] | -97.7188531 | 33.15112427 | 801.99
4140 | 12470 | metal loss corrosion | 1:27 | 21288.04 | -41.73 | 17.18 |  | -41.73 | 17.18 | 16 | int | 0.188 | 60000 | 788 | 0.45 | 0.66 | 10 | [10 empty] | 1578 |  | -97.71885311 | 33.15112433 | 801.99 | 3t x 3t
4140 | 12471 | metal loss corrosion | 12:58 | 21288.04 | -41.73 | 17.18 |  | -41.73 | 17.18 | 16 | int | 0.188 | 60000 | 788 | 0.32 | 0.59 | 13 |  | 1548.99 |  | 1.97 |  |  |  | 929.39 | 0.85 |  |  |  | -97.71885311 | 33.15112434 | 801.99
4140 | 12472 | metal loss corrosion | 10:27 | 21288.22 | -41.91 | 17 |  | -41.91 | 17 | 16 | int | 0.188 | 60000 | 788 | 0.32 | 0.59 | 13 |  | 1549.13 |  | 1.97 |  |  |  | 929.48 | 0.85 |  |  |  | -97.7188532 | 33.15112482 | 801.99
4140 | 12473 | metal loss corrosion | 12:57 | 21288.29 | -41.97 | 16.94 |  | -41.97 | 16.94 | 16 | int | 0.188 | 60000 | 788 | 0.32 | 0.59 | 10 | [12 empty] | -97.71885324 | 33.15112499 | 801.99
4140 | 12474 | metal loss corrosion | 12:00 | 21288.32 | -42.01 | 16.9 |  | -42.01 | 16.9 | 16 | int | 0.188 | 60000 | 788 | 0.36 | 0.59 | 13 |  | 1548.53 |  | 1.97 |  |  |  | 929.12 | 0.85 |  |  |  | -97.71885326 | 33.15112509 | 801.99
4140 | 12475 | metal loss corrosion | 10:44 | 21288.34 | -42.03 | 16.88 |  | -42.03 | 16.88 | 16 | int | 0.188 | 60000 | 788 | 0.37 | 0.59 | 15 |  | 1547.92 |  | 1.96 |  |  |  | 928.75 | 0.85 |  |  |  | -97.71885327 | 33.15112515 | 801.99
4140 | 12476 | cluster | 12:48 | 21288.54 | -42.22 | 16.69 |  | -42.22 | 16.69 | 16 | int | 0.188 | 60000 | 788 | 0.43 | 1.15 | 12 | [10 empty] | 1579 |  | -97.71885337 | 33.15112568 | 801.99 | 3t x 3t
4140 | 12477 | metal loss corrosion | 12:56 | 21288.54 | -42.22 | 16.69 |  | -42.22 | 16.69 | 16 | int | 0.188 | 60000 | 788 | 0.43 | 0.59 | 10 | [10 empty] | 1579 |  | -97.71885337 | 33.15112568 | 801.99 | 3t x 3t
4140 | 12478 | metal loss corrosion | 12:48 | 21288.54 | -42.23 | 16.68 |  | -42.23 | 16.68 | 16 | int | 0.188 | 60000 | 788 | 0.35 | 0.59 | 12 | [10 empty] | 1579 |  | -97.71885337 | 33.15112569 | 801.99 | 3t x 3t
4140 | 12479 | metal loss corrosion | 11:15 | 21288.78 | -42.46 | 16.44 |  | -42.46 | 16.44 | 16 | int | 0.188 | 60000 | 788 | 0.39 | 0.91 | 10 | [12 empty] | -97.7188535 | 33.15112633 | 801.99
4140 | 12480 | metal loss corrosion | 10:20 | 21288.81 | -42.49 | 16.41 |  | -42.49 | 16.41 | 16 | int | 0.188 | 60000 | 788 | 0.33 | 0.59 | 10 | [12 empty] | -97.71885351 | 33.15112641 | 801.99
4140 | 12481 | metal loss corrosion | 11:07 | 21288.86 | -42.55 | 16.36 |  | -42.55 | 16.36 | 16 | int | 0.188 | 60000 | 788 | 0.38 | 0.59 | 12 | [12 empty] | -97.71885354 | 33.15112655 | 801.99
4140 | 12482 | cluster | 1:22 | 21288.88 | -42.57 | 16.34 |  | -42.57 | 16.34 | 16 | int | 0.188 | 60000 | 788 | 1.1 | 0.89 | 12 | [10 empty] | 1580 |  | -97.71885355 | 33.15112662 | 801.99 | 3t x 3t
4140 | 12483 | metal loss corrosion | 1:23 | 21288.88 | -42.57 | 16.34 |  | -42.57 | 16.34 | 16 | int | 0.188 | 60000 | 788 | 0.42 | 0.83 | 12 | [10 empty] | 1580 |  | -97.71885355 | 33.15112662 | 801.99 | 3t x 3t
4140 | 12484 | metal loss corrosion | 1:05 | 21288.89 | -42.58 | 16.33 |  | -42.58 | 16.33 | 16 | int | 0.188 | 60000 | 788 | 0.37 | 0.59 | 13 |  | 1548.37 |  | 1.96 |  |  |  | 929.02 | 0.85 |  |  |  | -97.71885356 | 33.15112664 | 801.99
4140 | 12485 | metal loss corrosion | 1:22 | 21288.95 | -42.64 | 16.27 |  | -42.64 | 16.27 | 16 | int | 0.188 | 60000 | 788 | 0.32 | 0.59 | 10 | [10 empty] | 1580 |  | -97.71885359 | 33.1511268 | 801.99 | 3t x 3t
4140 | 12486 | metal loss corrosion | 12:23 | 21288.98 | -42.67 | 16.24 |  | -42.67 | 16.24 | 16 | int | 0.188 | 60000 | 788 | 0.33 | 0.59 | 10 | [12 empty] | -97.71885361 | 33.15112689 | 801.99
4140 | 12487 | metal loss corrosion | 12:30 | 21289.09 | -42.77 | 16.13 |  | -42.77 | 16.13 | 16 | int | 0.188 | 60000 | 788 | 0.35 | 0.64 | 10 | [12 empty] | -97.71885366 | 33.15112717 | 801.99
4140 | 12488 | metal loss corrosion | 10:54 | 21289.1 | -42.79 | 16.12 |  | -42.79 | 16.12 | 16 | int | 0.188 | 60000 | 788 | 0.37 | 0.59 | 10 | [12 empty] | -97.71885367 | 33.15112721 | 801.99
4140 | 12489 | cluster | 10:25 | 21289.36 | -43.04 | 15.87 |  | -43.04 | 15.87 | 16 | int | 0.188 | 60000 | 788 | 1.33 | 0.64 | 17 |  | 1516.68 |  | 1.92 |  |  |  | 910.01 | 0.87 |  | 1581 |  | -97.7188538 | 33.1511279 | 801.98 | 3t x 3t
4140 | 12490 | metal loss corrosion | 10:26 | 21289.36 | -43.04 | 15.87 |  | -43.04 | 15.87 | 16 | int | 0.188 | 60000 | 788 | 0.38 | 0.59 | 17 | [10 empty] | 1581 |  | -97.7188538 | 33.1511279 | 801.98 | 3t x 3t
4140 | 12491 | metal loss corrosion | 12:56 | 21289.36 | -43.05 | 15.86 |  | -43.05 | 15.86 | 16 | int | 0.188 | 60000 | 788 | 0.89 | 0.59 | 10 | [12 empty] | -97.71885381 | 33.15112792 | 801.98
4140 | 12492 | metal loss corrosion | 11:13 | 21289.42 | -43.11 | 15.8 |  | -43.11 | 15.8 | 16 | int | 0.188 | 60000 | 788 | 0.44 | 0.59 | 10 | [12 empty] | -97.71885384 | 33.15112808 | 801.98
4140 | 12493 | metal loss corrosion | 1:40 | 21289.43 | -43.11 | 15.79 |  | -43.11 | 15.79 | 16 | int | 0.188 | 60000 | 788 | 0.35 | 0.59 | 12 | [12 empty] | -97.71885384 | 33.15112809 | 801.98
4140 | 12494 | metal loss corrosion | 10:25 | 21289.43 | -43.12 | 15.79 |  | -43.12 | 15.79 | 16 | int | 0.188 | 60000 | 788 | 0.39 | 0.59 | 12 | [10 empty] | 1581 |  | -97.71885384 | 33.15112811 | 801.98 | 3t x 3t
4140 | 12495 | metal loss corrosion | 10:45 | 21289.51 | -43.2 | 15.71 |  | -43.2 | 15.71 | 16 | int | 0.188 | 60000 | 788 | 0.33 | 0.59 | 10 | [12 empty] | -97.71885389 | 33.15112832 | 801.98
4140 | 12496 | metal loss corrosion | 10:24 | 21289.63 | -43.32 | 15.59 |  | -43.32 | 15.59 | 16 | int | 0.188 | 60000 | 788 | 0.33 | 0.59 | 10 | [12 empty] | -97.71885395 | 33.15112865 | 801.98
4140 | 12497 | metal loss corrosion | 1:43 | 21289.67 | -43.36 | 15.55 |  | -43.36 | 15.55 | 16 | int | 0.188 | 60000 | 788 | 0.54 | 0.59 | 15 |  | 1544.71 |  | 1.96 |  |  |  | 926.82 | 0.85 |  |  |  | -97.71885397 | 33.15112876 | 801.98
4140 | 12498 | metal loss corrosion | 1:15 | 21289.7 | -43.38 | 15.52 |  | -43.38 | 15.52 | 16 | int | 0.188 | 60000 | 788 | 0.49 | 0.68 | 13 |  | 1546.49 |  | 1.96 |  |  |  | 927.9 | 0.85 |  |  |  | -97.71885398 | 33.15112883 | 801.98
4140 | 12499 | metal loss corrosion | 10:54 | 21289.7 | -43.39 | 15.52 |  | -43.39 | 15.52 | 16 | int | 0.188 | 60000 | 788 | 0.47 | 0.61 | 12 | [12 empty] | -97.71885398 | 33.15112883 | 801.98
4140 | 12500 | metal loss corrosion | 10:26 | 21289.72 | -43.41 | 15.5 |  | -43.41 | 15.5 | 16 | int | 0.188 | 60000 | 788 | 0.41 | 0.59 | 13 |  | 1547.67 |  | 1.96 |  |  |  | 928.6 | 0.85 |  |  |  | -97.718854 | 33.1511289 | 801.98
4140 | 12501 | metal loss corrosion | 1:13 | 21289.79 | -43.48 | 15.43 |  | -43.48 | 15.43 | 16 | int | 0.188 | 60000 | 788 | 0.32 | 0.59 | 10 | [12 empty] | -97.71885403 | 33.15112908 | 801.98
4140 | 12502 | metal loss corrosion | 12:28 | 21289.8 | -43.49 | 15.42 |  | -43.49 | 15.42 | 16 | int | 0.188 | 60000 | 788 | 0.36 | 0.59 | 10 | [12 empty] | -97.71885404 | 33.15112911 | 801.98
4140 | 12503 | metal loss corrosion | 10:27 | 21289.86 | -43.55 | 15.36 |  | -43.55 | 15.36 | 16 | int | 0.188 | 60000 | 788 | 0.33 | 0.59 | 12 | [12 empty] | -97.71885407 | 33.15112928 | 801.98
4140 | 12504 | metal loss corrosion | 10:54 | 21289.93 | -43.61 | 15.29 |  | -43.61 | 15.29 | 16 | int | 0.188 | 60000 | 788 | 0.41 | 0.59 | 12 | [12 empty] | -97.7188541 | 33.15112945 | 801.98
4140 | 12505 | metal loss corrosion | 11:18 | 21289.95 | -43.64 | 15.27 |  | -43.64 | 15.27 | 16 | int | 0.188 | 60000 | 788 | 0.45 | 0.59 | 10 | [12 empty] | -97.71885412 | 33.15112951 | 801.98
4140 | 12506 | metal loss corrosion | 1:20 | 21289.99 | -43.67 | 15.23 |  | -43.67 | 15.23 | 16 | int | 0.188 | 60000 | 788 | 0.34 | 0.59 | 12 | [12 empty] | -97.71885414 | 33.15112961 | 801.98
4140 | 12507 | metal loss corrosion | 10:28 | 21290.02 | -43.71 | 15.2 |  | -43.71 | 15.2 | 16 | int | 0.188 | 60000 | 788 | 0.48 | 0.59 | 15 |  | 1545.97 |  | 1.96 |  |  |  | 927.58 | 0.85 |  |  |  | -97.71885415 | 33.15112971 | 801.98
4140 | 12508 | metal loss corrosion | 1:49 | 21290.04 | -43.73 | 15.18 |  | -43.73 | 15.18 | 16 | int | 0.188 | 60000 | 788 | 0.35 | 0.59 | 12 | [12 empty] | -97.71885416 | 33.15112975 | 801.98
4140 | 12509 | metal loss corrosion | 1:43 | 21290.12 | -43.81 | 15.1 |  | -43.81 | 15.1 | 16 | int | 0.188 | 60000 | 788 | 0.44 | 0.59 | 13 |  | 1547.3 |  | 1.96 |  |  |  | 928.38 | 0.85 |  |  |  | -97.71885421 | 33.15112998 | 801.98
4140 | 12510 | cluster | 1:36 | 21290.24 | -43.93 | 14.98 |  | -43.93 | 14.98 | 16 | int | 0.188 | 60000 | 788 | 0.88 | 1.45 | 15 |  | 1536.16 |  | 1.95 |  |  |  | 921.7 | 0.85 |  | 1582 |  | -97.71885427 | 33.15113031 | 801.98 | 3t x 3t
4140 | 12511 | metal loss corrosion | 1:48 | 21290.24 | -43.93 | 14.98 |  | -43.93 | 14.98 | 16 | int | 0.188 | 60000 | 788 | 0.37 | 0.59 | 15 | [10 empty] | 1582 |  | -97.71885427 | 33.15113031 | 801.98 | 3t x 3t
4140 | 12512 | metal loss corrosion | 1:16 | 21290.26 | -43.94 | 14.96 |  | -43.94 | 14.96 | 16 | int | 0.188 | 60000 | 788 | 0.47 | 0.59 | 13 |  | 1546.9 |  | 1.96 |  |  |  | 928.14 | 0.85 |  |  |  | -97.71885428 | 33.15113034 | 801.98
4140 | 12513 | metal loss corrosion | 1:36 | 21290.28 | -43.97 | 14.94 |  | -43.97 | 14.94 | 16 | int | 0.188 | 60000 | 788 | 0.39 | 0.59 | 13 | [10 empty] | 1582 |  | -97.71885429 | 33.15113042 | 801.98 | 3t x 3t
4140 | 12514 | metal loss corrosion | 10:27 | 21290.3 | -43.99 | 14.92 |  | -43.99 | 14.92 | 16 | int | 0.188 | 60000 | 788 | 0.5 | 0.59 | 10 | [12 empty] | -97.7188543 | 33.15113046 | 801.98
4140 | 12515 | metal loss corrosion | 1:45 | 21290.37 | -44.05 | 14.86 |  | -44.05 | 14.86 | 16 | int | 0.188 | 60000 | 788 | 0.37 | 0.59 | 12 | [12 empty] | -97.71885434 | 33.15113064 | 801.98
4140 | 12516 | cluster | 10:44 | 21290.4 | -44.09 | 14.82 |  | -44.09 | 14.82 | 16 | int | 0.188 | 60000 | 788 | 1.12 | 0.84 | 12 | [10 empty] | 1583 |  | -97.71885436 | 33.15113074 | 801.98 | 3t x 3t
4140 | 12517 | metal loss corrosion | 10:44 | 21290.4 | -44.09 | 14.82 |  | -44.09 | 14.82 | 16 | int | 0.188 | 60000 | 788 | 0.33 | 0.59 | 12 | [10 empty] | 1583 |  | -97.71885436 | 33.15113074 | 801.98 | 3t x 3t
4140 | 12518 | metal loss corrosion | 10:27 | 21290.4 | -44.09 | 14.82 |  | -44.09 | 14.82 | 16 | int | 0.188 | 60000 | 788 | 0.35 | 0.59 | 12 | [12 empty] | -97.71885436 | 33.15113075 | 801.98
4140 | 12519 | metal loss corrosion | 11:12 | 21290.45 | -44.13 | 14.78 |  | -44.13 | 14.78 | 16 | int | 0.188 | 60000 | 788 | 0.4 | 0.59 | 15 |  | 1547.52 |  | 1.96 |  |  |  | 928.51 | 0.85 |  |  |  | -97.71885438 | 33.15113086 | 801.98
4140 | 12520 | metal loss corrosion | 10:48 | 21290.47 | -44.16 | 14.75 |  | -44.16 | 14.75 | 16 | int | 0.188 | 60000 | 788 | 0.33 | 0.59 | 10 | [10 empty] | 1583 |  | -97.71885439 | 33.15113092 | 801.98 | 3t x 3t
4140 | 12521 | metal loss corrosion | 1:45 | 21290.51 | -44.2 | 14.71 |  | -44.2 | 14.71 | 16 | int | 0.188 | 60000 | 788 | 0.32 | 0.59 | 12 | [12 empty] | -97.71885442 | 33.15113104 | 801.98
4140 | 12522 | metal loss corrosion | 12:25 | 21290.64 | -44.32 | 14.58 |  | -44.32 | 14.58 | 16 | int | 0.188 | 60000 | 788 | 0.81 | 0.59 | 10 | [12 empty] | -97.71885448 | 33.15113138 | 801.98
4140 | 12523 | cluster | 1:18 | 21290.64 | -44.33 | 14.58 |  | -44.33 | 14.58 | 16 | int | 0.188 | 60000 | 788 | 1.72 | 2.42 | 15 |  | 1508.39 |  | 1.91 |  |  |  | 905.03 | 0.87 |  | 1584 |  | -97.71885448 | 33.15113139 | 801.98 | 3t x 3t
4140 | 12524 | metal loss corrosion | 1:18 | 21290.64 | -44.33 | 14.58 |  | -44.33 | 14.58 | 16 | int | 0.188 | 60000 | 788 | 0.43 | 0.93 | 10 | [10 empty] | 1584 |  | -97.71885448 | 33.15113139 | 801.98 | 3t x 3t
4140 | 12525 | metal loss corrosion | 12:45 | 21290.68 | -44.36 | 14.54 |  | -44.36 | 14.54 | 16 | int | 0.188 | 60000 | 788 | 0.32 | 0.59 | 15 |  | 1548.65 |  | 1.97 |  |  |  | 929.19 | 0.85 |  |  |  | -97.7188545 | 33.15113148 | 801.98
4140 | 12526 | metal loss corrosion | 1:39 | 21290.7 | -44.39 | 14.52 |  | -44.39 | 14.52 | 16 | int | 0.188 | 60000 | 788 | 0.33 | 0.59 | 12 | [10 empty] | 1584 |  | -97.71885451 | 33.15113154 | 801.98 | 3t x 3t
4140 | 12527 | metal loss corrosion | 1:17 | 21290.73 | -44.41 | 14.49 |  | -44.41 | 14.49 | 16 | int | 0.188 | 60000 | 788 | 0.33 | 0.59 | 10 | [10 empty] | 1584 |  | -97.71885453 | 33.15113162 | 801.97 | 3t x 3t
4140 | 12528 | metal loss corrosion | 1:44 | 21290.76 | -44.44 | 14.46 |  | -44.44 | 14.46 | 16 | int | 0.188 | 60000 | 788 | 0.35 | 0.59 | 15 | [10 empty] | 1584 |  | -97.71885454 | 33.1511317 | 801.97 | 3t x 3t
4140 | 12529 | metal loss corrosion | 1:25 | 21290.85 | -44.54 | 14.37 |  | -44.54 | 14.37 | 16 | int | 0.188 | 60000 | 788 | 0.32 | 0.63 | 10 | [12 empty] | -97.71885459 | 33.15113196 | 801.97
4140 | 12530 | metal loss corrosion | 12:33 | 21290.86 | -44.55 | 14.36 |  | -44.55 | 14.36 | 16 | int | 0.188 | 60000 | 788 | 0.32 | 0.59 | 10 | [12 empty] | -97.7188546 | 33.15113198 | 801.97
4140 | 12531 | metal loss corrosion | 10:25 | 21290.98 | -44.66 | 14.24 |  | -44.66 | 14.24 | 16 | int | 0.188 | 60000 | 788 | 0.33 | 0.59 | 13 |  | 1548.99 |  | 1.97 |  |  |  | 929.39 | 0.85 |  |  |  | -97.71885466 | 33.1511323 | 801.97
4140 | 12532 | metal loss corrosion | 12:44 | 21291.03 | -44.72 | 14.19 |  | -44.72 | 14.19 | 16 | int | 0.188 | 60000 | 788 | 0.4 | 0.59 | 17 |  | 1546.76 |  | 1.96 |  |  |  | 928.06 | 0.85 |  |  |  | -97.71885469 | 33.15113244 | 801.97
4140 | 12533 | metal loss corrosion | 1:15 | 21291.05 | -44.74 | 14.17 |  | -44.74 | 14.17 | 16 | int | 0.188 | 60000 | 788 | 0.36 | 0.7 | 13 |  | 1548.53 |  | 1.97 |  |  |  | 929.12 | 0.85 |  |  |  | -97.7188547 | 33.15113249 | 801.97
4140 | 12534 | metal loss corrosion | 1:40 | 21291.19 | -44.88 | 14.03 |  | -44.88 | 14.03 | 16 | int | 0.188 | 60000 | 788 | 0.33 | 0.59 | 10 | [12 empty] | -97.71885477 | 33.15113288 | 801.97
4140 | 12535 | metal loss corrosion | 12:44 | 21291.19 | -44.88 | 14.03 |  | -44.88 | 14.03 | 16 | int | 0.188 | 60000 | 788 | 0.35 | 0.59 | 10 | [12 empty] | -97.71885477 | 33.15113288 | 801.97
4140 | 12536 | metal loss corrosion | 12:47 | 21291.45 | -45.14 | 13.77 |  | -45.14 | 13.77 | 16 | int | 0.188 | 60000 | 788 | 0.32 | 0.59 | 12 | [12 empty] | -97.71885491 | 33.15113358 | 801.97
4140 | 12537 | metal loss corrosion | 11:56 | 21291.51 | -45.19 | 13.72 |  | -45.19 | 13.72 | 16 | int | 0.188 | 60000 | 788 | 0.33 | 0.59 | 12 | [12 empty] | -97.71885494 | 33.15113373 | 801.97
4140 | 12538 | metal loss corrosion | 10:26 | 21291.56 | -45.24 | 13.66 |  | -45.24 | 13.66 | 16 | int | 0.188 | 60000 | 788 | 0.33 | 0.59 | 12 | [12 empty] | -97.71885497 | 33.15113387 | 801.97
4140 | 12539 | metal loss corrosion | 12:28 | 21291.58 | -45.27 | 13.64 |  | -45.27 | 13.64 | 16 | int | 0.188 | 60000 | 788 | 0.33 | 0.59 | 13 |  | 1548.99 |  | 1.97 |  |  |  | 929.39 | 0.85 |  |  |  | -97.71885498 | 33.15113395 | 801.97
4140 | 12540 | metal loss corrosion | 10:24 | 21291.7 | -45.38 | 13.53 |  | -45.38 | 13.53 | 16 | int | 0.188 | 60000 | 788 | 0.33 | 0.59 | 12 | [12 empty] | -97.71885504 | 33.15113424 | 801.97
4140 | 12541 | metal loss corrosion | 1:19 | 21291.7 | -45.39 | 13.52 |  | -45.39 | 13.52 | 16 | int | 0.188 | 60000 | 788 | 0.32 | 0.59 | 10 | [12 empty] | -97.71885504 | 33.15113426 | 801.97
4140 | 12542 | cluster | 1:37 | 21291.72 | -45.41 | 13.5 |  | -45.41 | 13.5 | 16 | int | 0.188 | 60000 | 788 | 1.18 | 0.82 | 13 |  | 1529.81 |  | 1.94 |  |  |  | 917.89 | 0.86 |  | 1585 |  | -97.71885505 | 33.15113432 | 801.97 | 3t x 3t
4140 | 12543 | metal loss corrosion | 1:40 | 21291.72 | -45.41 | 13.5 |  | -45.41 | 13.5 | 16 | int | 0.188 | 60000 | 788 | 0.4 | 0.59 | 13 | [10 empty] | 1585 |  | -97.71885505 | 33.15113432 | 801.97 | 3t x 3t
4140 | 12544 | metal loss corrosion | 11:13 | 21291.73 | -45.42 | 13.49 |  | -45.42 | 13.49 | 16 | int | 0.188 | 60000 | 788 | 0.35 | 0.59 | 10 | [12 empty] | -97.71885506 | 33.15113434 | 801.97
4140 | 12545 | metal loss corrosion | 1:37 | 21291.78 | -45.47 | 13.44 |  | -45.47 | 13.44 | 16 | int | 0.188 | 60000 | 788 | 0.44 | 0.59 | 12 | [10 empty] | 1585 |  | -97.71885508 | 33.15113449 | 801.97 | 3t x 3t
4140 | 12546 | metal loss corrosion | 12:47 | 21291.79 | -45.47 | 13.44 |  | -45.47 | 13.44 | 16 | int | 0.188 | 60000 | 788 | 0.38 | 0.59 | 15 |  | 1547.72 |  | 1.96 |  |  |  | 928.63 | 0.85 |  |  |  | -97.71885509 | 33.15113449 | 801.97
4140 | 12547 | metal loss corrosion | 10:55 | 21291.93 | -45.62 | 13.29 |  | -45.62 | 13.29 | 16 | int | 0.188 | 60000 | 788 | 0.37 | 0.59 | 13 |  | 1548.37 |  | 1.96 |  |  |  | 929.02 | 0.85 |  |  |  | -97.71885516 | 33.15113489 | 801.97
4140 | 12548 | metal loss corrosion | 10:53 | 21292.06 | -45.74 | 13.17 |  | -45.74 | 13.17 | 16 | int | 0.188 | 60000 | 788 | 0.33 | 0.59 | 12 | [12 empty] | -97.71885523 | 33.15113522 | 801.97
4140 | 12549 | metal loss corrosion | 11:13 | 21292.06 | -45.74 | 13.17 |  | -45.74 | 13.17 | 16 | int | 0.188 | 60000 | 788 | 0.32 | 0.59 | 10 | [12 empty] | -97.71885523 | 33.15113522 | 801.97
4140 | 12550 | metal loss corrosion | 10:57 | 21292.14 | -45.83 | 13.08 |  | -45.83 | 13.08 | 16 | int | 0.188 | 60000 | 788 | 0.39 | 0.59 | 10 | [12 empty] | -97.71885527 | 33.15113546 | 801.96
4140 | 12551 | metal loss corrosion | 11:15 | 21292.15 | -45.83 | 13.07 |  | -45.83 | 13.07 | 16 | int | 0.188 | 60000 | 788 | 0.35 | 0.59 | 10 | [12 empty] | -97.71885528 | 33.15113547 | 801.96
4140 | 12552 | metal loss corrosion | 12:24 | 21292.16 | -45.85 | 13.06 |  | -45.85 | 13.06 | 16 | int | 0.188 | 60000 | 788 | 0.32 | 0.59 | 13 |  | 1549.13 |  | 1.97 |  |  |  | 929.48 | 0.85 |  |  |  | -97.71885528 | 33.1511355 | 801.96
4140 | 12553 | metal loss corrosion | 1:00 | 21292.17 | -45.86 | 13.05 |  | -45.86 | 13.05 | 16 | int | 0.188 | 60000 | 788 | 0.37 | 0.59 | 10 | [12 empty] | -97.71885529 | 33.15113555 | 801.96
4140 | 12554 | metal loss corrosion | 1:38 | 21292.36 | -46.04 | 12.87 |  | -46.04 | 12.87 | 16 | int | 0.188 | 60000 | 788 | 0.38 | 0.59 | 13 |  | 1548.2 |  | 1.96 |  |  |  | 928.92 | 0.85 |  |  |  | -97.71885539 | 33.15113604 | 801.96
4140 | 12555 | metal loss corrosion | 11:15 | 21292.36 | -46.05 | 12.86 |  | -46.05 | 12.86 | 16 | int | 0.188 | 60000 | 788 | 0.32 | 0.59 | 10 | [12 empty] | -97.71885539 | 33.15113605 | 801.96
4140 | 12556 | metal loss corrosion | 10:20 | 21292.51 | -46.2 | 12.71 |  | -46.2 | 12.71 | 16 | int | 0.188 | 60000 | 788 | 0.34 | 0.59 | 12 | [12 empty] | -97.71885547 | 33.15113647 | 801.96
4140 | 12557 | metal loss corrosion | 12:24 | 21292.53 | -46.22 | 12.69 |  | -46.22 | 12.69 | 16 | int | 0.188 | 60000 | 788 | 0.6 | 0.59 | 10 | [12 empty] | -97.71885548 | 33.15113651 | 801.96
4140 | 12558 | metal loss corrosion | 12:44 | 21292.57 | -46.25 | 12.65 |  | -46.25 | 12.65 | 16 | int | 0.188 | 60000 | 788 | 0.45 | 0.59 | 13 |  | 1547.3 |  | 1.96 |  |  |  | 928.38 | 0.85 |  |  |  | -97.7188555 | 33.15113661 | 801.96
4140 | 12559 | metal loss corrosion | 11:15 | 21292.62 | -46.3 | 12.61 |  | -46.3 | 12.61 | 16 | int | 0.188 | 60000 | 788 | 0.33 | 0.59 | 12 | [12 empty] | -97.71885552 | 33.15113674 | 801.96
4140 | 12560 | metal loss corrosion | 12:47 | 21292.67 | -46.35 | 12.56 |  | -46.35 | 12.56 | 16 | int | 0.188 | 60000 | 788 | 0.6 | 0.65 | 10 | [12 empty] | -97.71885555 | 33.15113688 | 801.96
4140 | 12561 | metal loss corrosion | 12:21 | 21292.67 | -46.36 | 12.55 |  | -46.36 | 12.55 | 16 | int | 0.188 | 60000 | 788 | 0.37 | 0.59 | 13 |  | 1548.37 |  | 1.96 |  |  |  | 929.02 | 0.85 |  |  |  | -97.71885555 | 33.1511369 | 801.96
4140 | 12562 | metal loss corrosion | 12:27 | 21292.8 | -46.48 | 12.43 |  | -46.48 | 12.43 | 16 | int | 0.188 | 60000 | 788 | 0.4 | 0.59 | 12 | [12 empty] | -97.71885562 | 33.15113723 | 801.96
4140 | 12563 | metal loss corrosion | 11:13 | 21292.8 | -46.49 | 12.42 |  | -46.49 | 12.42 | 16 | int | 0.188 | 60000 | 788 | 0.35 | 0.59 | 10 | [12 empty] | -97.71885562 | 33.15113724 | 801.96
4140 | 12564 | metal loss corrosion | 1:45 | 21293.05 | -46.74 | 12.17 |  | -46.74 | 12.17 | 16 | int | 0.188 | 60000 | 788 | 0.37 | 0.59 | 10 | [12 empty] | -97.71885575 | 33.15113792 | 801.96
4140 | 12565 | metal loss corrosion | 10:48 | 21293.13 | -46.82 | 12.09 |  | -46.82 | 12.09 | 16 | int | 0.188 | 60000 | 788 | 0.34 | 0.59 | 17 |  | 1547.89 |  | 1.96 |  |  |  | 928.73 | 0.85 |  |  |  | -97.7188558 | 33.15113814 | 801.96
4140 | 12566 | metal loss corrosion | 11:13 | 21293.21 | -46.9 | 12.01 |  | -46.9 | 12.01 | 16 | int | 0.188 | 60000 | 788 | 0.37 | 0.59 | 12 | [12 empty] | -97.71885584 | 33.15113835 | 801.96
4140 | 12567 | metal loss corrosion | 1:11 | 21293.22 | -46.9 | 12 |  | -46.9 | 12 | 16 | int | 0.188 | 60000 | 788 | 0.36 | 0.59 | 10 | [12 empty] | -97.71885584 | 33.15113837 | 801.96
4140 | 12568 | metal loss corrosion | 12:30 | 21293.22 | -46.91 | 12 |  | -46.91 | 12 | 16 | int | 0.188 | 60000 | 788 | 0.36 | 0.59 | 10 | [12 empty] | -97.71885584 | 33.15113838 | 801.96
4140 | 12569 | metal loss corrosion | 1:31 | 21293.35 | -47.03 | 11.87 |  | -47.03 | 11.87 | 16 | int | 0.188 | 60000 | 788 | 0.44 | 0.95 | 10 | [12 empty] | -97.71885591 | 33.15113873 | 801.96
4140 | 12570 | metal loss corrosion | 10:50 | 21293.37 | -47.06 | 11.85 |  | -47.06 | 11.85 | 16 | int | 0.188 | 60000 | 788 | 0.36 | 0.59 | 13 |  | 1548.53 |  | 1.97 |  |  |  | 929.12 | 0.85 |  |  |  | -97.71885592 | 33.15113879 | 801.96
4140 | 12571 | metal loss corrosion | 11:12 | 21293.37 | -47.06 | 11.85 |  | -47.06 | 11.85 | 16 | int | 0.188 | 60000 | 788 | 0.63 | 0.59 | 10 | [12 empty] | -97.71885592 | 33.1511388 | 801.95
4140 | 12572 | metal loss corrosion | 10:44 | 21293.48 | -47.17 | 11.74 |  | -47.17 | 11.74 | 16 | int | 0.188 | 60000 | 788 | 0.64 | 0.59 | 10 | [12 empty] | -97.71885598 | 33.1511391 | 801.95
4140 | 12573 | metal loss corrosion | 10:26 | 21293.48 | -47.17 | 11.74 |  | -47.17 | 11.74 | 16 | int | 0.188 | 60000 | 788 | 0.4 | 0.59 | 10 | [12 empty] | -97.71885598 | 33.1511391 | 801.95
4140 | 12574 | metal loss corrosion | 1:37 | 21293.49 | -47.17 | 11.73 |  | -47.17 | 11.73 | 16 | int | 0.188 | 60000 | 788 | 0.39 | 0.59 | 10 | [12 empty] | -97.71885598 | 33.15113911 | 801.95
4140 | 12575 | metal loss corrosion | 1:10 | 21293.5 | -47.18 | 11.73 |  | -47.18 | 11.73 | 16 | int | 0.188 | 60000 | 788 | 0.33 | 0.63 | 13 |  | 1548.99 |  | 1.97 |  |  |  | 929.39 | 0.85 |  |  |  | -97.71885599 | 33.15113913 | 801.95
4140 | 12576 | metal loss corrosion | 11:16 | 21293.56 | -47.25 | 11.66 |  | -47.25 | 11.66 | 16 | int | 0.188 | 60000 | 788 | 0.32 | 0.59 | 12 | [12 empty] | -97.71885602 | 33.15113931 | 801.95
4140 | 12577 | metal loss corrosion | 12:23 | 21293.59 | -47.27 | 11.63 |  | -47.27 | 11.63 | 16 | int | 0.188 | 60000 | 788 | 0.36 | 0.59 | 13 |  | 1548.53 |  | 1.97 |  |  |  | 929.12 | 0.85 |  |  |  | -97.71885604 | 33.15113938 | 801.95
4140 | 12578 | metal loss corrosion | 1:16 | 21293.7 | -47.39 | 11.52 |  | -47.39 | 11.52 | 16 | int | 0.188 | 60000 | 788 | 0.48 | 0.61 | 10 | [12 empty] | -97.7188561 | 33.15113969 | 801.95
4140 | 12579 | metal loss corrosion | 10:26 | 21293.88 | -47.57 | 11.34 |  | -47.57 | 11.34 | 16 | int | 0.188 | 60000 | 788 | 0.36 | 0.59 | 13 |  | 1548.53 |  | 1.97 |  |  |  | 929.12 | 0.85 |  |  |  | -97.71885619 | 33.15114018 | 801.95
4140 | 12580 | cluster | 12:21 | 21294.04 | -47.72 | 11.19 |  | -47.72 | 11.19 | 16 | int | 0.188 | 60000 | 788 | 0.49 | 1.38 | 15 |  | 1546.12 |  | 1.96 |  |  |  | 927.67 | 0.85 |  | 1586 |  | -97.71885627 | 33.1511406 | 801.95 | 3t x 3t
4140 | 12581 | metal loss corrosion | 12:21 | 21294.04 | -47.72 | 11.19 |  | -47.72 | 11.19 | 16 | int | 0.188 | 60000 | 788 | 0.38 | 0.59 | 13 | [10 empty] | 1586 |  | -97.71885627 | 33.1511406 | 801.95 | 3t x 3t
4140 | 12582 | metal loss corrosion | 12:32 | 21294.04 | -47.73 | 11.18 |  | -47.73 | 11.18 | 16 | int | 0.188 | 60000 | 788 | 0.39 | 0.59 | 15 | [10 empty] | 1586 |  | -97.71885628 | 33.15114062 | 801.95 | 3t x 3t
4140 | 12583 | metal loss corrosion | 10:51 | 21294.13 | -47.82 | 11.09 |  | -47.82 | 11.09 | 16 | int | 0.188 | 60000 | 788 | 0.32 | 0.59 | 12 | [10 empty] | 1587 |  | -97.71885632 | 33.15114086 | 801.95 | 3t x 3t
4140 | 12584 | cluster | 10:48 | 21294.13 | -47.82 | 11.09 |  | -47.82 | 11.09 | 16 | int | 0.188 | 60000 | 788 | 0.96 | 0.74 | 12 | [10 empty] | 1587 |  | -97.71885632 | 33.15114086 | 801.95 | 3t x 3t
4140 | 12585 | metal loss corrosion | 10:48 | 21294.18 | -47.87 | 11.04 |  | -47.87 | 11.04 | 16 | int | 0.188 | 60000 | 788 | 0.37 | 0.59 | 10 | [10 empty] | 1587 |  | -97.71885635 | 33.15114099 | 801.95 | 3t x 3t
4140 | 12586 | metal loss corrosion | 1:35 | 21294.29 | -47.98 | 10.93 |  | -47.98 | 10.93 | 16 | int | 0.188 | 60000 | 788 | 0.37 | 0.59 | 12 | [12 empty] | -97.71885641 | 33.15114128 | 801.95
4140 | 12587 | metal loss corrosion | 10:26 | 21294.41 | -48.09 | 10.81 |  | -48.09 | 10.81 | 16 | int | 0.188 | 60000 | 788 | 0.33 | 0.59 | 12 | [12 empty] | -97.71885647 | 33.1511416 | 801.95
4140 | 12588 | cluster | 12:33 | 21294.45 | -48.14 | 10.77 |  | -48.14 | 10.77 | 16 | int | 0.188 | 60000 | 788 | 2.52 | 2.25 | 12 | [10 empty] | 1588 |  | -97.71885649 | 33.15114172 | 801.95 | 3t x 3t
4140 | 12589 | metal loss corrosion | 12:32 | 21294.45 | -48.14 | 10.77 |  | -48.14 | 10.77 | 16 | int | 0.188 | 60000 | 788 | 0.34 | 0.59 | 10 | [10 empty] | 1588 |  | -97.71885649 | 33.15114172 | 801.95 | 3t x 3t
4140 | 12590 | metal loss corrosion | 12:36 | 21294.52 | -48.21 | 10.7 |  | -48.21 | 10.7 | 16 | int | 0.188 | 60000 | 788 | 0.73 | 0.59 | 12 | [10 empty] | 1588 |  | -97.71885653 | 33.15114191 | 801.95 | 3t x 3t
4140 | 12591 | metal loss corrosion | 12:51 | 21294.54 | -48.22 | 10.69 |  | -48.22 | 10.69 | 16 | int | 0.188 | 60000 | 788 | 0.77 | 0.59 | 10 | [10 empty] | 1588 |  | -97.71885654 | 33.15114195 | 801.95 | 3t x 3t
4140 | 12592 | metal loss corrosion | 12:56 | 21294.54 | -48.23 | 10.68 |  | -48.23 | 10.68 | 16 | int | 0.188 | 60000 | 788 | 0.44 | 0.59 | 10 | [10 empty] | 1588 |  | -97.71885654 | 33.15114197 | 801.95 | 3t x 3t
4140 | 12593 | cluster | 10:49 | 21294.55 | -48.24 | 10.67 |  | -48.24 | 10.67 | 16 | int | 0.188 | 60000 | 788 | 1.36 | 2.6 | 13 |  | 1525.37 |  | 1.94 |  |  |  | 915.22 | 0.86 |  | 1589 |  | -97.71885655 | 33.151142 | 801.95 | 3t x 3t
4140 | 12594 | metal loss corrosion | 11:18 | 21294.55 | -48.24 | 10.67 |  | -48.24 | 10.67 | 16 | int | 0.188 | 60000 | 788 | 0.83 | 0.59 | 13 | [10 empty] | 1589 |  | -97.71885655 | 33.151142 | 801.95 | 3t x 3t
4140 | 12595 | metal loss corrosion | 11:05 | 21294.57 | -48.25 | 10.66 |  | -48.25 | 10.66 | 16 | int | 0.188 | 60000 | 788 | 0.86 | 0.59 | 12 | [10 empty] | 1589 |  | -97.71885655 | 33.15114203 | 801.95 | 3t x 3t
4140 | 12596 | metal loss corrosion | 10:49 | 21294.59 | -48.28 | 10.63 |  | -48.28 | 10.63 | 16 | int | 0.188 | 60000 | 788 | 0.89 | 0.59 | 10 | [10 empty] | 1589 |  | -97.71885657 | 33.15114211 | 801.95 | 3t x 3t
4140 | 12597 | metal loss corrosion | 12:45 | 21294.63 | -48.32 | 10.59 |  | -48.32 | 10.59 | 16 | int | 0.188 | 60000 | 788 | 0.36 | 0.59 | 10 | [10 empty] | 1588 |  | -97.71885659 | 33.1511422 | 801.95 | 3t x 3t
4140 | 12598 | metal loss corrosion | 1:45 | 21294.65 | -48.33 | 10.58 |  | -48.33 | 10.58 | 16 | int | 0.188 | 60000 | 788 | 0.37 | 0.59 | 10 | [12 empty] | -97.7188566 | 33.15114225 | 801.95
4140 | 12599 | metal loss corrosion | 12:00 | 21294.68 | -48.37 | 10.54 |  | -48.37 | 10.54 | 16 | int | 0.188 | 60000 | 788 | 0.32 | 0.59 | 12 | [12 empty] | -97.71885661 | 33.15114234 | 801.94
4140 | 12600 | metal loss corrosion | 10:45 | 21294.72 | -48.4 | 10.5 |  | -48.4 | 10.5 | 16 | int | 0.188 | 60000 | 788 | 0.32 | 0.59 | 10 | [12 empty] | -97.71885663 | 33.15114244 | 801.94
4140 | 12601 | metal loss corrosion | 1:37 | 21294.73 | -48.42 | 10.49 |  | -48.42 | 10.49 | 16 | int | 0.188 | 60000 | 788 | 0.32 | 0.59 | 12 | [10 empty] | 1590 |  | -97.71885664 | 33.15114248 | 801.94 | 3t x 3t
4140 | 12602 | cluster | 1:37 | 21294.73 | -48.42 | 10.49 |  | -48.42 | 10.49 | 16 | int | 0.188 | 60000 | 788 | 1.16 | 1.33 | 12 | [10 empty] | 1590 |  | -97.71885664 | 33.15114248 | 801.94 | 3t x 3t
4140 | 12603 | metal loss corrosion | 11:59 | 21294.8 | -48.48 | 10.43 |  | -48.48 | 10.43 | 16 | int | 0.188 | 60000 | 788 | 0.36 | 0.59 | 10 | [10 empty] | 1591 |  | -97.71885668 | 33.15114266 | 801.94 | 3t x 3t
4140 | 12604 | cluster | 11:59 | 21294.8 | -48.48 | 10.43 |  | -48.48 | 10.43 | 16 | int | 0.188 | 60000 | 788 | 0.58 | 1.15 | 10 | [10 empty] | 1591 |  | -97.71885668 | 33.15114266 | 801.94 | 3t x 3t
4140 | 12605 | metal loss corrosion | 1:48 | 21294.8 | -48.49 | 10.42 |  | -48.49 | 10.42 | 16 | int | 0.188 | 60000 | 788 | 0.32 | 0.59 | 12 | [10 empty] | 1590 |  | -97.71885668 | 33.15114267 | 801.94 | 3t x 3t
4140 | 12606 | metal loss corrosion | 12:07 | 21294.81 | -48.49 | 10.41 |  | -48.49 | 10.41 | 16 | int | 0.188 | 60000 | 788 | 0.43 | 0.59 | 10 | [10 empty] | 1591 |  | -97.71885668 | 33.15114269 | 801.94 | 3t x 3t
4140 | 12607 | metal loss corrosion | 12:46 | 21294.83 | -48.52 | 10.39 |  | -48.52 | 10.39 | 16 | int | 0.188 | 60000 | 788 | 0.38 | 0.59 | 19 |  | 1546.73 |  | 1.96 |  |  |  | 928.04 | 0.85 |  |  |  | -97.71885669 | 33.15114275 | 801.94
4140 | 12608 | metal loss corrosion | 11:14 | 21294.85 | -48.53 | 10.37 |  | -48.53 | 10.37 | 16 | int | 0.188 | 60000 | 788 | 0.4 | 0.59 | 13 |  | 1548.03 |  | 1.96 |  |  |  | 928.82 | 0.85 |  |  |  | -97.7188567 | 33.1511428 | 801.94
4140 | 12609 | metal loss corrosion | 1:37 | 21294.88 | -48.57 | 10.34 |  | -48.57 | 10.34 | 16 | int | 0.188 | 60000 | 788 | 0.51 | 0.59 | 13 | [10 empty] | 1592 |  | -97.71885672 | 33.15114289 | 801.94 | 3t x 3t
4140 | 12610 | cluster | 1:37 | 21294.88 | -48.57 | 10.34 |  | -48.57 | 10.34 | 16 | int | 0.188 | 60000 | 788 | 0.62 | 1.55 | 13 |  | 1543.83 |  | 1.96 |  |  |  | 926.3 | 0.85 |  | 1592 |  | -97.71885672 | 33.15114289 | 801.94 | 3t x 3t
4140 | 12611 | metal loss corrosion | 1:49 | 21294.89 | -48.57 | 10.33 |  | -48.57 | 10.33 | 16 | int | 0.188 | 60000 | 788 | 0.57 | 0.72 | 12 | [10 empty] | 1592 |  | -97.71885672 | 33.15114291 | 801.94 | 3t x 3t
4140 | 12612 | metal loss corrosion | 10:49 | 21294.94 | -48.62 | 10.29 |  | -48.62 | 10.29 | 16 | int | 0.188 | 60000 | 788 | 0.32 | 0.59 | 10 | [12 empty] | -97.71885675 | 33.15114303 | 801.94
4140 | 12613 | metal loss corrosion | 12:26 | 21294.95 | -48.63 | 10.27 |  | -48.63 | 10.27 | 16 | int | 0.188 | 60000 | 788 | 0.36 | 1.29 | 10 | [12 empty] | -97.71885675 | 33.15114307 | 801.94
4140 | 12614 | metal loss corrosion | 1:19 | 21294.96 | -48.65 | 10.26 |  | -48.65 | 10.26 | 16 | int | 0.188 | 60000 | 788 | 0.34 | 0.59 | 10 | [12 empty] | -97.71885676 | 33.15114311 | 801.94
4140 | 12615 | metal loss corrosion | 1:41 | 21294.99 | -48.67 | 10.24 |  | -48.67 | 10.24 | 16 | int | 0.188 | 60000 | 788 | 0.46 | 0.72 | 12 | [12 empty] | -97.71885678 | 33.15114317 | 801.94
4140 | 12616 | metal loss corrosion | 10:06 | 21294.99 | -48.68 | 10.23 |  | -48.68 | 10.23 | 16 | int | 0.188 | 60000 | 788 | 0.44 | 0.59 | 12 | [12 empty] | -97.71885678 | 33.15114319 | 801.94
4140 | 12617 | metal loss corrosion | 1:44 | 21295.18 | -48.86 | 10.04 |  | -48.86 | 10.04 | 16 | int | 0.188 | 60000 | 788 | 0.35 | 0.59 | 10 | [12 empty] | -97.71885688 | 33.15114369 | 801.94
4140 | 12618 | metal loss corrosion | 1:18 | 21295.18 | -48.87 | 10.04 |  | -48.87 | 10.04 | 16 | int | 0.188 | 60000 | 788 | 0.32 | 0.59 | 12 | [12 empty] | -97.71885688 | 33.1511437 | 801.94
4140 | 12619 | metal loss corrosion | 10:33 | 21295.22 | -48.91 | 10 |  | -48.91 | 10 | 16 | int | 0.188 | 60000 | 788 | 0.43 | 0.59 | 10 | [12 empty] | -97.7188569 | 33.15114381 | 801.94
4140 | 12620 | metal loss corrosion | 12:28 | 21295.27 | -48.95 | 9.96 |  | -48.95 | 9.96 | 16 | int | 0.188 | 60000 | 788 | 0.98 | 0.59 | 10 | [10 empty] | 1593 |  | -97.71885692 | 33.15114393 | 801.94 | 3t x 3t
4140 | 12621 | cluster | 12:20 | 21295.27 | -48.95 | 9.96 |  | -48.95 | 9.96 | 16 | int | 0.188 | 60000 | 788 | 1.03 | 1.1 | 10 | [10 empty] | 1593 |  | -97.71885692 | 33.15114393 | 801.94 | 3t x 3t
4140 | 12622 | metal loss corrosion | 12:20 | 21295.28 | -48.97 | 9.94 |  | -48.97 | 9.94 | 16 | int | 0.188 | 60000 | 788 | 0.87 | 0.59 | 10 | [10 empty] | 1593 |  | -97.71885693 | 33.15114397 | 801.94 | 3t x 3t
4140 | 12623 | metal loss corrosion | 1:18 | 21295.28 | -48.97 | 9.94 |  | -48.97 | 9.94 | 16 | int | 0.188 | 60000 | 788 | 0.37 | 0.59 | 12 | [10 empty] | 1594 |  | -97.71885693 | 33.15114398 | 801.94 | 3t x 3t
4140 | 12624 | cluster | 1:18 | 21295.28 | -48.97 | 9.94 |  | -48.97 | 9.94 | 16 | int | 0.188 | 60000 | 788 | 1.32 | 0.71 | 12 | [10 empty] | 1594 |  | -97.71885693 | 33.15114398 | 801.94 | 3t x 3t
4140 | 12625 | metal loss corrosion | 11:16 | 21295.29 | -48.97 | 9.93 |  | -48.97 | 9.93 | 16 | int | 0.188 | 60000 | 788 | 0.55 | 0.59 | 12 | [12 empty] | -97.71885693 | 33.15114399 | 801.94
4140 | 12626 | metal loss corrosion | 10:56 | 21295.31 | -49 | 9.91 |  | -49 | 9.91 | 16 | int | 0.188 | 60000 | 788 | 0.38 | 0.59 | 10 | [12 empty] | -97.71885695 | 33.15114406 | 801.94
4140 | 12627 | metal loss corrosion | 10:24 | 21295.32 | -49.01 | 9.9 |  | -49.01 | 9.9 | 16 | int | 0.188 | 60000 | 788 | 0.42 | 0.59 | 13 |  | 1547.67 |  | 1.96 |  |  |  | 928.6 | 0.85 |  |  |  | -97.71885695 | 33.15114408 | 801.94
4140 | 12628 | metal loss corrosion | 1:42 | 21295.35 | -49.03 | 9.87 |  | -49.03 | 9.87 | 16 | int | 0.188 | 60000 | 788 | 0.36 | 0.59 | 13 |  | 1548.53 |  | 1.97 |  |  |  | 929.12 | 0.85 |  |  |  | -97.71885697 | 33.15114415 | 801.94
4140 | 12629 | metal loss corrosion | 1:20 | 21295.35 | -49.04 | 9.87 |  | -49.04 | 9.87 | 16 | int | 0.188 | 60000 | 788 | 0.5 | 0.59 | 10 | [10 empty] | 1594 |  | -97.71885697 | 33.15114417 | 801.94 | 3t x 3t
4140 | 12630 | metal loss corrosion | 11:11 | 21295.45 | -49.13 | 9.78 |  | -49.13 | 9.78 | 16 | int | 0.188 | 60000 | 788 | 0.36 | 0.59 | 15 |  | 1548.11 |  | 1.96 |  |  |  | 928.87 | 0.85 |  |  |  | -97.71885702 | 33.15114442 | 801.94
4140 | 12631 | metal loss corrosion | 12:30 | 21295.47 | -49.16 | 9.75 |  | -49.16 | 9.75 | 16 | int | 0.188 | 60000 | 788 | 0.4 | 0.65 | 17 |  | 1546.76 |  | 1.96 |  |  |  | 928.06 | 0.85 |  |  |  | -97.71885703 | 33.15114448 | 801.94
4140 | 12632 | metal loss corrosion | 1:47 | 21295.5 | -49.18 | 9.72 |  | -49.18 | 9.72 | 16 | int | 0.188 | 60000 | 788 | 0.71 | 0.59 | 10 | [12 empty] | -97.71885705 | 33.15114456 | 801.94
4140 | 12633 | metal loss corrosion | 1:24 | 21295.53 | -49.22 | 9.69 |  | -49.22 | 9.69 | 16 | int | 0.188 | 60000 | 788 | 0.33 | 0.59 | 10 | [12 empty] | -97.71885706 | 33.15114465 | 801.94
4140 | 12634 | metal loss corrosion | 1:45 | 21295.64 | -49.33 | 9.58 |  | -49.33 | 9.58 | 16 | int | 0.188 | 60000 | 788 | 0.38 | 0.59 | 10 | [12 empty] | -97.71885712 | 33.15114495 | 801.94
4140 | 12635 | metal loss corrosion | 10:23 | 21295.69 | -49.38 | 9.53 |  | -49.38 | 9.53 | 16 | int | 0.188 | 60000 | 788 | 0.32 | 0.59 | 12 | [12 empty] | -97.71885715 | 33.15114509 | 801.94
4140 | 12636 | metal loss corrosion | 1:45 | 21295.77 | -49.45 | 9.46 |  | -49.45 | 9.46 | 16 | int | 0.188 | 60000 | 788 | 0.33 | 0.59 | 10 | [12 empty] | -97.71885719 | 33.15114529 | 801.94
4140 | 12637 | metal loss corrosion | 12:32 | 21295.86 | -49.55 | 9.36 |  | -49.55 | 9.36 | 16 | int | 0.188 | 60000 | 788 | 0.33 | 0.59 | 12 | [10 empty] | 1595 |  | -97.71885724 | 33.15114555 | 801.94 | 3t x 3t
4140 | 12638 | cluster | 12:23 | 21295.86 | -49.55 | 9.36 |  | -49.55 | 9.36 | 16 | int | 0.188 | 60000 | 788 | 1.07 | 1.17 | 15 |  | 1530.07 |  | 1.94 |  |  |  | 918.04 | 0.86 |  | 1595 |  | -97.71885724 | 33.15114555 | 801.94 | 3t x 3t
4140 | 12639 | metal loss corrosion | 10:47 | 21295.88 | -49.57 | 9.34 |  | -49.57 | 9.34 | 16 | int | 0.188 | 60000 | 788 | 0.51 | 0.69 | 13 |  | 1546.07 |  | 1.96 |  |  |  | 927.64 | 0.85 |  |  |  | -97.71885725 | 33.1511456 | 801.94
4140 | 12640 | metal loss corrosion | 1:40 | 21295.88 | -49.57 | 9.34 |  | -49.57 | 9.34 | 16 | int | 0.188 | 60000 | 788 | 0.32 | 0.59 | 10 | [12 empty] | -97.71885725 | 33.15114561 | 801.94
4140 | 12641 | metal loss corrosion | 12:24 | 21295.92 | -49.61 | 9.3 |  | -49.61 | 9.3 | 16 | int | 0.188 | 60000 | 788 | 0.37 | 0.59 | 15 | [10 empty] | 1595 |  | -97.71885727 | 33.15114571 | 801.94 | 3t x 3t
4140 | 12642 | metal loss corrosion | 12:45 | 21295.95 | -49.63 | 9.28 |  | -49.63 | 9.28 | 16 | int | 0.188 | 60000 | 788 | 0.66 | 0.59 | 10 | [12 empty] | -97.71885728 | 33.15114578 | 801.94
4140 | 12643 | metal loss corrosion | 1:17 | 21295.96 | -49.65 | 9.26 |  | -49.65 | 9.26 | 16 | int | 0.188 | 60000 | 788 | 0.43 | 0.59 | 15 |  | 1546.89 |  | 1.96 |  |  |  | 928.13 | 0.85 |  |  |  | -97.71885729 | 33.15114582 | 801.94
4140 | 12644 | metal loss corrosion | 12:35 | 21296.06 | -49.75 | 9.16 |  | -49.75 | 9.16 | 16 | int | 0.188 | 60000 | 788 | 0.51 | 0.69 | 10 | [12 empty] | -97.71885734 | 33.15114608 | 801.93
4140 | 12645 | metal loss corrosion | 10:50 | 21296.19 | -49.88 | 9.03 |  | -49.88 | 9.03 | 16 | int | 0.188 | 60000 | 788 | 0.49 | 0.59 | 12 | [12 empty] | -97.71885741 | 33.15114644 | 801.93
4140 | 12646 | cluster | 10:12 | 21296.42 | -50.11 | 8.8 |  | -50.11 | 8.8 | 16 | int | 0.188 | 60000 | 788 | 1.36 | 3.56 | 13 |  | 1525.37 |  | 1.94 |  |  |  | 915.22 | 0.86 |  | 1596 |  | -97.71885753 | 33.15114706 | 801.93 | 3t x 3t
4140 | 12647 | metal loss corrosion | 10:34 | 21296.42 | -50.11 | 8.8 |  | -50.11 | 8.8 | 16 | int | 0.188 | 60000 | 788 | 0.73 | 0.59 | 10 | [10 empty] | 1596 |  | -97.71885753 | 33.15114706 | 801.93 | 3t x 3t
4140 | 12648 | metal loss corrosion | 10:26 | 21296.43 | -50.12 | 8.79 |  | -50.12 | 8.79 | 16 | int | 0.188 | 60000 | 788 | 0.46 | 0.59 | 12 | [10 empty] | 1596 |  | -97.71885754 | 33.1511471 | 801.93 | 3t x 3t
4140 | 12649 | metal loss corrosion | 10:48 | 21296.47 | -50.15 | 8.76 |  | -50.15 | 8.76 | 16 | int | 0.188 | 60000 | 788 | 0.39 | 0.59 | 13 | [10 empty] | 1596 |  | -97.71885756 | 33.15114719 | 801.93 | 3t x 3t
4140 | 12650 | metal loss corrosion | 12:52 | 21296.47 | -50.16 | 8.75 |  | -50.16 | 8.75 | 16 | int | 0.188 | 60000 | 788 | 0.37 | 0.59 | 12 | [12 empty] | -97.71885756 | 33.15114721 | 801.93
4140 | 12651 | metal loss corrosion | 10:55 | 21296.47 | -50.16 | 8.75 |  | -50.16 | 8.75 | 16 | int | 0.188 | 60000 | 788 | 0.41 | 0.59 | 10 | [10 empty] | 1596 |  | -97.71885756 | 33.15114721 | 801.93 | 3t x 3t
4140 | 12652 | metal loss corrosion | 10:12 | 21296.49 | -50.18 | 8.73 |  | -50.18 | 8.73 | 16 | int | 0.188 | 60000 | 788 | 0.53 | 0.59 | 10 | [10 empty] | 1596 |  | -97.71885757 | 33.15114725 | 801.93 | 3t x 3t
4140 | 12653 | metal loss corrosion | 1:14 | 21296.79 | -50.48 | 8.43 |  | -50.48 | 8.43 | 16 | int | 0.188 | 60000 | 788 | 0.39 | 0.59 | 10 | [12 empty] | -97.71885773 | 33.15114807 | 801.93
4140 | 12654 | metal loss corrosion | 12:45 | 21296.89 | -50.57 | 8.34 |  | -50.57 | 8.34 | 16 | int | 0.188 | 60000 | 788 | 0.36 | 0.59 | 12 | [12 empty] | -97.71885778 | 33.15114833 | 801.93
4140 | 12655 | metal loss corrosion | 1:41 | 21297.05 | -50.74 | 8.17 |  | -50.74 | 8.17 | 16 | int | 0.188 | 60000 | 788 | 0.46 | 0.59 | 12 | [12 empty] | -97.71885786 | 33.15114877 | 801.93
4140 | 12656 | metal loss corrosion | 12:57 | 21297.42 | -51.1 | 7.8 |  | -51.1 | 7.8 | 16 | int | 0.188 | 60000 | 788 | 0.47 | 0.59 | 10 | [12 empty] | -97.71885806 | 33.15114977 | 801.92
4140 | 12657 | metal loss corrosion | 1:18 | 21297.49 | -51.18 | 7.73 |  | -51.18 | 7.73 | 16 | int | 0.188 | 60000 | 788 | 0.38 | 0.59 | 10 | [12 empty] | -97.7188581 | 33.15114998 | 801.92
4140 | 12658 | metal loss corrosion | 12:24 | 21297.64 | -51.32 | 7.58 |  | -51.32 | 7.58 | 16 | int | 0.188 | 60000 | 788 | 0.34 | 0.59 | 12 | [12 empty] | -97.71885817 | 33.15115036 | 801.92
4140 | 12659 | metal loss corrosion | 12:59 | 21297.77 | -51.46 | 7.45 |  | -51.46 | 7.45 | 16 | int | 0.188 | 60000 | 788 | 0.43 | 0.61 | 12 | [12 empty] | -97.71885825 | 33.15115073 | 801.92
4140 | 12660 | metal loss corrosion | 1:29 | 21297.78 | -51.46 | 7.45 |  | -51.46 | 7.45 | 16 | int | 0.188 | 60000 | 788 | 0.41 | 0.73 | 13 |  | 1547.85 |  | 1.96 |  |  |  | 928.71 | 0.85 |  |  |  | -97.71885825 | 33.15115074 | 801.92
4140 | 12661 | metal loss corrosion | 1:44 | 21297.9 | -51.58 | 7.32 |  | -51.58 | 7.32 | 16 | int | 0.188 | 60000 | 788 | 0.32 | 0.59 | 10 | [12 empty] | -97.71885831 | 33.15115107 | 801.92
4140 | 12662 | metal loss corrosion | 12:51 | 21297.95 | -51.64 | 7.27 |  | -51.64 | 7.27 | 16 | int | 0.188 | 60000 | 788 | 0.34 | 0.59 | 10 | [12 empty] | -97.71885834 | 33.15115122 | 801.92
4140 | 12663 | metal loss corrosion | 1:35 | 21298.03 | -51.72 | 7.19 |  | -51.72 | 7.19 | 16 | int | 0.188 | 60000 | 788 | 0.37 | 0.59 | 10 | [12 empty] | -97.71885838 | 33.15115144 | 801.92
4140 | 12664 | metal loss corrosion | 12:40 | 21298.34 | -52.02 | 6.88 |  | -52.02 | 6.88 | 16 | int | 0.188 | 60000 | 788 | 0.9 | 0.59 | 12 | [10 empty] | 1597 |  | -97.71885854 | 33.15115226 | 801.92 | 3t x 3t
4140 | 12665 | cluster | 12:40 | 21298.34 | -52.02 | 6.88 |  | -52.02 | 6.88 | 16 | int | 0.188 | 60000 | 788 | 1.51 | 1.75 | 17 |  | 1510.78 |  | 1.92 |  |  |  | 906.47 | 0.87 |  | 1597 |  | -97.71885854 | 33.15115226 | 801.92 | 3t x 3t
4140 | 12666 | metal loss corrosion | 1:44 | 21298.34 | -52.03 | 6.88 |  | -52.03 | 6.88 | 16 | int | 0.188 | 60000 | 788 | 0.35 | 0.59 | 12 | [12 empty] | -97.71885855 | 33.15115228 | 801.92
4140 | 12667 | cluster | 12:19 | 21298.36 | -52.04 | 6.87 |  | -52.04 | 6.87 | 16 | int | 0.188 | 60000 | 788 | 1.58 | 0.8 | 12 | [10 empty] | 1598 |  | -97.71885855 | 33.15115231 | 801.92 | 3t x 3t
4140 | 12668 | metal loss corrosion | 12:22 | 21298.36 | -52.04 | 6.87 |  | -52.04 | 6.87 | 16 | int | 0.188 | 60000 | 788 | 0.38 | 0.59 | 12 | [10 empty] | 1598 |  | -97.71885855 | 33.15115231 | 801.92 | 3t x 3t
4140 | 12669 | metal loss corrosion | 12:57 | 21298.39 | -52.08 | 6.83 |  | -52.08 | 6.83 | 16 | int | 0.188 | 60000 | 788 | 0.49 | 0.6 | 17 | [10 empty] | 1597 |  | -97.71885857 | 33.15115241 | 801.91 | 3t x 3t
4140 | 12670 | metal loss corrosion | 12:19 | 21298.42 | -52.1 | 6.8 |  | -52.1 | 6.8 | 16 | int | 0.188 | 60000 | 788 | 0.83 | 0.59 | 10 | [10 empty] | 1598 |  | -97.71885859 | 33.15115248 | 801.91 | 3t x 3t
4140 | 12671 | metal loss corrosion | 12:48 | 21298.43 | -52.12 | 6.79 |  | -52.12 | 6.79 | 16 | int | 0.188 | 60000 | 788 | 0.35 | 0.59 | 10 | [10 empty] | 1597 |  | -97.7188586 | 33.15115253 | 801.91 | 3t x 3t
4140 | 12672 | metal loss corrosion | 11:56 | 21298.53 | -52.22 | 6.69 |  | -52.22 | 6.69 | 16 | int | 0.188 | 60000 | 788 | 0.36 | 0.59 | 13 |  | 1548.53 |  | 1.97 |  |  |  | 929.12 | 0.85 |  |  |  | -97.71885865 | 33.15115279 | 801.91
4140 | 12673 | metal loss corrosion | 12:54 | 21298.65 | -52.34 | 6.57 |  | -52.34 | 6.57 | 16 | int | 0.188 | 60000 | 788 | 0.44 | 0.59 | 17 |  | 1546.27 |  | 1.96 |  |  |  | 927.76 | 0.85 |  |  |  | -97.71885871 | 33.15115312 | 801.91
4140 | 12674 | metal loss corrosion | 12:19 | 21298.67 | -52.36 | 6.55 |  | -52.36 | 6.55 | 16 | int | 0.188 | 60000 | 788 | 0.37 | 0.59 | 12 | [12 empty] | -97.71885872 | 33.15115317 | 801.91
4140 | 12675 | metal loss corrosion | 1:15 | 21298.75 | -52.44 | 6.47 |  | -52.44 | 6.47 | 16 | int | 0.188 | 60000 | 788 | 0.33 | 0.59 | 10 | [12 empty] | -97.71885876 | 33.15115338 | 801.91
4140 | 12676 | metal loss corrosion | 11:17 | 21298.81 | -52.49 | 6.41 |  | -52.49 | 6.41 | 16 | int | 0.188 | 60000 | 788 | 0.56 | 0.59 | 13 |  | 1545.4 |  | 1.96 |  |  |  | 927.24 | 0.85 |  |  |  | -97.71885879 | 33.15115354 | 801.91
4140 | 12677 | metal loss corrosion | 10:56 | 21298.81 | -52.5 | 6.41 |  | -52.5 | 6.41 | 16 | int | 0.188 | 60000 | 788 | 0.4 | 0.59 | 10 | [12 empty] | -97.71885879 | 33.15115354 | 801.91
4140 | 12678 | metal loss corrosion | 1:21 | 21298.83 | -52.52 | 6.39 |  | -52.52 | 6.39 | 16 | int | 0.188 | 60000 | 788 | 0.36 | 0.59 | 12 | [12 empty] | -97.71885881 | 33.15115361 | 801.91
4140 | 12679 | metal loss corrosion | 1:40 | 21298.85 | -52.53 | 6.37 |  | -52.53 | 6.37 | 16 | int | 0.188 | 60000 | 788 | 0.35 | 0.59 | 10 | [12 empty] | -97.71885881 | 33.15115365 | 801.91
4140 | 12680 | metal loss corrosion | 11:38 | 21299.02 | -52.7 | 6.2 |  | -52.7 | 6.2 | 16 | int | 0.188 | 60000 | 788 | 0.81 | 0.59 | 10 | [12 empty] | -97.7188589 | 33.15115411 | 801.91
4140 | 12681 | metal loss corrosion | 10:53 | 21299.02 | -52.71 | 6.2 |  | -52.71 | 6.2 | 16 | int | 0.188 | 60000 | 788 | 0.85 | 0.59 | 10 | [12 empty] | -97.7188589 | 33.15115412 | 801.91
4140 | 12682 | metal loss corrosion | 11:14 | 21299.05 | -52.73 | 6.17 |  | -52.73 | 6.17 | 16 | int | 0.188 | 60000 | 788 | 0.66 | 0.59 | 13 |  | 1543.19 |  | 1.96 |  |  |  | 925.91 | 0.85 |  |  |  | -97.71885892 | 33.15115419 | 801.91
4140 | 12683 | metal loss corrosion | 12:19 | 21299.2 | -52.88 | 6.03 |  | -52.88 | 6.03 | 16 | int | 0.188 | 60000 | 788 | 0.32 | 0.59 | 12 | [12 empty] | -97.718859 | 33.15115459 | 801.91
4140 | 12684 | metal loss corrosion | 10:42 | 21299.38 | -53.07 | 5.84 |  | -53.07 | 5.84 | 16 | int | 0.188 | 60000 | 788 | 0.35 | 0.59 | 12 | [12 empty] | -97.7188591 | 33.1511551 | 801.91
4140 | 12685 | metal loss corrosion | 1:37 | 21299.4 | -53.09 | 5.82 |  | -53.09 | 5.82 | 16 | int | 0.188 | 60000 | 788 | 0.32 | 0.59 | 12 | [12 empty] | -97.71885911 | 33.15115515 | 801.91
4140 | 12686 | metal loss corrosion | 12:47 | 21299.51 | -53.2 | 5.71 |  | -53.2 | 5.71 | 16 | int | 0.188 | 60000 | 788 | 0.37 | 0.59 | 15 |  | 1547.92 |  | 1.96 |  |  |  | 928.75 | 0.85 |  |  |  | -97.71885916 | 33.15115545 | 801.9
4140 | 12687 | metal loss corrosion | 12:22 | 21299.51 | -53.2 | 5.71 |  | -53.2 | 5.71 | 16 | int | 0.188 | 60000 | 788 | 0.56 | 0.59 | 12 | [12 empty] | -97.71885916 | 33.15115545 | 801.9
4140 | 12688 | metal loss corrosion | 1:40 | 21299.7 | -53.39 | 5.52 |  | -53.39 | 5.52 | 16 | int | 0.188 | 60000 | 788 | 0.33 | 0.59 | 12 | [10 empty] | 1599 |  | -97.71885926 | 33.15115596 | 801.9 | 3t x 3t
4140 | 12689 | cluster | 1:41 | 21299.7 | -53.39 | 5.52 |  | -53.39 | 5.52 | 16 | int | 0.188 | 60000 | 788 | 1.19 | 0.85 | 12 | [10 empty] | 1599 |  | -97.71885926 | 33.15115596 | 801.9 | 3t x 3t
4140 | 12690 | metal loss corrosion | 1:44 | 21299.77 | -53.46 | 5.45 |  | -53.46 | 5.45 | 16 | int | 0.188 | 60000 | 788 | 0.33 | 0.59 | 10 | [10 empty] | 1599 |  | -97.7188593 | 33.15115615 | 801.9 | 3t x 3t
4140 | 12691 | metal loss corrosion | 12:58 | 21299.95 | -53.63 | 5.27 |  | -53.63 | 5.27 | 16 | int | 0.188 | 60000 | 788 | 0.42 | 0.59 | 10 | [12 empty] | -97.71885939 | 33.15115663 | 801.9
4140 | 12692 | metal loss corrosion | 12:31 | 21299.95 | -53.64 | 5.27 |  | -53.64 | 5.27 | 16 | int | 0.188 | 60000 | 788 | 0.33 | 0.59 | 10 | [12 empty] | -97.7188594 | 33.15115665 | 801.9
4140 | 12693 | metal loss corrosion | 10:52 | 21300 | -53.69 | 5.22 |  | -53.69 | 5.22 | 16 | int | 0.188 | 60000 | 788 | 0.32 | 0.59 | 10 | [12 empty] | -97.71885942 | 33.15115677 | 801.9
4140 | 12694 | cluster | 10:50 | 21300.14 | -53.82 | 5.08 |  | -53.82 | 5.08 | 16 | int | 0.188 | 60000 | 788 | 1.03 | 0.78 | 13 |  | 1534.16 |  | 1.95 |  |  |  | 920.5 | 0.86 |  | 1600 |  | -97.71885949 | 33.15115715 | 801.9 | 3t x 3t
4140 | 12695 | metal loss corrosion | 10:50 | 21300.14 | -53.82 | 5.08 |  | -53.82 | 5.08 | 16 | int | 0.188 | 60000 | 788 | 0.33 | 0.59 | 10 | [10 empty] | 1600 |  | -97.71885949 | 33.15115715 | 801.9 | 3t x 3t
4140 | 12696 | metal loss corrosion | 11:17 | 21300.15 | -53.83 | 5.08 |  | -53.83 | 5.08 | 16 | int | 0.188 | 60000 | 788 | 0.39 | 0.6 | 10 | [12 empty] | -97.7188595 | 33.15115717 | 801.9
4140 | 12697 | metal loss corrosion | 12:12 | 21300.15 | -53.84 | 5.07 |  | -53.84 | 5.07 | 16 | int | 0.188 | 60000 | 788 | 0.33 | 0.59 | 10 | [10 empty] | 1601 |  | -97.7188595 | 33.15115718 | 801.9 | 3t x 3t
4140 | 12698 | cluster | 12:00 | 21300.15 | -53.84 | 5.07 |  | -53.84 | 5.07 | 16 | int | 0.188 | 60000 | 788 | 0.67 | 1.45 | 10 | [10 empty] | 1601 |  | -97.7188595 | 33.15115718 | 801.9 | 3t x 3t
4140 | 12699 | metal loss corrosion | 12:00 | 21300.16 | -53.84 | 5.06 |  | -53.84 | 5.06 | 16 | int | 0.188 | 60000 | 788 | 0.59 | 0.59 | 10 | [10 empty] | 1601 |  | -97.7188595 | 33.1511572 | 801.9 | 3t x 3t
4140 | 12700 | metal loss corrosion | 10:53 | 21300.19 | -53.87 | 5.03 |  | -53.87 | 5.03 | 16 | int | 0.188 | 60000 | 788 | 0.45 | 0.59 | 13 | [10 empty] | 1600 |  | -97.71885952 | 33.15115728 | 801.9 | 3t x 3t
4140 | 12701 | metal loss corrosion | 12:25 | 21300.37 | -54.06 | 4.85 |  | -54.06 | 4.85 | 16 | int | 0.188 | 60000 | 788 | 0.34 | 0.59 | 17 |  | 1548.09 |  | 1.96 |  |  |  | 928.86 | 0.85 |  |  |  | -97.71885962 | 33.15115778 | 801.9
4140 | 12702 | metal loss corrosion | 12:49 | 21300.45 | -54.13 | 4.77 |  | -54.13 | 4.77 | 16 | int | 0.188 | 60000 | 788 | 0.39 | 0.59 | 13 |  | 1548.2 |  | 1.96 |  |  |  | 928.92 | 0.85 |  |  |  | -97.71885966 | 33.15115799 | 801.9
4140 | 12703 | metal loss corrosion | 1:43 | 21300.46 | -54.14 | 4.77 |  | -54.14 | 4.77 | 16 | int | 0.188 | 60000 | 788 | 0.32 | 0.59 | 12 | [12 empty] | -97.71885966 | 33.15115801 | 801.89
4140 | 12704 | metal loss corrosion | 10:46 | 21300.47 | -54.15 | 4.75 |  | -54.15 | 4.75 | 16 | int | 0.188 | 60000 | 788 | 0.32 | 0.59 | 12 | [12 empty] | -97.71885967 | 33.15115804 | 801.89
4140 | 12705 | metal loss corrosion | 12:46 | 21300.61 | -54.3 | 4.61 |  | -54.3 | 4.61 | 16 | int | 0.188 | 60000 | 788 | 0.32 | 0.65 | 13 |  | 1549.13 |  | 1.97 |  |  |  | 929.48 | 0.85 |  |  |  | -97.71885974 | 33.15115843 | 801.89
4140 | 12706 | metal loss corrosion | 12:54 | 21300.69 | -54.38 | 4.53 |  | -54.38 | 4.53 | 16 | int | 0.188 | 60000 | 788 | 0.32 | 0.59 | 10 | [10 empty] | 1602 |  | -97.71885979 | 33.15115865 | 801.89 | 3t x 3t
4140 | 12707 | cluster | 12:53 | 21300.69 | -54.38 | 4.53 |  | -54.38 | 4.53 | 16 | int | 0.188 | 60000 | 788 | 1.08 | 0.6 | 10 | [10 empty] | 1602 |  | -97.71885979 | 33.15115865 | 801.89 | 3t x 3t
4140 | 12708 | metal loss corrosion | 12:53 | 21300.75 | -54.44 | 4.47 |  | -54.44 | 4.47 | 16 | int | 0.188 | 60000 | 788 | 0.33 | 0.59 | 10 | [10 empty] | 1602 |  | -97.71885982 | 33.15115882 | 801.89 | 3t x 3t
4140 | 12709 | metal loss corrosion | 10:44 | 21300.8 | -54.49 | 4.42 |  | -54.49 | 4.42 | 16 | int | 0.188 | 60000 | 788 | 0.53 | 0.59 | 12 | [12 empty] | -97.71885984 | 33.15115895 | 801.89
4140 | 12710 | metal loss corrosion | 12:47 | 21300.96 | -54.64 | 4.26 |  | -54.64 | 4.26 | 16 | int | 0.188 | 60000 | 788 | 0.34 | 0.59 | 12 | [12 empty] | -97.71885993 | 33.15115937 | 801.89
4140 | 12711 | metal loss corrosion | 12:29 | 21301.11 | -54.79 | 4.11 |  | -54.79 | 4.11 | 16 | int | 0.188 | 60000 | 788 | 0.53 | 0.94 | 12 | [12 empty] | -97.71886 | 33.15115978 | 801.89
4140 | 12712 | metal loss corrosion | 12:54 | 21301.11 | -54.79 | 4.11 |  | -54.79 | 4.11 | 16 | int | 0.188 | 60000 | 788 | 0.69 | 0.59 | 13 |  | 1542.66 |  | 1.96 |  |  |  | 925.6 | 0.85 |  |  |  | -97.71886001 | 33.15115978 | 801.89
4140 | 12713 | metal loss corrosion | 10:52 | 21301.18 | -54.87 | 4.04 |  | -54.87 | 4.04 | 16 | int | 0.188 | 60000 | 788 | 0.32 | 0.59 | 17 |  | 1548.29 |  | 1.96 |  |  |  | 928.98 | 0.85 |  |  |  | -97.71886004 | 33.15115998 | 801.89
4140 | 12714 | metal loss corrosion | 10:59 | 21301.26 | -54.95 | 3.96 |  | -54.95 | 3.96 | 16 | int | 0.188 | 60000 | 788 | 0.33 | 0.62 | 13 | [10 empty] | 1603 |  | -97.71886009 | 33.1511602 | 801.89 | 3t x 3t
4140 | 12715 | cluster | 10:32 | 21301.26 | -54.95 | 3.96 |  | -54.95 | 3.96 | 16 | int | 0.188 | 60000 | 788 | 2.02 | 3.58 | 13 |  | 1507.33 |  | 1.91 |  |  |  | 904.4 | 0.87 |  | 1603 |  | -97.71886009 | 33.1511602 | 801.89 | 3t x 3t
4140 | 12716 | metal loss corrosion | 11:15 | 21301.27 | -54.96 | 3.95 |  | -54.96 | 3.95 | 16 | int | 0.188 | 60000 | 788 | 0.77 | 0.59 | 10 | [10 empty] | 1603 |  | -97.71886009 | 33.15116022 | 801.89 | 3t x 3t
4140 | 12717 | metal loss corrosion | 10:27 | 21301.29 | -54.97 | 3.93 |  | -54.97 | 3.93 | 16 | int | 0.188 | 60000 | 788 | 0.51 | 0.59 | 13 |  | 1546.07 |  | 1.96 |  |  |  | 927.64 | 0.85 |  |  |  | -97.7188601 | 33.15116027 | 801.89
4140 | 12718 | metal loss corrosion | 12:21 | 21301.3 | -54.99 | 3.92 |  | -54.99 | 3.92 | 16 | int | 0.188 | 60000 | 788 | 0.35 | 0.59 | 10 | [12 empty] | -97.71886011 | 33.15116031 | 801.89
4140 | 12719 | metal loss corrosion | 1:31 | 21301.32 | -55.01 | 3.9 |  | -55.01 | 3.9 | 16 | int | 0.188 | 60000 | 788 | 0.37 | 0.59 | 10 | [12 empty] | -97.71886012 | 33.15116036 | 801.89
4140 | 12720 | metal loss corrosion | 10:45 | 21301.32 | -55.01 | 3.9 |  | -55.01 | 3.9 | 16 | int | 0.188 | 60000 | 788 | 0.59 | 0.59 | 10 | [10 empty] | 1603 |  | -97.71886012 | 33.15116036 | 801.89 | 3t x 3t
4140 | 12721 | metal loss corrosion | 10:32 | 21301.4 | -55.09 | 3.82 |  | -55.09 | 3.82 | 16 | int | 0.188 | 60000 | 788 | 0.33 | 0.59 | 12 | [10 empty] | 1603 |  | -97.71886016 | 33.15116058 | 801.89 | 3t x 3t
4140 | 12722 | metal loss corrosion | 12:18 | 21301.54 | -55.23 | 3.68 |  | -55.23 | 3.68 | 16 | int | 0.188 | 60000 | 788 | 0.41 | 0.59 | 13 |  | 1547.85 |  | 1.96 |  |  |  | 928.71 | 0.85 |  |  |  | -97.71886023 | 33.15116095 | 801.88
4140 | 12723 | metal loss corrosion | 12:19 | 21301.7 | -55.39 | 3.52 |  | -55.39 | 3.52 | 16 | int | 0.188 | 60000 | 788 | 0.34 | 0.59 | 12 | [12 empty] | -97.71886032 | 33.15116139 | 801.88
4140 | 12724 | metal loss corrosion | 11:09 | 21301.84 | -55.53 | 3.38 |  | -55.53 | 3.38 | 16 | int | 0.188 | 60000 | 788 | 0.33 | 0.59 | 12 | [12 empty] | -97.71886039 | 33.15116177 | 801.88
4140 | 12725 | metal loss corrosion | 10:41 | 21301.89 | -55.58 | 3.33 |  | -55.58 | 3.33 | 16 | int | 0.188 | 60000 | 788 | 0.41 | 0.59 | 15 |  | 1547.32 |  | 1.96 |  |  |  | 928.39 | 0.85 |  |  |  | -97.71886042 | 33.1511619 | 801.88
4140 | 12726 | metal loss corrosion | 12:27 | 21301.93 | -55.62 | 3.29 |  | -55.62 | 3.29 | 16 | int | 0.188 | 60000 | 788 | 0.33 | 0.59 | 10 | [12 empty] | -97.71886044 | 33.15116202 | 801.88
4140 | 12727 | metal loss corrosion | 1:14 | 21301.95 | -55.64 | 3.27 |  | -55.64 | 3.27 | 16 | int | 0.188 | 60000 | 788 | 0.35 | 0.59 | 12 | [12 empty] | -97.71886045 | 33.15116207 | 801.88
4140 | 12728 | metal loss corrosion | 10:52 | 21301.98 | -55.67 | 3.24 |  | -55.67 | 3.24 | 16 | int | 0.188 | 60000 | 788 | 0.32 | 0.59 | 10 | [12 empty] | -97.71886047 | 33.15116215 | 801.88
4140 | 12729 | metal loss corrosion | 10:23 | 21302.07 | -55.75 | 3.16 |  | -55.75 | 3.16 | 16 | int | 0.188 | 60000 | 788 | 0.39 | 0.59 | 13 |  | 1548.03 |  | 1.96 |  |  |  | 928.82 | 0.85 |  |  |  | -97.71886051 | 33.15116238 | 801.88
4140 | 12730 | metal loss corrosion | 10:44 | 21302.08 | -55.76 | 3.14 |  | -55.76 | 3.14 | 16 | int | 0.188 | 60000 | 788 | 0.4 | 0.59 | 20 |  | 1546.19 | 1639.7 | 1.96 | 2.08 |  | 983.82 | 927.71 | 0.85 | 9 |  |  | -97.71886052 | 33.15116241 | 801.88
4140 | 12731 | metal loss corrosion | 10:51 | 21302.18 | -55.86 | 3.04 |  | -55.86 | 3.04 | 16 | int | 0.188 | 60000 | 788 | 0.56 | 0.59 | 10 | [12 empty] | -97.71886057 | 33.15116268 | 801.88
4140 | 12732 | cluster | 12:32 | 21302.18 | -55.87 | 3.04 |  | -55.87 | 3.04 | 16 | int | 0.188 | 60000 | 788 | 1.42 | 2.08 | 10 | [10 empty] | 1604 |  | -97.71886057 | 33.15116269 | 801.88 | 3t x 3t
4140 | 12733 | metal loss corrosion | 12:53 | 21302.18 | -55.87 | 3.04 |  | -55.87 | 3.04 | 16 | int | 0.188 | 60000 | 788 | 0.35 | 0.59 | 10 | [10 empty] | 1604 |  | -97.71886057 | 33.15116269 | 801.88 | 3t x 3t
4140 | 12734 | metal loss corrosion | 1:15 | 21302.19 | -55.88 | 3.03 |  | -55.88 | 3.03 | 16 | int | 0.188 | 60000 | 788 | 0.36 | 0.63 | 13 | [10 empty] | 1605 |  | -97.71886058 | 33.15116273 | 801.88 | 3t x 3t
4140 | 12735 | cluster | 1:07 | 21302.19 | -55.88 | 3.03 |  | -55.88 | 3.03 | 16 | int | 0.188 | 60000 | 788 | 1.1 | 1.16 | 13 |  | 1532.01 |  | 1.94 |  |  |  | 919.2 | 0.86 |  | 1605 |  | -97.71886058 | 33.15116273 | 801.88 | 3t x 3t
4140 | 12736 | metal loss corrosion | 12:32 | 21302.25 | -55.93 | 2.98 |  | -55.93 | 2.98 | 16 | int | 0.188 | 60000 | 788 | 0.61 | 1.03 | 8 | [10 empty] | 1604 |  | -97.71886061 | 33.15116287 | 801.88 | 3t x 3t
4140 | 12737 | metal loss corrosion | 1:07 | 21302.26 | -55.95 | 2.96 |  | -55.95 | 2.96 | 16 | int | 0.188 | 60000 | 788 | 0.33 | 0.59 | 10 | [10 empty] | 1605 |  | -97.71886061 | 33.1511629 | 801.88 | 3t x 3t
4140 | 12738 | cluster | 10:46 | 21302.28 | -55.96 | 2.94 |  | -55.96 | 2.94 | 16 | int | 0.188 | 60000 | 788 | 3.2 | 2.1 | 15 |  | 1472.4 |  | 1.87 |  |  |  | 883.44 | 0.89 |  | 1606 |  | -97.71886062 | 33.15116295 | 801.88 | 3t x 3t
4140 | 12739 | metal loss corrosion | 10:46 | 21302.28 | -55.96 | 2.94 |  | -55.96 | 2.94 | 16 | int | 0.188 | 60000 | 788 | 0.43 | 0.59 | 12 | [10 empty] | 1606 |  | -97.71886062 | 33.15116295 | 801.88 | 3t x 3t
4140 | 12740 | metal loss corrosion | 10:54 | 21302.28 | -55.97 | 2.94 |  | -55.97 | 2.94 | 16 | int | 0.188 | 60000 | 788 | 0.42 | 0.59 | 10 | [10 empty] | 1606 |  | -97.71886062 | 33.15116296 | 801.88 | 3t x 3t
4140 | 12741 | metal loss corrosion | 11:08 | 21302.31 | -55.99 | 2.91 |  | -55.99 | 2.91 | 16 | int | 0.188 | 60000 | 788 | 0.33 | 0.59 | 12 | [10 empty] | 1606 |  | -97.71886064 | 33.15116303 | 801.88 | 3t x 3t
4140 | 12742 | metal loss corrosion | 11:37 | 21302.32 | -56.01 | 2.9 |  | -56.01 | 2.9 | 16 | int | 0.188 | 60000 | 788 | 0.4 | 0.59 | 12 | [12 empty] | -97.71886064 | 33.15116307 | 801.88
4140 | 12743 | metal loss corrosion | 12:48 | 21302.35 | -56.03 | 2.87 |  | -56.03 | 2.87 | 16 | int | 0.188 | 60000 | 788 | 0.43 | 0.59 | 13 |  | 1547.49 |  | 1.96 |  |  |  | 928.49 | 0.85 |  |  |  | -97.71886066 | 33.15116314 | 801.88
4140 | 12744 | metal loss corrosion | 10:49 | 21302.36 | -56.05 | 2.86 |  | -56.05 | 2.86 | 16 | int | 0.188 | 60000 | 788 | 0.37 | 0.98 | 15 | [10 empty] | 1606 |  | -97.71886067 | 33.15116318 | 801.88 | 3t x 3t
4140 | 12745 | metal loss corrosion | 10:46 | 21302.42 | -56.11 | 2.8 |  | -56.11 | 2.8 | 16 | int | 0.188 | 60000 | 788 | 0.57 | 0.59 | 13 | [10 empty] | 1606 |  | -97.7188607 | 33.15116335 | 801.88 | 3t x 3t
4140 | 12746 | metal loss corrosion | 10:52 | 21302.44 | -56.12 | 2.79 |  | -56.12 | 2.79 | 16 | int | 0.188 | 60000 | 788 | 0.38 | 0.59 | 12 | [10 empty] | 1606 |  | -97.71886071 | 33.15116338 | 801.88 | 3t x 3t
4140 | 12747 | metal loss corrosion | 12:47 | 21302.46 | -56.14 | 2.77 |  | -56.14 | 2.77 | 16 | int | 0.188 | 60000 | 788 | 0.44 | 0.59 | 10 | [12 empty] | -97.71886072 | 33.15116343 | 801.88
4140 | 12748 | metal loss corrosion | 10:48 | 21302.5 | -56.19 | 2.72 |  | -56.19 | 2.72 | 16 | int | 0.188 | 60000 | 788 | 0.55 | 0.59 | 10 | [10 empty] | 1606 |  | -97.71886074 | 33.15116355 | 801.88 | 3t x 3t
4140 | 12749 | metal loss corrosion | 10:27 | 21302.58 | -56.27 | 2.64 |  | -56.27 | 2.64 | 16 | int | 0.188 | 60000 | 788 | 0.35 | 0.59 | 12 | [12 empty] | -97.71886078 | 33.15116378 | 801.87
4140 | 12750 | metal loss corrosion | 11:13 | 21302.64 | -56.33 | 2.58 |  | -56.33 | 2.58 | 16 | int | 0.188 | 60000 | 788 | 0.33 | 0.59 | 10 | [12 empty] | -97.71886081 | 33.15116393 | 801.87
4140 | 12751 | metal loss corrosion | 1:44 | 21302.66 | -56.34 | 2.56 |  | -56.34 | 2.56 | 16 | int | 0.188 | 60000 | 788 | 0.32 | 0.59 | 10 | [12 empty] | -97.71886082 | 33.15116398 | 801.87
4140 | 12752 | metal loss corrosion | 1:37 | 21302.75 | -56.43 | 2.48 |  | -56.43 | 2.48 | 16 | int | 0.188 | 60000 | 788 | 0.35 | 0.6 | 12 | [12 empty] | -97.71886087 | 33.15116422 | 801.87
4140 | 12753 | metal loss corrosion | 12:53 | 21302.81 | -56.5 | 2.41 |  | -56.5 | 2.41 | 16 | int | 0.188 | 60000 | 788 | 0.37 | 0.71 | 12 | [12 empty] | -97.7188609 | 33.15116439 | 801.87
4140 | 12754 | cluster | 1:16 | 21302.89 | -56.58 | 2.33 |  | -56.58 | 2.33 | 16 | int | 0.188 | 60000 | 788 | 1.28 | 0.85 | 17 |  | 1518.16 |  | 1.93 |  |  |  | 910.9 | 0.87 |  | 1607 |  | -97.71886094 | 33.15116461 | 801.87 | 3t x 3t
4140 | 12755 | metal loss corrosion | 1:16 | 21302.89 | -56.58 | 2.33 |  | -56.58 | 2.33 | 16 | int | 0.188 | 60000 | 788 | 0.35 | 0.59 | 12 | [10 empty] | 1607 |  | -97.71886094 | 33.15116461 | 801.87 | 3t x 3t
4140 | 12756 | metal loss corrosion | 1:20 | 21302.96 | -56.65 | 2.26 |  | -56.65 | 2.26 | 16 | int | 0.188 | 60000 | 788 | 0.41 | 0.59 | 17 | [10 empty] | 1607 |  | -97.71886098 | 33.15116481 | 801.87 | 3t x 3t
4140 | 12757 | metal loss corrosion | 10:58 | 21303.06 | -56.75 | 2.16 |  | -56.75 | 2.16 | 16 | int | 0.188 | 60000 | 788 | 0.69 | 0.59 | 10 | [10 empty] | 1608 |  | -97.71886103 | 33.15116508 | 801.87 | 3t x 3t
4140 | 12758 | cluster | 10:43 | 21303.06 | -56.75 | 2.16 |  | -56.75 | 2.16 | 16 | int | 0.188 | 60000 | 788 | 1.45 | 2.61 | 15 |  | 1517.2 |  | 1.93 |  |  |  | 910.32 | 0.87 |  | 1608 |  | -97.71886103 | 33.15116508 | 801.87 | 3t x 3t
4140 | 12759 | metal loss corrosion | 11:12 | 21303.06 | -56.75 | 2.16 |  | -56.75 | 2.16 | 16 | int | 0.188 | 60000 | 788 | 0.44 | 0.59 | 12 | [10 empty] | 1608 |  | -97.71886104 | 33.15116508 | 801.87 | 3t x 3t
4140 | 12760 | metal loss corrosion | 10:43 | 21303.09 | -56.77 | 2.14 |  | -56.77 | 2.14 | 16 | int | 0.188 | 60000 | 788 | 0.33 | 0.59 | 15 | [10 empty] | 1608 |  | -97.71886105 | 33.15116515 | 801.87 | 3t x 3t
4140 | 12761 | metal loss corrosion | 10:51 | 21303.15 | -56.84 | 2.07 |  | -56.84 | 2.07 | 16 | int | 0.188 | 60000 | 788 | 0.37 | 1.04 | 8 | [10 empty] | 1608 |  | -97.71886108 | 33.15116532 | 801.87 | 3t x 3t
4140 | 12762 | metal loss corrosion | 1:40 | 21303.22 | -56.91 | 2 |  | -56.91 | 2 | 16 | int | 0.188 | 60000 | 788 | 0.32 | 0.59 | 10 | [12 empty] | -97.71886112 | 33.15116551 | 801.87
4140 | 12763 | metal loss corrosion | 10:31 | 21303.24 | -56.93 | 1.98 |  | -56.93 | 1.98 | 16 | int | 0.188 | 60000 | 788 | 0.37 | 0.67 | 10 | [12 empty] | -97.71886113 | 33.15116558 | 801.87
4140 | 12764 | metal loss corrosion | 10:44 | 21303.33 | -57.02 | 1.89 |  | -57.02 | 1.89 | 16 | int | 0.188 | 60000 | 788 | 0.38 | 0.59 | 17 |  | 1547.23 |  | 1.96 |  |  |  | 928.34 | 0.85 |  |  |  | -97.71886118 | 33.15116581 | 801.87
4140 | 12765 | metal loss corrosion | 1:22 | 21303.36 | -57.05 | 1.86 |  | -57.05 | 1.86 | 16 | int | 0.188 | 60000 | 788 | 0.44 | 0.59 | 10 | [12 empty] | -97.71886119 | 33.15116589 | 801.87
4140 | 12766 | metal loss corrosion | 12:55 | 21303.43 | -57.11 | 1.8 |  | -57.11 | 1.8 | 16 | int | 0.188 | 60000 | 788 | 0.36 | 0.59 | 10 | [12 empty] | -97.71886123 | 33.15116607 | 801.87
4140 | 12767 | metal loss corrosion | 12:42 | 21303.52 | -57.2 | 1.71 |  | -57.2 | 1.71 | 16 | int | 0.188 | 60000 | 788 | 0.34 | 0.59 | 10 | [12 empty] | -97.71886128 | 33.15116631 | 801.87
4140 | 12768 | cluster | 1:09 | 21303.54 | -57.22 | 1.69 |  | -57.22 | 1.69 | 16 | int | 0.188 | 60000 | 788 | 0.88 | 1.47 | 12 | [10 empty] | 1609 |  | -97.71886129 | 33.15116637 | 801.87 | 3t x 3t
4140 | 12769 | metal loss corrosion | 1:09 | 21303.54 | -57.22 | 1.69 |  | -57.22 | 1.69 | 16 | int | 0.188 | 60000 | 788 | 0.36 | 0.59 | 12 | [10 empty] | 1609 |  | -97.71886129 | 33.15116637 | 801.87 | 3t x 3t
4140 | 12770 | metal loss corrosion | 1:22 | 21303.58 | -57.27 | 1.64 |  | -57.27 | 1.64 | 16 | int | 0.188 | 60000 | 788 | 0.32 | 0.59 | 12 | [10 empty] | 1609 |  | -97.71886131 | 33.15116649 | 801.86 | 3t x 3t
4140 | 12771 | metal loss corrosion | 10:40 | 21303.7 | -57.38 | 1.52 |  | -57.38 | 1.52 | 16 | int | 0.188 | 60000 | 788 | 0.34 | 0.59 | 15 | [10 empty] | 1610 |  | -97.71886137 | 33.15116681 | 801.86 | 3t x 3t
4140 | 12772 | cluster | 10:40 | 21303.7 | -57.38 | 1.52 |  | -57.38 | 1.52 | 16 | int | 0.188 | 60000 | 788 | 0.55 | 2.11 | 15 |  | 1544.46 |  | 1.96 |  |  |  | 926.68 | 0.85 |  | 1610 |  | -97.71886137 | 33.15116681 | 801.86 | 3t x 3t
4140 | 12773 | metal loss corrosion | 10:55 | 21303.71 | -57.4 | 1.51 |  | -57.4 | 1.51 | 16 | int | 0.188 | 60000 | 788 | 0.41 | 1.11 | 10 | [10 empty] | 1610 |  | -97.71886138 | 33.15116684 | 801.86 | 3t x 3t
4140 | 12774 | metal loss corrosion | 1:20 | 21303.74 | -57.43 | 1.48 |  | -57.43 | 1.48 | 16 | int | 0.188 | 60000 | 788 | 0.35 | 0.59 | 10 | [10 empty] | 1611 |  | -97.71886139 | 33.15116692 | 801.86 | 3t x 3t
4140 | 12775 | cluster | 1:11 | 21303.74 | -57.43 | 1.48 |  | -57.43 | 1.48 | 16 | int | 0.188 | 60000 | 788 | 0.5 | 1.22 | 13 |  | 1546.14 |  | 1.96 |  |  |  | 927.69 | 0.85 |  | 1611 |  | -97.71886139 | 33.15116692 | 801.86 | 3t x 3t
4140 | 12776 | metal loss corrosion | 1:11 | 21303.75 | -57.44 | 1.47 |  | -57.44 | 1.47 | 16 | int | 0.188 | 60000 | 788 | 0.35 | 0.59 | 13 | [10 empty] | 1611 |  | -97.7188614 | 33.15116696 | 801.86 | 3t x 3t
4140 | 12777 | metal loss corrosion | 12:53 | 21303.78 | -57.46 | 1.45 |  | -57.46 | 1.45 | 16 | int | 0.188 | 60000 | 788 | 0.8 | 0.59 | 10 | [12 empty] | -97.71886141 | 33.15116702 | 801.86
4140 | 12778 | metal loss corrosion | 12:56 | 21303.94 | -57.62 | 1.28 |  | -57.62 | 1.28 | 16 | int | 0.188 | 60000 | 788 | 0.38 | 0.59 | 12 | [10 empty] | 1612 |  | -97.7188615 | 33.15116745 | 801.86 | 3t x 3t
4140 | 12779 | cluster | 12:44 | 21303.94 | -57.62 | 1.28 |  | -57.62 | 1.28 | 16 | int | 0.188 | 60000 | 788 | 0.44 | 1.45 | 12 | [10 empty] | 1612 |  | -97.7188615 | 33.15116745 | 801.86 | 3t x 3t
4140 | 12780 | metal loss corrosion | 12:44 | 21303.95 | -57.63 | 1.27 |  | -57.63 | 1.27 | 16 | int | 0.188 | 60000 | 788 | 0.32 | 0.59 | 10 | [10 empty] | 1612 |  | -97.7188615 | 33.15116748 | 801.86 | 3t x 3t
4140 | 12781 | metal loss corrosion | 10:49 | 21303.95 | -57.64 | 1.27 |  | -57.64 | 1.27 | 16 | int | 0.188 | 60000 | 788 | 0.47 | 0.59 | 13 | [10 empty] | 1613 |  | -97.7188615 | 33.15116749 | 801.86 | 3t x 3t
4140 | 12782 | cluster | 10:28 | 21303.95 | -57.64 | 1.27 |  | -57.64 | 1.27 | 16 | int | 0.188 | 60000 | 788 | 1.98 | 2.81 | 13 |  | 1508.31 |  | 1.91 |  |  |  | 904.99 | 0.87 |  | 1613 |  | -97.7188615 | 33.15116749 | 801.86 | 3t x 3t
4140 | 12783 | metal loss corrosion | 11:00 | 21304.03 | -57.72 | 1.19 |  | -57.72 | 1.19 | 16 | int | 0.188 | 60000 | 788 | 0.32 | 0.59 | 10 | [10 empty] | 1613 |  | -97.71886155 | 33.15116772 | 801.86 | 3t x 3t
4140 | 12784 | metal loss corrosion | 10:41 | 21304.05 | -57.73 | 1.18 |  | -57.73 | 1.18 | 16 | int | 0.188 | 60000 | 788 | 0.83 | 1.06 | 10 | [10 empty] | 1613 |  | -97.71886155 | 33.15116775 | 801.86 | 3t x 3t
4140 | 12785 | metal loss corrosion | 12:34 | 21304.06 | -57.74 | 1.16 |  | -57.74 | 1.16 | 16 | int | 0.188 | 60000 | 788 | 0.35 | 0.59 | 12 | [12 empty] | -97.71886156 | 33.15116778 | 801.86
4140 | 12786 | metal loss corrosion | 10:28 | 21304.07 | -57.76 | 1.15 |  | -57.76 | 1.15 | 16 | int | 0.188 | 60000 | 788 | 0.4 | 0.59 | 12 | [10 empty] | 1613 |  | -97.71886157 | 33.15116782 | 801.86 | 3t x 3t
4140 | 12787 | metal loss corrosion | 12:52 | 21304.16 | -57.85 | 1.06 |  | -57.85 | 1.06 | 16 | int | 0.188 | 60000 | 788 | 0.32 | 0.59 | 10 | [12 empty] | -97.71886161 | 33.15116806 | 801.86
4140 | 12788 | metal loss corrosion | 10:44 | 21304.24 | -57.93 | 0.98 |  | -57.93 | 0.98 | 16 | int | 0.188 | 60000 | 788 | 0.32 | 0.59 | 13 |  | 1548.99 |  | 1.97 |  |  |  | 929.39 | 0.85 |  |  |  | -97.71886166 | 33.15116827 | 801.86
4140 | 12789 | cluster | 10:42 | 21304.35 | -58.03 | 0.87 |  | -58.03 | 0.87 | 16 | int | 0.188 | 60000 | 788 | 1.06 | 0.77 | 12 | [10 empty] | 1614 |  | -97.71886171 | 33.15116857 | 801.86 | 3t x 3t
4140 | 12790 | metal loss corrosion | 10:44 | 21304.35 | -58.03 | 0.87 |  | -58.03 | 0.87 | 16 | int | 0.188 | 60000 | 788 | 0.47 | 0.59 | 12 | [10 empty] | 1614 |  | -97.71886171 | 33.15116857 | 801.86 | 3t x 3t
4140 | 12791 | metal loss corrosion | 10:41 | 21304.4 | -58.09 | 0.82 |  | -58.09 | 0.82 | 16 | int | 0.188 | 60000 | 788 | 0.39 | 0.59 | 12 | [10 empty] | 1614 |  | -97.71886174 | 33.15116872 | 801.86 | 3t x 3t
4140 | 12792 | metal loss corrosion | 10:50 | 21304.56 | -58.24 | 0.67 |  | -58.24 | 0.67 | 16 | int | 0.188 | 60000 | 788 | 0.32 | 0.59 | 13 |  | 1548.99 |  | 1.97 |  |  |  | 929.39 | 0.85 |  |  |  | -97.71886182 | 33.15116913 | 801.85
4140 | 12793 | metal loss corrosion | 1:11 | 21304.61 | -58.3 | 0.61 |  | -58.3 | 0.61 | 16 | int | 0.188 | 60000 | 788 | 0.33 | 0.59 | 10 | [12 empty] | -97.71886185 | 33.15116929 | 801.85
4140 | 12794 | metal loss corrosion | 11:40 | 21304.9 | -58.58 | 0.32 |  | -58.58 | 0.32 | 16 | int | 0.188 | 60000 | 788 | 0.61 | 0.8 | 10 | [12 empty] | -97.718862 | 33.15117006 | 801.85
4150 |  | Girth Weld |  | 21305.22 |  |  | 58.76 |  |  | 16 |  | 0.188 | 60000 | 788 | [15 empty] | -97.71886217 | 33.15117094 | 801.85
4150 | 12795 | cluster | 10:43 | 21305.25 | -0.03 | 58.73 |  | -0.03 | 58.73 | 16 | int | 0.188 | 60000 | 788 | 3.37 | 1.13 | 23 |  | 1421.5 | 1481.92 | 1.8 | 1.88 |  | 889.15 | 852.9 | 0.92 | 9 | 1615 |  | -97.71886219 | 33.15117101 | 801.85 | 3t x 3t
4150 | 12796 | metal loss corrosion | 10:46 | 21305.25 | -0.03 | 58.73 |  | -0.03 | 58.73 | 16 | int | 0.188 | 60000 | 788 | 0.32 | 0.59 | 5 | [10 empty] | 1615 |  | -97.71886219 | 33.15117101 | 801.85 | 3t x 3t
4150 | 12797 | metal loss corrosion | 10:50 | 21305.32 | -0.1 | 58.66 |  | -0.1 | 58.66 | 16 | int | 0.188 | 60000 | 788 | 0.5 | 0.59 | 11 | [10 empty] | 1615 |  | -97.71886223 | 33.1511712 | 801.84 | 3t x 3t
4150 | 12798 | metal loss corrosion | 10:43 | 21305.37 | -0.15 | 58.61 |  | -0.15 | 58.61 | 16 | int | 0.188 | 60000 | 788 | 0.43 | 0.59 | 12 | [10 empty] | 1615 |  | -97.71886225 | 33.15117134 | 801.84 | 3t x 3t
4150 | 12799 | metal loss corrosion | 10:49 | 21305.44 | -0.21 | 58.55 |  | -0.21 | 58.55 | 16 | int | 0.188 | 60000 | 788 | 0.32 | 0.59 | 6 | [10 empty] | 1615 |  | -97.71886229 | 33.15117152 | 801.84 | 3t x 3t
4150 | 12800 | metal loss corrosion | 10:43 | 21305.5 | -0.28 | 58.48 |  | -0.28 | 58.48 | 16 | int | 0.188 | 60000 | 788 | 0.38 | 0.61 | 23 | [10 empty] | 1615 |  | -97.71886232 | 33.15117169 | 801.84 | 3t x 3t
4150 | 12801 | metal loss corrosion | 11:10 | 21305.6 | -0.38 | 58.38 |  | -0.38 | 58.38 | 16 | int | 0.188 | 60000 | 788 | 0.45 | 0.9 | 13 | [10 empty] | 1616 |  | -97.71886237 | 33.15117196 | 801.84 | 3t x 3t
4150 | 12802 | cluster | 10:45 | 21305.6 | -0.38 | 58.38 |  | -0.38 | 58.38 | 16 | int | 0.188 | 60000 | 788 | 2.63 | 2.6 | 17 |  | 1474.18 |  | 1.87 |  |  |  | 884.51 | 0.89 |  | 1616 |  | -97.71886237 | 33.15117196 | 801.84 | 3t x 3t
4150 | 12803 | metal loss corrosion | 10:54 | 21305.61 | -0.39 | 58.37 |  | -0.39 | 58.37 | 16 | int | 0.188 | 60000 | 788 | 0.36 | 0.59 | 13 | [10 empty] | 1616 |  | -97.71886238 | 33.151172 | 801.84 | 3t x 3t
4150 | 12804 | cluster | 11:37 | 21305.61 | -0.39 | 58.37 |  | -0.39 | 58.37 | 16 | int | 0.188 | 60000 | 788 | 1.57 | 2.08 | 12 | [10 empty] | 1617 |  | -97.71886238 | 33.151172 | 801.84 | 3t x 3t
4150 | 12805 | metal loss corrosion | 11:58 | 21305.61 | -0.39 | 58.37 |  | -0.39 | 58.37 | 16 | int | 0.188 | 60000 | 788 | 0.32 | 0.59 | 10 | [10 empty] | 1617 |  | -97.71886238 | 33.151172 | 801.84 | 3t x 3t
4150 | 12806 | metal loss corrosion | 10:49 | 21305.67 | -0.45 | 58.31 |  | -0.45 | 58.31 | 16 | int | 0.188 | 60000 | 788 | 0.38 | 0.8 | 13 | [10 empty] | 1616 |  | -97.71886241 | 33.15117215 | 801.84 | 3t x 3t
4150 | 12807 | metal loss corrosion | 11:49 | 21305.68 | -0.46 | 58.3 |  | -0.46 | 58.3 | 16 | int | 0.188 | 60000 | 788 | 0.77 | 0.59 | 10 | [10 empty] | 1617 |  | -97.71886242 | 33.15117218 | 801.84 | 3t x 3t
4150 | 12808 | metal loss corrosion | 11:37 | 21305.71 | -0.49 | 58.27 |  | -0.49 | 58.27 | 16 | int | 0.188 | 60000 | 788 | 0.33 | 0.59 | 12 | [10 empty] | 1617 |  | -97.71886243 | 33.15117226 | 801.84 | 3t x 3t
4150 | 12809 | metal loss corrosion | 11:08 | 21305.72 | -0.5 | 58.26 |  | -0.5 | 58.26 | 16 | int | 0.188 | 60000 | 788 | 0.36 | 0.59 | 10 | [10 empty] | 1616 |  | -97.71886244 | 33.1511723 | 801.84 | 3t x 3t
4150 | 12810 | metal loss corrosion | 10:45 | 21305.78 | -0.56 | 58.2 |  | -0.56 | 58.2 | 16 | int | 0.188 | 60000 | 788 | 0.47 | 1.17 | 17 | [10 empty] | 1616 |  | -97.71886247 | 33.15117245 | 801.84 | 3t x 3t
4150 | 12811 | metal loss corrosion | 10:58 | 21306.27 | -1.05 | 57.71 |  | -1.05 | 57.71 | 16 | int | 0.188 | 60000 | 788 | 0.4 | 0.59 | 12 | [12 empty] | -97.71886273 | 33.15117379 | 801.83
4150 | 12812 | metal loss corrosion | 11:54 | 21306.29 | -1.07 | 57.69 |  | -1.07 | 57.69 | 16 | int | 0.188 | 60000 | 788 | 0.35 | 0.59 | 12 | [12 empty] | -97.71886274 | 33.15117385 | 801.83
4150 | 12813 | metal loss corrosion | 10:56 | 21306.39 | -1.17 | 57.59 |  | -1.17 | 57.59 | 16 | int | 0.188 | 60000 | 788 | 0.94 | 0.99 | 8 | [10 empty] | 1618 |  | -97.71886279 | 33.15117412 | 801.83 | 3t x 3t
4150 | 12814 | cluster | 10:46 | 21306.39 | -1.17 | 57.59 |  | -1.17 | 57.59 | 16 | int | 0.188 | 60000 | 788 | 1.19 | 1.65 | 10 | [10 empty] | 1618 |  | -97.71886279 | 33.15117412 | 801.83 | 3t x 3t
4150 | 12815 | metal loss corrosion | 10:46 | 21306.47 | -1.24 | 57.52 |  | -1.24 | 57.52 | 16 | int | 0.188 | 60000 | 788 | 0.33 | 0.59 | 10 | [10 empty] | 1618 |  | -97.71886283 | 33.15117431 | 801.83 | 3t x 3t
4150 | 12816 | metal loss corrosion | 11:40 | 21306.92 | -1.7 | 57.06 |  | -1.7 | 57.06 | 16 | int | 0.188 | 60000 | 788 | 0.39 | 0.59 | 12 | [12 empty] | -97.71886307 | 33.15117556 | 801.82
4150 | 12817 | metal loss corrosion | 11:33 | 21307.37 | -2.15 | 56.61 |  | -2.15 | 56.61 | 16 | int | 0.188 | 60000 | 788 | 0.35 | 0.59 | 10 | [12 empty] | -97.71886331 | 33.15117678 | 801.82
4150 | 12818 | metal loss corrosion | 11:35 | 21307.62 | -2.39 | 56.37 |  | -2.39 | 56.37 | 16 | int | 0.188 | 60000 | 788 | 0.35 | 0.59 | 10 | [12 empty] | -97.71886344 | 33.15117743 | 801.82
4150 | 12819 | metal loss corrosion | 11:40 | 21307.8 | -2.58 | 56.18 |  | -2.58 | 56.18 | 16 | int | 0.188 | 60000 | 788 | 0.38 | 0.59 | 12 | [12 empty] | -97.71886353 | 33.15117793 | 801.81
4150 | 12820 | cluster | 11:56 | 21308.06 | -2.83 | 55.93 |  | -2.83 | 55.93 | 16 | int | 0.188 | 60000 | 788 | 0.71 | 1.15 | 12 | [10 empty] | 1619 |  | -97.71886367 | 33.15117863 | 801.81 | 3t x 3t
4150 | 12821 | metal loss corrosion | 11:56 | 21308.06 | -2.83 | 55.93 |  | -2.83 | 55.93 | 16 | int | 0.188 | 60000 | 788 | 0.71 | 0.59 | 8 | [10 empty] | 1619 |  | -97.71886367 | 33.15117863 | 801.81 | 3t x 3t
4150 | 12822 | metal loss corrosion | 12:04 | 21308.06 | -2.84 | 55.92 |  | -2.84 | 55.92 | 16 | int | 0.188 | 60000 | 788 | 0.53 | 0.59 | 12 | [10 empty] | 1619 |  | -97.71886367 | 33.15117865 | 801.81 | 3t x 3t
4150 | 12823 | metal loss corrosion | 12:22 | 21308.08 | -2.86 | 55.9 |  | -2.86 | 55.9 | 16 | int | 0.188 | 60000 | 788 | 0.37 | 0.59 | 17 |  | 1547.46 |  | 1.96 |  |  |  | 928.47 | 0.85 |  |  |  | -97.71886368 | 33.15117869 | 801.81
4150 | 12824 | metal loss corrosion | 11:36 | 21308.17 | -2.95 | 55.81 |  | -2.95 | 55.81 | 16 | int | 0.188 | 60000 | 788 | 0.35 | 0.59 | 12 | [12 empty] | -97.71886373 | 33.15117893 | 801.81
4150 | 12825 | metal loss corrosion | 10:52 | 21308.6 | -3.38 | 55.38 |  | -3.38 | 55.38 | 16 | int | 0.188 | 60000 | 788 | 0.32 | 0.59 | 12 | [12 empty] | -97.71886396 | 33.1511801 | 801.8
4150 | 12826 | metal loss corrosion | 11:39 | 21308.86 | -3.64 | 55.12 |  | -3.64 | 55.12 | 16 | int | 0.188 | 60000 | 788 | 0.42 | 0.62 | 15 |  | 1547.1 |  | 1.96 |  |  |  | 928.26 | 0.85 |  |  |  | -97.71886409 | 33.15118081 | 801.8
4150 | 12827 | metal loss corrosion | 10:48 | 21308.89 | -3.67 | 55.09 |  | -3.67 | 55.09 | 16 | int | 0.188 | 60000 | 788 | 0.32 | 0.59 | 12 | [12 empty] | -97.71886411 | 33.15118089 | 801.8
4150 | 12828 | metal loss corrosion | 11:37 | 21309.39 | -4.17 | 54.59 |  | -4.17 | 54.59 | 16 | int | 0.188 | 60000 | 788 | 0.34 | 0.59 | 10 | [12 empty] | -97.71886437 | 33.15118225 | 801.79
4150 | 12829 | metal loss corrosion | 11:35 | 21309.7 | -4.47 | 54.29 |  | -4.47 | 54.29 | 16 | int | 0.188 | 60000 | 788 | 0.38 | 0.59 | 12 | [12 empty] | -97.71886453 | 33.15118308 | 801.79
4150 | 12830 | metal loss corrosion | 12:11 | 21309.7 | -4.48 | 54.28 |  | -4.48 | 54.28 | 16 | int | 0.188 | 60000 | 788 | 0.44 | 0.59 | 10 | [12 empty] | -97.71886453 | 33.15118308 | 801.79
4150 | 12831 | metal loss corrosion | 11:37 | 21309.82 | -4.6 | 54.16 |  | -4.6 | 54.16 | 16 | int | 0.188 | 60000 | 788 | 0.34 | 0.59 | 12 | [12 empty] | -97.7188646 | 33.15118341 | 801.79
4150 | 12832 | metal loss corrosion | 12:27 | 21309.83 | -4.61 | 54.15 |  | -4.61 | 54.15 | 16 | int | 0.188 | 60000 | 788 | 0.37 | 0.59 | 12 | [12 empty] | -97.71886461 | 33.15118345 | 801.79
4150 | 12833 | metal loss corrosion | 11:44 | 21310.28 | -5.06 | 53.7 |  | -5.06 | 53.7 | 16 | int | 0.188 | 60000 | 788 | 0.33 | 0.59 | 10 | [12 empty] | -97.71886484 | 33.15118467 | 801.78
4150 | 12834 | cluster | 11:30 | 21310.4 | -5.18 | 53.58 |  | -5.18 | 53.58 | 16 | int | 0.188 | 60000 | 788 | 1.18 | 1.03 | 12 | [10 empty] | 1620 |  | -97.71886491 | 33.151185 | 801.78 | 3t x 3t
4150 | 12835 | metal loss corrosion | 11:30 | 21310.4 | -5.18 | 53.58 |  | -5.18 | 53.58 | 16 | int | 0.188 | 60000 | 788 | 0.32 | 0.59 | 10 | [10 empty] | 1620 |  | -97.71886491 | 33.151185 | 801.78 | 3t x 3t
4150 | 12836 | metal loss corrosion | 11:37 | 21310.47 | -5.25 | 53.51 |  | -5.25 | 53.51 | 16 | int | 0.188 | 60000 | 788 | 0.35 | 0.59 | 12 | [10 empty] | 1620 |  | -97.71886494 | 33.15118519 | 801.78 | 3t x 3t
4150 | 12837 | metal loss corrosion | 11:06 | 21310.71 | -5.48 | 53.28 |  | -5.48 | 53.28 | 16 | int | 0.188 | 60000 | 788 | 0.39 | 0.59 | 10 | [12 empty] | -97.71886507 | 33.15118582 | 801.78
4150 | 12838 | metal loss corrosion | 11:36 | 21311.21 | -5.99 | 52.77 |  | -5.99 | 52.77 | 16 | int | 0.188 | 60000 | 788 | 0.33 | 0.59 | 15 |  | 1548.47 |  | 1.97 |  |  |  | 929.08 | 0.85 |  |  |  | -97.71886533 | 33.15118719 | 801.77
4150 | 12839 | metal loss corrosion | 11:35 | 21311.39 | -6.17 | 52.59 |  | -6.17 | 52.59 | 16 | int | 0.188 | 60000 | 788 | 0.32 | 0.59 | 12 | [12 empty] | -97.71886543 | 33.15118768 | 801.77
4150 | 12840 | metal loss corrosion | 11:35 | 21311.58 | -6.36 | 52.4 |  | -6.36 | 52.4 | 16 | int | 0.188 | 60000 | 788 | 0.33 | 0.59 | 12 | [12 empty] | -97.71886553 | 33.15118819 | 801.76
4150 | 12841 | metal loss corrosion | 12:22 | 21311.75 | -6.53 | 52.23 |  | -6.53 | 52.23 | 16 | int | 0.188 | 60000 | 788 | 0.33 | 0.59 | 12 | [12 empty] | -97.71886562 | 33.15118865 | 801.76
4150 | 12842 | metal loss corrosion | 11:36 | 21312.28 | -7.06 | 51.7 |  | -7.06 | 51.7 | 16 | int | 0.188 | 60000 | 788 | 0.33 | 0.59 | 12 | [12 empty] | -97.71886589 | 33.1511901 | 801.75
4150 | 12843 | metal loss corrosion | 10:26 | 21318.62 | -13.4 | 45.36 |  | -13.4 | 45.36 | 16 | int | 0.188 | 60000 | 788 | 0.32 | 0.59 | 10 | [12 empty] | -97.71886922 | 33.15120729 | 801.67
4150 | 12844 | metal loss corrosion | 10:00 | 21323.43 | -18.21 | 40.55 |  | -18.21 | 40.55 | 16 | int | 0.188 | 60000 | 788 | 0.34 | 0.59 | 10 | [12 empty] | -97.71887173 | 33.15122035 | 801.62
4150 | 12845 | metal loss corrosion | 11:54 | 21331.7 | -26.47 | 32.29 |  | -26.47 | 32.29 | 16 | int | 0.188 | 60000 | 788 | 0.36 | 0.59 | 10 | [12 empty] | -97.71887599 | 33.15124278 | 801.59
4150 | 12846 | metal loss corrosion | 11:39 | 21350.83 | -45.61 | 13.15 |  | -45.61 | 13.15 | 16 | int | 0.188 | 60000 | 788 | 0.38 | 0.59 | 15 |  | 1547.92 |  | 1.96 |  |  |  | 928.75 | 0.85 |  |  |  | -97.71888576 | 33.15129473 | 801.66
4150 | 12847 | metal loss corrosion | 11:49 | 21352.06 | -46.83 | 11.93 |  | -46.83 | 11.93 | 16 | int | 0.188 | 60000 | 788 | 0.4 | 0.59 | 12 | [12 empty] | -97.71888639 | 33.15129806 | 801.67
4150 | 12848 | metal loss corrosion | 11:44 | 21352.32 | -47.09 | 11.67 |  | -47.09 | 11.67 | 16 | int | 0.188 | 60000 | 788 | 0.38 | 0.59 | 10 | [12 empty] | -97.71888653 | 33.15129876 | 801.67
4150 | 12849 | metal loss corrosion | 11:41 | 21353.81 | -48.59 | 10.17 |  | -48.59 | 10.17 | 16 | int | 0.188 | 60000 | 788 | 0.33 | 0.59 | 12 | [12 empty] | -97.7188873 | 33.15130283 | 801.67
4150 | 12850 | cluster | 11:33 | 21354.29 | -49.07 | 9.69 |  | -49.07 | 9.69 | 16 | int | 0.188 | 60000 | 788 | 0.49 | 1.4 | 15 |  | 1546.12 |  | 1.96 |  |  |  | 927.67 | 0.85 |  | 1621 |  | -97.71888754 | 33.15130412 | 801.67 | 3t x 3t
4150 | 12851 | metal loss corrosion | 11:44 | 21354.29 | -49.07 | 9.69 |  | -49.07 | 9.69 | 16 | int | 0.188 | 60000 | 788 | 0.37 | 0.59 | 15 | [10 empty] | 1621 |  | -97.71888754 | 33.15130412 | 801.67 | 3t x 3t
4150 | 12852 | metal loss corrosion | 11:33 | 21354.3 | -49.08 | 9.68 |  | -49.08 | 9.68 | 16 | int | 0.188 | 60000 | 788 | 0.4 | 0.59 | 15 | [10 empty] | 1621 |  | -97.71888754 | 33.15130414 | 801.67 | 3t x 3t
4150 | 12853 | metal loss corrosion | 10:55 | 21354.61 | -49.38 | 9.38 |  | -49.38 | 9.38 | 16 | int | 0.188 | 60000 | 788 | 0.41 | 0.59 | 10 | [12 empty] | -97.7188877 | 33.15130498 | 801.67
4150 | 12854 | metal loss corrosion | 11:42 | 21354.61 | -49.39 | 9.37 |  | -49.39 | 9.37 | 16 | int | 0.188 | 60000 | 788 | 0.36 | 0.59 | 10 | [12 empty] | -97.71888771 | 33.151305 | 801.67
4150 | 12855 | metal loss corrosion | 12:03 | 21354.62 | -49.39 | 9.37 |  | -49.39 | 9.37 | 16 | int | 0.188 | 60000 | 788 | 0.34 | 0.59 | 10 | [12 empty] | -97.71888771 | 33.15130501 | 801.67
4150 | 12856 | metal loss corrosion | 11:46 | 21354.85 | -49.63 | 9.13 |  | -49.63 | 9.13 | 16 | int | 0.188 | 60000 | 788 | 0.4 | 0.59 | 12 | [12 empty] | -97.71888783 | 33.15130565 | 801.67
4150 | 12857 | metal loss corrosion | 11:50 | 21355.14 | -49.92 | 8.84 |  | -49.92 | 8.84 | 16 | int | 0.188 | 60000 | 788 | 0.36 | 0.59 | 12 | [12 empty] | -97.71888798 | 33.15130643 | 801.68
4150 | 12858 | metal loss corrosion | 10:51 | 21355.63 | -50.41 | 8.35 |  | -50.41 | 8.35 | 16 | int | 0.188 | 60000 | 788 | 0.33 | 0.59 | 10 | [12 empty] | -97.71888823 | 33.15130776 | 801.68
4150 | 12859 | metal loss corrosion | 12:01 | 21355.72 | -50.5 | 8.26 |  | -50.5 | 8.26 | 16 | int | 0.188 | 60000 | 788 | 0.37 | 0.59 | 13 |  | 1548.37 |  | 1.96 |  |  |  | 929.02 | 0.85 |  |  |  | -97.71888828 | 33.15130802 | 801.68
4150 | 12860 | metal loss corrosion | 12:28 | 21355.78 | -50.56 | 8.2 |  | -50.56 | 8.2 | 16 | int | 0.188 | 60000 | 788 | 0.37 | 0.59 | 12 | [12 empty] | -97.71888831 | 33.15130818 | 801.68
4150 | 12861 | metal loss corrosion | 11:38 | 21355.82 | -50.6 | 8.16 |  | -50.6 | 8.16 | 16 | int | 0.188 | 60000 | 788 | 0.33 | 0.59 | 12 | [12 empty] | -97.71888832 | 33.15130827 | 801.68
4150 | 12862 | metal loss corrosion | 11:39 | 21356.21 | -50.99 | 7.77 |  | -50.99 | 7.77 | 16 | int | 0.188 | 60000 | 788 | 0.32 | 0.59 | 12 | [12 empty] | -97.71888853 | 33.15130934 | 801.68
4150 | 12863 | metal loss corrosion | 11:56 | 21356.32 | -51.1 | 7.66 |  | -51.1 | 7.66 | 16 | int | 0.188 | 60000 | 788 | 0.47 | 0.59 | 10 | [12 empty] | -97.71888858 | 33.15130963 | 801.68
4150 | 12864 | metal loss corrosion | 11:36 | 21356.52 | -51.3 | 7.46 |  | -51.3 | 7.46 | 16 | int | 0.188 | 60000 | 788 | 0.32 | 0.59 | 12 | [12 empty] | -97.71888869 | 33.15131018 | 801.68
4150 | 12865 | metal loss corrosion | 11:17 | 21356.78 | -51.56 | 7.2 |  | -51.56 | 7.2 | 16 | int | 0.188 | 60000 | 788 | 0.33 | 0.59 | 10 | [12 empty] | -97.71888882 | 33.15131088 | 801.68
4150 | 12866 | metal loss corrosion | 10:47 | 21356.79 | -51.57 | 7.19 |  | -51.57 | 7.19 | 16 | int | 0.188 | 60000 | 788 | 0.32 | 0.59 | 12 | [12 empty] | -97.71888882 | 33.1513109 | 801.68
4150 | 12867 | metal loss corrosion | 11:15 | 21356.95 | -51.73 | 7.03 |  | -51.73 | 7.03 | 16 | int | 0.188 | 60000 | 788 | 0.32 | 0.59 | 10 | [12 empty] | -97.7188889 | 33.15131134 | 801.68
4150 | 12868 | metal loss corrosion | 12:47 | 21357.54 | -52.32 | 6.44 |  | -52.32 | 6.44 | 16 | int | 0.188 | 60000 | 788 | 0.34 | 0.59 | 13 |  | 1548.84 |  | 1.97 |  |  |  | 929.31 | 0.85 |  |  |  | -97.71888921 | 33.15131296 | 801.68
4150 | 12869 | metal loss corrosion | 11:38 | 21357.58 | -52.35 | 6.41 |  | -52.35 | 6.41 | 16 | int | 0.188 | 60000 | 788 | 0.36 | 0.59 | 10 | [12 empty] | -97.71888923 | 33.15131304 | 801.68
4150 | 12870 | metal loss corrosion | 11:08 | 21357.89 | -52.67 | 6.09 |  | -52.67 | 6.09 | 16 | int | 0.188 | 60000 | 788 | 0.51 | 0.73 | 10 | [12 empty] | -97.71888939 | 33.1513139 | 801.68
4150 | 12871 | metal loss corrosion | 11:36 | 21358.21 | -52.99 | 5.77 |  | -52.99 | 5.77 | 16 | int | 0.188 | 60000 | 788 | 0.38 | 0.59 | 12 | [12 empty] | -97.71888956 | 33.15131478 | 801.67
4150 | 12872 | metal loss corrosion | 11:14 | 21358.33 | -53.11 | 5.65 |  | -53.11 | 5.65 | 16 | int | 0.188 | 60000 | 788 | 0.57 | 0.59 | 10 | [12 empty] | -97.71888962 | 33.15131509 | 801.67
4150 | 12873 | metal loss corrosion | 12:01 | 21358.4 | -53.17 | 5.59 |  | -53.17 | 5.59 | 16 | int | 0.188 | 60000 | 788 | 0.41 | 0.59 | 12 | [12 empty] | -97.71888965 | 33.15131527 | 801.67
4150 | 12874 | metal loss corrosion | 11:12 | 21358.6 | -53.38 | 5.38 |  | -53.38 | 5.38 | 16 | int | 0.188 | 60000 | 788 | 0.32 | 0.59 | 10 | [12 empty] | -97.71888975 | 33.15131582 | 801.67
4150 | 12875 | metal loss corrosion | 12:48 | 21358.76 | -53.53 | 5.23 |  | -53.53 | 5.23 | 16 | int | 0.188 | 60000 | 788 | 0.33 | 0.59 | 12 | [12 empty] | -97.71888984 | 33.15131624 | 801.67
4150 | 12876 | metal loss corrosion | 12:30 | 21358.9 | -53.67 | 5.09 |  | -53.67 | 5.09 | 16 | int | 0.188 | 60000 | 788 | 0.56 | 0.59 | 12 | [12 empty] | -97.71888991 | 33.15131663 | 801.67
4150 | 12877 | metal loss corrosion | 12:00 | 21358.92 | -53.7 | 5.06 |  | -53.7 | 5.06 | 16 | int | 0.188 | 60000 | 788 | 0.44 | 0.78 | 10 | [12 empty] | -97.71888992 | 33.15131669 | 801.67
4150 | 12878 | metal loss corrosion | 11:37 | 21358.96 | -53.73 | 5.03 |  | -53.73 | 5.03 | 16 | int | 0.188 | 60000 | 788 | 0.64 | 0.59 | 10 | [12 empty] | -97.71888994 | 33.15131679 | 801.67
4150 | 12879 | metal loss corrosion | 11:55 | 21359.07 | -53.85 | 4.91 |  | -53.85 | 4.91 | 16 | int | 0.188 | 60000 | 788 | 0.32 | 0.59 | 10 | [12 empty] | -97.71889 | 33.15131709 | 801.67
4150 | 12880 | metal loss corrosion | 11:33 | 21359.5 | -54.27 | 4.49 |  | -54.27 | 4.49 | 16 | int | 0.188 | 60000 | 788 | 0.84 | 0.59 | 12 | [12 empty] | -97.71889022 | 33.15131826 | 801.67
4150 | 12881 | metal loss corrosion | 11:40 | 21359.64 | -54.41 | 4.35 |  | -54.41 | 4.35 | 16 | int | 0.188 | 60000 | 788 | 0.35 | 0.59 | 15 |  | 1548.11 |  | 1.96 |  |  |  | 928.87 | 0.85 |  |  |  | -97.71889029 | 33.15131864 | 801.67
4150 | 12882 | metal loss corrosion | 11:31 | 21359.87 | -54.64 | 4.12 |  | -54.64 | 4.12 | 16 | int | 0.188 | 60000 | 788 | 0.37 | 0.59 | 12 | [12 empty] | -97.71889041 | 33.15131926 | 801.67
4150 | 12883 | metal loss corrosion | 11:38 | 21359.95 | -54.73 | 4.03 |  | -54.73 | 4.03 | 16 | int | 0.188 | 60000 | 788 | 0.45 | 0.59 | 10 | [12 empty] | -97.71889045 | 33.15131949 | 801.67
4150 | 12884 | metal loss corrosion | 12:30 | 21360.12 | -54.9 | 3.86 |  | -54.9 | 3.86 | 16 | int | 0.188 | 60000 | 788 | 0.35 | 0.59 | 12 | [12 empty] | -97.71889054 | 33.15131996 | 801.67
4150 | 12885 | metal loss corrosion | 11:42 | 21360.32 | -55.1 | 3.66 |  | -55.1 | 3.66 | 16 | int | 0.188 | 60000 | 788 | 0.45 | 0.59 | 10 | [12 empty] | -97.71889064 | 33.1513205 | 801.67
4150 | 12886 | metal loss corrosion | 12:36 | 21360.49 | -55.26 | 3.5 |  | -55.26 | 3.5 | 16 | int | 0.188 | 60000 | 788 | 0.48 | 0.59 | 13 |  | 1546.7 |  | 1.96 |  |  |  | 928.02 | 0.85 |  |  |  | -97.71889073 | 33.15132094 | 801.67
4150 | 12887 | metal loss corrosion | 12:32 | 21360.59 | -55.37 | 3.39 |  | -55.37 | 3.39 | 16 | int | 0.188 | 60000 | 788 | 0.32 | 0.59 | 12 | [12 empty] | -97.71889078 | 33.15132123 | 801.67
4150 | 12888 | metal loss corrosion | 11:33 | 21360.67 | -55.45 | 3.31 |  | -55.45 | 3.31 | 16 | int | 0.188 | 60000 | 788 | 0.49 | 0.59 | 12 | [12 empty] | -97.71889082 | 33.15132145 | 801.67
4150 | 12889 | metal loss corrosion | 12:33 | 21360.82 | -55.6 | 3.16 |  | -55.6 | 3.16 | 16 | int | 0.188 | 60000 | 788 | 0.42 | 0.59 | 10 | [12 empty] | -97.7188909 | 33.15132185 | 801.66
4150 | 12890 | cluster | 11:37 | 21360.9 | -55.68 | 3.08 |  | -55.68 | 3.08 | 16 | int | 0.188 | 60000 | 788 | 1.18 | 1.01 | 10 | [10 empty] | 1622 |  | -97.71889094 | 33.15132207 | 801.66 | 3t x 3t
4150 | 12891 | metal loss corrosion | 11:37 | 21360.9 | -55.68 | 3.08 |  | -55.68 | 3.08 | 16 | int | 0.188 | 60000 | 788 | 0.38 | 0.67 | 10 | [10 empty] | 1622 |  | -97.71889094 | 33.15132207 | 801.66 | 3t x 3t
4150 | 12892 | metal loss corrosion | 11:42 | 21360.97 | -55.75 | 3.01 |  | -55.75 | 3.01 | 16 | int | 0.188 | 60000 | 788 | 0.38 | 0.59 | 10 | [10 empty] | 1622 |  | -97.71889098 | 33.15132225 | 801.66 | 3t x 3t
4150 | 12893 | metal loss corrosion | 12:51 | 21361.15 | -55.93 | 2.83 |  | -55.93 | 2.83 | 16 | int | 0.188 | 60000 | 788 | 0.34 | 0.59 | 12 | [12 empty] | -97.71889107 | 33.15132275 | 801.66
4150 | 12894 | metal loss corrosion | 11:50 | 21361.17 | -55.95 | 2.81 |  | -55.95 | 2.81 | 16 | int | 0.188 | 60000 | 788 | 0.33 | 0.67 | 12 | [12 empty] | -97.71889108 | 33.1513228 | 801.66
4150 | 12895 | metal loss corrosion | 11:55 | 21361.3 | -56.08 | 2.68 |  | -56.08 | 2.68 | 16 | int | 0.188 | 60000 | 788 | 0.35 | 0.59 | 10 | [10 empty] | 1623 |  | -97.71889115 | 33.15132315 | 801.66 | 3t x 3t
4150 | 12896 | cluster | 11:45 | 21361.3 | -56.08 | 2.68 |  | -56.08 | 2.68 | 16 | int | 0.188 | 60000 | 788 | 1.84 | 1.27 | 12 | [10 empty] | 1623 |  | -97.71889115 | 33.15132315 | 801.66 | 3t x 3t
4150 | 12897 | metal loss corrosion | 11:45 | 21361.37 | -56.15 | 2.61 |  | -56.15 | 2.61 | 16 | int | 0.188 | 60000 | 788 | 0.32 | 0.59 | 12 | [10 empty] | 1623 |  | -97.71889118 | 33.15132334 | 801.66 | 3t x 3t
4150 | 12898 | metal loss corrosion | 11:49 | 21361.42 | -56.2 | 2.56 |  | -56.2 | 2.56 | 16 | int | 0.188 | 60000 | 788 | 0.36 | 0.59 | 10 | [10 empty] | 1623 |  | -97.71889121 | 33.15132349 | 801.66 | 3t x 3t
4150 | 12899 | metal loss corrosion | 12:23 | 21361.59 | -56.37 | 2.39 |  | -56.37 | 2.39 | 16 | int | 0.188 | 60000 | 788 | 0.33 | 0.61 | 10 | [12 empty] | -97.71889129 | 33.15132393 | 801.66
4150 | 12900 | metal loss corrosion | 11:46 | 21361.6 | -56.37 | 2.39 |  | -56.37 | 2.39 | 16 | int | 0.188 | 60000 | 788 | 0.39 | 0.59 | 12 | [12 empty] | -97.7188913 | 33.15132396 | 801.66
4150 | 12901 | metal loss corrosion | 11:43 | 21361.74 | -56.52 | 2.24 |  | -56.52 | 2.24 | 16 | int | 0.188 | 60000 | 788 | 0.39 | 0.64 | 12 | [10 empty] | 1624 |  | -97.71889137 | 33.15132435 | 801.66 | 3t x 3t
4150 | 12902 | cluster | 11:43 | 21361.74 | -56.52 | 2.24 |  | -56.52 | 2.24 | 16 | int | 0.188 | 60000 | 788 | 1.28 | 1.54 | 12 | [10 empty] | 1624 |  | -97.71889137 | 33.15132435 | 801.66 | 3t x 3t
4150 | 12903 | metal loss corrosion | 11:54 | 21361.81 | -56.59 | 2.17 |  | -56.59 | 2.17 | 16 | int | 0.188 | 60000 | 788 | 0.48 | 0.74 | 10 | [10 empty] | 1624 |  | -97.71889141 | 33.15132454 | 801.66 | 3t x 3t
4150 | 12904 | metal loss corrosion | 12:31 | 21361.83 | -56.61 | 2.15 |  | -56.61 | 2.15 | 16 | int | 0.188 | 60000 | 788 | 0.32 | 0.59 | 12 | [12 empty] | -97.71889142 | 33.1513246 | 801.66
4150 | 12905 | metal loss corrosion | 11:15 | 21361.84 | -56.62 | 2.14 |  | -56.62 | 2.14 | 16 | int | 0.188 | 60000 | 788 | 0.46 | 0.59 | 13 |  | 1547.1 |  | 1.96 |  |  |  | 928.26 | 0.85 |  |  |  | -97.71889143 | 33.15132462 | 801.66
4150 | 12906 | metal loss corrosion | 12:28 | 21362 | -56.78 | 1.98 |  | -56.78 | 1.98 | 16 | int | 0.188 | 60000 | 788 | 0.4 | 0.59 | 12 | [12 empty] | -97.71889151 | 33.15132506 | 801.66
4150 | 12907 | metal loss corrosion | 11:58 | 21362.02 | -56.8 | 1.96 |  | -56.8 | 1.96 | 16 | int | 0.188 | 60000 | 788 | 0.42 | 0.65 | 12 | [12 empty] | -97.71889152 | 33.15132511 | 801.66
4150 | 12908 | metal loss corrosion | 11:55 | 21362.26 | -57.03 | 1.73 |  | -57.03 | 1.73 | 16 | int | 0.188 | 60000 | 788 | 0.32 | 0.59 | 10 | [12 empty] | -97.71889164 | 33.15132575 | 801.66
4150 | 12909 | cluster | 12:20 | 21362.39 | -57.16 | 1.6 |  | -57.16 | 1.6 | 16 | int | 0.188 | 60000 | 788 | 0.96 | 1.63 | 13 |  | 1536.27 |  | 1.95 |  |  |  | 921.76 | 0.85 |  | 1625 |  | -97.71889171 | 33.1513261 | 801.66 | 3t x 3t
4150 | 12910 | metal loss corrosion | 12:35 | 21362.39 | -57.16 | 1.6 |  | -57.16 | 1.6 | 16 | int | 0.188 | 60000 | 788 | 0.96 | 0.59 | 10 | [10 empty] | 1625 |  | -97.71889171 | 33.1513261 | 801.66 | 3t x 3t
4150 | 12911 | metal loss corrosion | 12:20 | 21362.41 | -57.19 | 1.57 |  | -57.19 | 1.57 | 16 | int | 0.188 | 60000 | 788 | 0.64 | 0.59 | 13 | [10 empty] | 1625 |  | -97.71889172 | 33.15132617 | 801.66 | 3t x 3t
4150 | 12912 | metal loss corrosion | 12:14 | 21362.54 | -57.32 | 1.44 |  | -57.32 | 1.44 | 16 | int | 0.188 | 60000 | 788 | 0.7 | 1.1 | 10 | [10 empty] | 1626 |  | -97.71889179 | 33.15132653 | 801.66 | 3t x 3t
4150 | 12913 | cluster | 12:09 | 21362.54 | -57.32 | 1.44 |  | -57.32 | 1.44 | 16 | int | 0.188 | 60000 | 788 | 1.5 | 2.43 | 12 | [10 empty] | 1626 |  | -97.71889179 | 33.15132653 | 801.66 | 3t x 3t
4150 | 12914 | metal loss corrosion | 12:35 | 21362.54 | -57.32 | 1.44 |  | -57.32 | 1.44 | 16 | int | 0.188 | 60000 | 788 | 0.81 | 0.59 | 10 | [10 empty] | 1626 |  | -97.71889179 | 33.15132653 | 801.66 | 3t x 3t
4150 | 12915 | metal loss corrosion | 12:09 | 21362.64 | -57.41 | 1.35 |  | -57.41 | 1.35 | 16 | int | 0.188 | 60000 | 788 | 0.38 | 0.62 | 12 | [10 empty] | 1626 |  | -97.71889183 | 33.15132678 | 801.66 | 3t x 3t
4150 | 12916 | metal loss corrosion | 11:00 | 21362.78 | -57.56 | 1.2 |  | -57.56 | 1.2 | 16 | int | 0.188 | 60000 | 788 | 0.38 | 0.59 | 13 |  | 1548.2 |  | 1.96 |  |  |  | 928.92 | 0.85 |  |  |  | -97.71889191 | 33.15132717 | 801.66
4150 | 12917 | metal loss corrosion | 12:37 | 21362.84 | -57.62 | 1.14 |  | -57.62 | 1.14 | 16 | int | 0.188 | 60000 | 788 | 0.75 | 0.59 | 10 | [12 empty] | -97.71889194 | 33.15132733 | 801.66
4150 | 12918 | cluster | 11:00 | 21362.99 | -57.77 | 0.99 |  | -57.77 | 0.99 | 16 | int | 0.188 | 60000 | 788 | 1 | 1.97 | 13 |  | 1535.22 |  | 1.95 |  |  |  | 921.13 | 0.86 |  | 1627 |  | -97.71889202 | 33.15132774 | 801.66 | 3t x 3t
4150 | 12919 | metal loss corrosion | 11:20 | 21362.99 | -57.77 | 0.99 |  | -57.77 | 0.99 | 16 | int | 0.188 | 60000 | 788 | 0.37 | 0.59 | 12 | [10 empty] | 1627 |  | -97.71889202 | 33.15132774 | 801.66 | 3t x 3t
4150 | 12920 | metal loss corrosion | 11:16 | 21362.99 | -57.77 | 0.99 |  | -57.77 | 0.99 | 16 | int | 0.188 | 60000 | 788 | 0.32 | 0.59 | 12 | [10 empty] | 1627 |  | -97.71889202 | 33.15132775 | 801.66 | 3t x 3t
4150 | 12921 | metal loss corrosion | 11:00 | 21363 | -57.78 | 0.98 |  | -57.78 | 0.98 | 16 | int | 0.188 | 60000 | 788 | 0.53 | 0.59 | 13 | [10 empty] | 1627 |  | -97.71889202 | 33.15132777 | 801.66 | 3t x 3t
4150 | 12922 | metal loss corrosion | 11:13 | 21363.04 | -57.82 | 0.94 |  | -57.82 | 0.94 | 16 | int | 0.188 | 60000 | 788 | 0.41 | 0.59 | 12 | [10 empty] | 1627 |  | -97.71889204 | 33.15132787 | 801.66 | 3t x 3t
4150 | 12923 | metal loss corrosion | 11:15 | 21363.15 | -57.92 | 0.84 |  | -57.92 | 0.84 | 16 | int | 0.188 | 60000 | 788 | 0.43 | 0.78 | 10 | [12 empty] | -97.7188921 | 33.15132816 | 801.66
4150 | 12924 | metal loss corrosion | 12:28 | 21363.18 | -57.96 | 0.8 |  | -57.96 | 0.8 | 16 | int | 0.188 | 60000 | 788 | 0.39 | 0.59 | 13 |  | 1548.2 |  | 1.96 |  |  |  | 928.92 | 0.85 |  |  |  | -97.71889211 | 33.15132825 | 801.66
4160 |  | Girth Weld |  | 21363.98 |  |  | 57.92 |  |  | 16 |  | 0.188 | 60000 | 788 | [15 empty] | -97.71889252 | 33.15133043 | 801.65
4160 | 12925 | metal loss corrosion | 12:48 | 21364.22 | -0.24 | 57.69 |  | -0.24 | 57.69 | 16 | int | 0.188 | 60000 | 788 | 0.32 | 0.59 | 10 | [12 empty] | -97.71889265 | 33.15133107 | 801.65
4160 | 12926 | metal loss corrosion | 12:45 | 21364.29 | -0.31 | 57.61 |  | -0.31 | 57.61 | 16 | int | 0.188 | 60000 | 788 | 0.33 | 0.59 | 20 |  | 1547.74 | 1641.44 | 1.96 | 2.08 |  | 984.86 | 928.65 | 0.85 | 9 |  |  | -97.71889268 | 33.15133128 | 801.65
4160 | 12927 | metal loss corrosion | 11:35 | 21364.38 | -0.4 | 57.53 |  | -0.4 | 57.53 | 16 | int | 0.188 | 60000 | 788 | 0.51 | 0.71 | 15 |  | 1545.23 |  | 1.96 |  |  |  | 927.14 | 0.85 |  |  |  | -97.71889273 | 33.15133151 | 801.65
4160 | 12928 | metal loss corrosion | 12:45 | 21364.48 | -0.5 | 57.43 |  | -0.5 | 57.43 | 16 | int | 0.188 | 60000 | 788 | 0.48 | 0.59 | 22 |  | 1543.23 | 1636.33 | 1.96 | 2.08 |  | 981.8 | 925.94 | 0.85 | 9 |  |  | -97.71889278 | 33.15133178 | 801.64
4160 | 12929 | metal loss corrosion | 11:39 | 21364.49 | -0.51 | 57.42 |  | -0.51 | 57.42 | 16 | int | 0.188 | 60000 | 788 | 0.42 | 0.59 | 20 |  | 1545.61 | 1639.05 | 1.96 | 2.08 |  | 983.43 | 927.37 | 0.85 | 9 |  |  | -97.71889278 | 33.15133181 | 801.64
4160 | 12930 | cluster | 12:03 | 21364.49 | -0.51 | 57.41 |  | -0.51 | 57.41 | 16 | int | 0.188 | 60000 | 788 | 0.67 | 1.7 | 15 |  | 1541.63 |  | 1.96 |  |  |  | 924.98 | 0.85 |  | 1628 |  | -97.71889279 | 33.15133182 | 801.64 | 3t x 3t
4160 | 12931 | metal loss corrosion | 12:19 | 21364.49 | -0.51 | 57.41 |  | -0.51 | 57.41 | 16 | int | 0.188 | 60000 | 788 | 0.41 | 0.59 | 15 | [10 empty] | 1628 |  | -97.71889279 | 33.15133182 | 801.64 | 3t x 3t
4160 | 12932 | metal loss corrosion | 12:03 | 21364.51 | -0.53 | 57.39 |  | -0.53 | 57.39 | 16 | int | 0.188 | 60000 | 788 | 0.41 | 0.59 | 13 | [10 empty] | 1628 |  | -97.7188928 | 33.15133188 | 801.64 | 3t x 3t
4160 | 12933 | metal loss corrosion | 11:43 | 21364.64 | -0.65 | 57.27 |  | -0.65 | 57.27 | 16 | int | 0.188 | 60000 | 788 | 0.41 | 0.59 | 12 | [12 empty] | -97.71889286 | 33.15133221 | 801.64
4160 | 12934 | metal loss corrosion | 11:21 | 21364.83 | -0.85 | 57.07 |  | -0.85 | 57.07 | 16 | int | 0.188 | 60000 | 788 | 0.37 | 0.59 | 10 | [12 empty] | -97.71889296 | 33.15133274 | 801.64
4160 | 12935 | metal loss corrosion | 12:52 | 21364.85 | -0.87 | 57.06 |  | -0.87 | 57.06 | 16 | int | 0.188 | 60000 | 788 | 0.39 | 0.59 | 12 | [12 empty] | -97.71889297 | 33.15133279 | 801.64
4160 | 12936 | metal loss corrosion | 12:51 | 21364.93 | -0.95 | 56.97 |  | -0.95 | 56.97 | 16 | int | 0.188 | 60000 | 788 | 0.37 | 0.59 | 10 | [12 empty] | -97.71889301 | 33.15133301 | 801.64
4160 | 12937 | metal loss corrosion | 12:19 | 21364.97 | -0.99 | 56.94 |  | -0.99 | 56.94 | 16 | int | 0.188 | 60000 | 788 | 0.46 | 0.59 | 12 | [12 empty] | -97.71889303 | 33.15133312 | 801.64
4160 | 12938 | cluster | 11:20 | 21364.99 | -1.01 | 56.91 |  | -1.01 | 56.91 | 16 | int | 0.188 | 60000 | 788 | 1.37 | 2.46 | 17 |  | 1515.2 |  | 1.92 |  |  |  | 909.12 | 0.87 |  | 1629 |  | -97.71889304 | 33.15133318 | 801.64 | 3t x 3t
4160 | 12939 | metal loss corrosion | 11:20 | 21364.99 | -1.01 | 56.91 |  | -1.01 | 56.91 | 16 | int | 0.188 | 60000 | 788 | 0.51 | 0.59 | 17 | [10 empty] | 1629 |  | -97.71889304 | 33.15133318 | 801.64 | 3t x 3t
4160 | 12940 | metal loss corrosion | 11:36 | 21365.02 | -1.04 | 56.89 |  | -1.04 | 56.89 | 16 | int | 0.188 | 60000 | 788 | 0.36 | 0.59 | 15 | [10 empty] | 1629 |  | -97.71889306 | 33.15133325 | 801.64 | 3t x 3t
4160 | 12941 | metal loss corrosion | 11:47 | 21365.02 | -1.04 | 56.88 |  | -1.04 | 56.88 | 16 | int | 0.188 | 60000 | 788 | 0.36 | 0.59 | 13 | [10 empty] | 1629 |  | -97.71889306 | 33.15133326 | 801.64 | 3t x 3t
4160 | 12942 | metal loss corrosion | 11:34 | 21365.06 | -1.08 | 56.84 |  | -1.08 | 56.84 | 16 | int | 0.188 | 60000 | 788 | 0.54 | 0.59 | 12 | [10 empty] | 1629 |  | -97.71889308 | 33.15133337 | 801.64 | 3t x 3t
4160 | 12943 | metal loss corrosion | 12:03 | 21365.21 | -1.23 | 56.69 |  | -1.23 | 56.69 | 16 | int | 0.188 | 60000 | 788 | 0.58 | 0.59 | 13 |  | 1544.93 |  | 1.96 |  |  |  | 926.96 | 0.85 |  |  |  | -97.71889315 | 33.15133378 | 801.64
4160 | 12944 | metal loss corrosion | 11:44 | 21365.22 | -1.24 | 56.69 |  | -1.24 | 56.69 | 16 | int | 0.188 | 60000 | 788 | 0.32 | 0.59 | 12 | [12 empty] | -97.71889316 | 33.15133379 | 801.64
4160 | 12945 | metal loss corrosion | 11:25 | 21365.24 | -1.25 | 56.67 |  | -1.25 | 56.67 | 16 | int | 0.188 | 60000 | 788 | 0.46 | 0.59 | 13 |  | 1547.1 |  | 1.96 |  |  |  | 928.26 | 0.85 |  |  |  | -97.71889316 | 33.15133384 | 801.64
4160 | 12946 | metal loss corrosion | 12:01 | 21365.33 | -1.35 | 56.58 |  | -1.35 | 56.58 | 16 | int | 0.188 | 60000 | 788 | 0.43 | 0.59 | 10 | [12 empty] | -97.71889321 | 33.15133409 | 801.64
4160 | 12947 | metal loss corrosion | 12:42 | 21365.36 | -1.38 | 56.54 |  | -1.38 | 56.54 | 16 | int | 0.188 | 60000 | 788 | 0.34 | 0.64 | 12 | [12 empty] | -97.71889323 | 33.15133419 | 801.64
4160 | 12948 | metal loss corrosion | 11:36 | 21365.48 | -1.49 | 56.43 |  | -1.49 | 56.43 | 16 | int | 0.188 | 60000 | 788 | 0.36 | 0.93 | 10 | [12 empty] | -97.71889329 | 33.15133449 | 801.64
4160 | 12949 | cluster | 12:10 | 21365.54 | -1.56 | 56.36 |  | -1.56 | 56.36 | 16 | int | 0.188 | 60000 | 788 | 1.32 | 1.8 | 13 |  | 1525.37 |  | 1.94 |  |  |  | 915.22 | 0.86 |  | 1630 |  | -97.71889332 | 33.15133468 | 801.63 | 3t x 3t
4160 | 12950 | metal loss corrosion | 12:10 | 21365.54 | -1.56 | 56.36 |  | -1.56 | 56.36 | 16 | int | 0.188 | 60000 | 788 | 0.34 | 0.59 | 13 | [10 empty] | 1630 |  | -97.71889332 | 33.15133468 | 801.63 | 3t x 3t
4160 | 12951 | metal loss corrosion | 12:26 | 21365.62 | -1.64 | 56.29 |  | -1.64 | 56.29 | 16 | int | 0.188 | 60000 | 788 | 0.46 | 0.66 | 12 | [10 empty] | 1630 |  | -97.71889336 | 33.15133487 | 801.63 | 3t x 3t
4160 | 12952 | metal loss corrosion | 12:04 | 21365.78 | -1.8 | 56.12 |  | -1.8 | 56.12 | 16 | int | 0.188 | 60000 | 788 | 0.32 | 0.59 | 10 | [12 empty] | -97.71889344 | 33.15133532 | 801.63
4160 | 12953 | metal loss corrosion | 11:40 | 21365.85 | -1.87 | 56.06 |  | -1.87 | 56.06 | 16 | int | 0.188 | 60000 | 788 | 0.39 | 0.71 | 10 | [12 empty] | -97.71889348 | 33.15133551 | 801.63
4160 | 12954 | metal loss corrosion | 11:14 | 21365.85 | -1.87 | 56.05 |  | -1.87 | 56.05 | 16 | int | 0.188 | 60000 | 788 | 0.32 | 0.59 | 12 | [12 empty] | -97.71889348 | 33.15133551 | 801.63
4160 | 12955 | metal loss corrosion | 11:24 | 21366.15 | -2.17 | 55.75 |  | -2.17 | 55.75 | 16 | int | 0.188 | 60000 | 788 | 0.32 | 0.59 | 10 | [12 empty] | -97.71889363 | 33.15133633 | 801.63
4160 | 12956 | metal loss corrosion | 12:47 | 21366.17 | -2.19 | 55.73 |  | -2.19 | 55.73 | 16 | int | 0.188 | 60000 | 788 | 0.4 | 0.59 | 12 | [12 empty] | -97.71889364 | 33.15133639 | 801.63
4160 | 12957 | metal loss corrosion | 11:48 | 21366.18 | -2.2 | 55.73 |  | -2.2 | 55.73 | 16 | int | 0.188 | 60000 | 788 | 0.47 | 0.59 | 13 |  | 1546.9 |  | 1.96 |  |  |  | 928.14 | 0.85 |  |  |  | -97.71889365 | 33.1513364 | 801.63
4160 | 12958 | metal loss corrosion | 11:47 | 21366.27 | -2.29 | 55.63 |  | -2.29 | 55.63 | 16 | int | 0.188 | 60000 | 788 | 0.67 | 0.89 | 10 | [10 empty] | 1631 |  | -97.71889369 | 33.15133665 | 801.63 | 3t x 3t
4160 | 12959 | cluster | 11:47 | 21366.27 | -2.29 | 55.63 |  | -2.29 | 55.63 | 16 | int | 0.188 | 60000 | 788 | 0.88 | 2.02 | 12 | [10 empty] | 1631 |  | -97.71889369 | 33.15133665 | 801.63 | 3t x 3t
4160 | 12960 | metal loss corrosion | 12:08 | 21366.31 | -2.33 | 55.6 |  | -2.33 | 55.6 | 16 | int | 0.188 | 60000 | 788 | 0.44 | 0.59 | 12 | [10 empty] | 1631 |  | -97.71889371 | 33.15133675 | 801.63 | 3t x 3t
4160 | 12961 | cluster | 12:00 | 21366.44 | -2.46 | 55.46 |  | -2.46 | 55.46 | 16 | int | 0.188 | 60000 | 788 | 1.13 | 2.23 | 12 | [10 empty] | 1632 |  | -97.71889378 | 33.15133711 | 801.63 | 3t x 3t
4160 | 12962 | metal loss corrosion | 12:24 | 21366.44 | -2.46 | 55.46 |  | -2.46 | 55.46 | 16 | int | 0.188 | 60000 | 788 | 0.48 | 0.59 | 12 | [10 empty] | 1632 |  | -97.71889378 | 33.15133711 | 801.63 | 3t x 3t
4160 | 12963 | metal loss corrosion | 11:40 | 21366.45 | -2.47 | 55.46 |  | -2.47 | 55.46 | 16 | int | 0.188 | 60000 | 788 | 0.5 | 0.66 | 13 |  | 1546.28 |  | 1.96 |  |  |  | 927.77 | 0.85 |  |  |  | -97.71889378 | 33.15133713 | 801.63
4160 | 12964 | metal loss corrosion | 12:00 | 21366.46 | -2.47 | 55.45 |  | -2.47 | 55.45 | 16 | int | 0.188 | 60000 | 788 | 0.71 | 0.59 | 12 | [10 empty] | 1632 |  | -97.71889379 | 33.15133715 | 801.63 | 3t x 3t
4160 | 12965 | metal loss corrosion | 12:08 | 21366.46 | -2.48 | 55.44 |  | -2.48 | 55.44 | 16 | int | 0.188 | 60000 | 788 | 0.86 | 0.59 | 10 | [10 empty] | 1632 |  | -97.71889379 | 33.15133717 | 801.63 | 3t x 3t
4160 | 12966 | metal loss corrosion | 11:42 | 21366.55 | -2.57 | 55.35 |  | -2.57 | 55.35 | 16 | int | 0.188 | 60000 | 788 | 0.32 | 0.59 | 10 | [12 empty] | -97.71889384 | 33.15133741 | 801.63
4160 | 12967 | cluster | 11:30 | 21366.63 | -2.64 | 55.28 |  | -2.64 | 55.28 | 16 | int | 0.188 | 60000 | 788 | 1.03 | 1.22 | 13 |  | 1534.16 |  | 1.95 |  |  |  | 920.5 | 0.86 |  | 1633 |  | -97.71889387 | 33.15133761 | 801.62 | 3t x 3t
4160 | 12968 | metal loss corrosion | 11:30 | 21366.63 | -2.64 | 55.28 |  | -2.64 | 55.28 | 16 | int | 0.188 | 60000 | 788 | 0.32 | 0.59 | 12 | [10 empty] | 1633 |  | -97.71889387 | 33.15133761 | 801.62 | 3t x 3t
4160 | 12969 | metal loss corrosion | 11:39 | 21366.68 | -2.69 | 55.23 |  | -2.69 | 55.23 | 16 | int | 0.188 | 60000 | 788 | 0.42 | 0.59 | 13 | [10 empty] | 1633 |  | -97.7188939 | 33.15133775 | 801.62 | 3t x 3t
4160 | 12970 | metal loss corrosion | 12:07 | 21366.73 | -2.74 | 55.18 |  | -2.74 | 55.18 | 16 | int | 0.188 | 60000 | 788 | 0.55 | 1.08 | 10 | [12 empty] | -97.71889393 | 33.15133788 | 801.62
4160 | 12971 | metal loss corrosion | 10:55 | 21366.75 | -2.76 | 55.16 |  | -2.76 | 55.16 | 16 | int | 0.188 | 60000 | 788 | 0.34 | 0.59 | 12 | [12 empty] | -97.71889394 | 33.15133794 | 801.62
4160 | 12972 | metal loss corrosion | 11:37 | 21366.84 | -2.85 | 55.07 |  | -2.85 | 55.07 | 16 | int | 0.188 | 60000 | 788 | 0.39 | 0.59 | 17 |  | 1547 |  | 1.96 |  |  |  | 928.2 | 0.85 |  |  |  | -97.71889398 | 33.15133818 | 801.62
4160 | 12973 | metal loss corrosion | 10:54 | 21366.86 | -2.88 | 55.05 |  | -2.88 | 55.05 | 16 | int | 0.188 | 60000 | 788 | 0.62 | 0.59 | 13 |  | 1543.96 |  | 1.96 |  |  |  | 926.37 | 0.85 |  |  |  | -97.71889399 | 33.15133824 | 801.62
4160 | 12974 | metal loss corrosion | 12:25 | 21366.86 | -2.88 | 55.04 |  | -2.88 | 55.04 | 16 | int | 0.188 | 60000 | 788 | 0.57 | 0.59 | 10 | [10 empty] | 1634 |  | -97.718894 | 33.15133825 | 801.62 | 3t x 3t
4160 | 12975 | cluster | 12:19 | 21366.86 | -2.88 | 55.04 |  | -2.88 | 55.04 | 16 | int | 0.188 | 60000 | 788 | 1.7 | 0.98 | 10 | [10 empty] | 1634 |  | -97.718894 | 33.15133825 | 801.62 | 3t x 3t
4160 | 12976 | metal loss corrosion | 12:01 | 21366.91 | -2.93 | 54.99 |  | -2.93 | 54.99 | 16 | int | 0.188 | 60000 | 788 | 0.84 | 0.59 | 13 |  | 1538.97 |  | 1.95 |  |  |  | 923.38 | 0.85 |  |  |  | -97.71889402 | 33.15133839 | 801.62
4160 | 12977 | metal loss corrosion | 11:32 | 21366.95 | -2.97 | 54.96 |  | -2.97 | 54.96 | 16 | int | 0.188 | 60000 | 788 | 0.5 | 0.94 | 13 |  | 1546.28 |  | 1.96 |  |  |  | 927.77 | 0.85 |  |  |  | -97.71889404 | 33.15133848 | 801.62
4160 | 12978 | metal loss corrosion | 12:19 | 21366.95 | -2.97 | 54.96 |  | -2.97 | 54.96 | 16 | int | 0.188 | 60000 | 788 | 0.67 | 0.75 | 10 | [10 empty] | 1634 |  | -97.71889404 | 33.15133849 | 801.62 | 3t x 3t
4160 | 12979 | metal loss corrosion | 12:48 | 21366.97 | -2.98 | 54.94 |  | -2.98 | 54.94 | 16 | int | 0.188 | 60000 | 788 | 0.33 | 0.59 | 10 | [12 empty] | -97.71889405 | 33.15133853 | 801.62
4160 | 12980 | metal loss corrosion | 12:22 | 21367.08 | -3.1 | 54.82 |  | -3.1 | 54.82 | 16 | int | 0.188 | 60000 | 788 | 0.54 | 0.63 | 10 | [12 empty] | -97.71889411 | 33.15133885 | 801.62
4160 | 12981 | metal loss corrosion | 11:02 | 21367.08 | -3.1 | 54.82 |  | -3.1 | 54.82 | 16 | int | 0.188 | 60000 | 788 | 0.46 | 0.59 | 10 | [12 empty] | -97.71889411 | 33.15133885 | 801.62
4160 | 12982 | metal loss corrosion | 12:22 | 21367.24 | -3.26 | 54.66 |  | -3.26 | 54.66 | 16 | int | 0.188 | 60000 | 788 | 0.94 | 0.59 | 12 | [10 empty] | 1635 |  | -97.71889419 | 33.15133928 | 801.62 | 3t x 3t
4160 | 12983 | cluster | 12:23 | 21367.24 | -3.26 | 54.66 |  | -3.26 | 54.66 | 16 | int | 0.188 | 60000 | 788 | 1.86 | 2.67 | 12 | [10 empty] | 1635 |  | -97.71889419 | 33.15133928 | 801.62 | 3t x 3t
4160 | 12984 | metal loss corrosion | 12:37 | 21367.29 | -3.31 | 54.61 |  | -3.31 | 54.61 | 16 | int | 0.188 | 60000 | 788 | 0.59 | 0.59 | 12 | [10 empty] | 1635 |  | -97.71889422 | 33.15133942 | 801.62 | 3t x 3t
4160 | 12985 | metal loss corrosion | 11:16 | 21367.34 | -3.36 | 54.56 |  | -3.36 | 54.56 | 16 | int | 0.188 | 60000 | 788 | 0.6 | 0.59 | 12 | [10 empty] | 1636 |  | -97.71889424 | 33.15133956 | 801.62 | 3t x 3t
4160 | 12986 | cluster | 11:06 | 21367.34 | -3.36 | 54.56 |  | -3.36 | 54.56 | 16 | int | 0.188 | 60000 | 788 | 1.51 | 1.5 | 12 | [10 empty] | 1636 |  | -97.71889424 | 33.15133956 | 801.62 | 3t x 3t
4160 | 12987 | metal loss corrosion | 11:37 | 21367.35 | -3.37 | 54.56 |  | -3.37 | 54.56 | 16 | int | 0.188 | 60000 | 788 | 0.42 | 1.03 | 12 | [12 empty] | -97.71889424 | 33.15133957 | 801.62
4160 | 12988 | metal loss corrosion | 12:52 | 21367.36 | -3.38 | 54.54 |  | -3.38 | 54.54 | 16 | int | 0.188 | 60000 | 788 | 0.38 | 0.59 | 10 | [10 empty] | 1635 |  | -97.71889425 | 33.15133962 | 801.62 | 3t x 3t
4160 | 12989 | metal loss corrosion | 11:06 | 21367.37 | -3.39 | 54.53 |  | -3.39 | 54.53 | 16 | int | 0.188 | 60000 | 788 | 1.01 | 0.59 | 10 | [10 empty] | 1636 |  | -97.71889426 | 33.15133964 | 801.62 | 3t x 3t
4160 | 12990 | metal loss corrosion | 12:08 | 21367.39 | -3.41 | 54.52 |  | -3.41 | 54.52 | 16 | int | 0.188 | 60000 | 788 | 0.43 | 0.59 | 12 | [12 empty] | -97.71889426 | 33.15133968 | 801.62
4160 | 12991 | metal loss corrosion | 11:18 | 21367.43 | -3.45 | 54.47 |  | -3.45 | 54.47 | 16 | int | 0.188 | 60000 | 788 | 0.44 | 0.59 | 12 | [10 empty] | 1636 |  | -97.71889429 | 33.1513398 | 801.62 | 3t x 3t
4160 | 12992 | metal loss corrosion | 12:47 | 21367.46 | -3.48 | 54.44 |  | -3.48 | 54.44 | 16 | int | 0.188 | 60000 | 788 | 0.39 | 0.78 | 15 |  | 1547.52 |  | 1.96 |  |  |  | 928.51 | 0.85 |  |  |  | -97.7188943 | 33.15133989 | 801.62
4160 | 12993 | metal loss corrosion | 12:28 | 21367.47 | -3.49 | 54.43 |  | -3.49 | 54.43 | 16 | int | 0.188 | 60000 | 788 | 0.55 | 0.59 | 15 |  | 1544.44 |  | 1.96 |  |  |  | 926.67 | 0.85 |  |  |  | -97.71889431 | 33.15133992 | 801.62
4160 | 12994 | metal loss corrosion | 11:37 | 21367.58 | -3.6 | 54.32 |  | -3.6 | 54.32 | 16 | int | 0.188 | 60000 | 788 | 0.46 | 0.59 | 10 | [12 empty] | -97.71889436 | 33.15134021 | 801.62
4160 | 12995 | metal loss corrosion | 12:32 | 21367.59 | -3.6 | 54.32 |  | -3.6 | 54.32 | 16 | int | 0.188 | 60000 | 788 | 0.32 | 0.59 | 12 | [12 empty] | -97.71889436 | 33.15134022 | 801.62
4160 | 12996 | metal loss corrosion | 11:13 | 21367.59 | -3.61 | 54.32 |  | -3.61 | 54.32 | 16 | int | 0.188 | 60000 | 788 | 0.35 | 0.59 | 13 |  | 1548.69 |  | 1.97 |  |  |  | 929.21 | 0.85 |  |  |  | -97.71889437 | 33.15134023 | 801.62
4160 | 12997 | cluster | 12:33 | 21367.71 | -3.73 | 54.19 |  | -3.73 | 54.19 | 16 | int | 0.188 | 60000 | 788 | 1.57 | 2.31 | 17 |  | 1507.88 |  | 1.91 |  |  |  | 904.73 | 0.87 |  | 1637 |  | -97.71889443 | 33.15134057 | 801.61 | 3t x 3t
4160 | 12998 | metal loss corrosion | 12:46 | 21367.71 | -3.73 | 54.19 |  | -3.73 | 54.19 | 16 | int | 0.188 | 60000 | 788 | 0.47 | 0.59 | 15 | [10 empty] | 1637 |  | -97.71889443 | 33.15134057 | 801.61 | 3t x 3t
4160 | 12999 | metal loss corrosion | 11:55 | 21367.72 | -3.73 | 54.19 |  | -3.73 | 54.19 | 16 | int | 0.188 | 60000 | 788 | 0.49 | 0.59 | 15 |  | 1545.72 |  | 1.96 |  |  |  | 927.43 | 0.85 |  |  |  | -97.71889443 | 33.15134057 | 801.61
4160 | 13000 | metal loss corrosion | 12:12 | 21367.72 | -3.74 | 54.18 |  | -3.74 | 54.18 | 16 | int | 0.188 | 60000 | 788 | 0.66 | 0.65 | 10 | [12 empty] | -97.71889443 | 33.15134059 | 801.61
4160 | 13001 | metal loss corrosion | 10:57 | 21367.74 | -3.75 | 54.17 |  | -3.75 | 54.17 | 16 | int | 0.188 | 60000 | 788 | 0.45 | 0.59 | 13 |  | 1547.1 |  | 1.96 |  |  |  | 928.26 | 0.85 |  |  |  | -97.71889444 | 33.15134063 | 801.61
4160 | 13002 | metal loss corrosion | 12:33 | 21367.78 | -3.8 | 54.12 |  | -3.8 | 54.12 | 16 | int | 0.188 | 60000 | 788 | 0.39 | 0.84 | 12 | [10 empty] | 1637 |  | -97.71889446 | 33.15134075 | 801.61 | 3t x 3t
4160 | 13003 | metal loss corrosion | 12:57 | 21367.79 | -3.81 | 54.12 |  | -3.81 | 54.12 | 16 | int | 0.188 | 60000 | 788 | 0.67 | 0.59 | 17 | [10 empty] | 1637 |  | -97.71889447 | 33.15134077 | 801.61 | 3t x 3t
4160 | 13004 | cluster | 11:42 | 21367.81 | -3.82 | 54.1 |  | -3.82 | 54.1 | 16 | int | 0.188 | 60000 | 788 | 1.39 | 1.86 | 12 | [10 empty] | 1638 |  | -97.71889448 | 33.15134081 | 801.61 | 3t x 3t
4160 | 13005 | metal loss corrosion | 11:42 | 21367.81 | -3.82 | 54.1 |  | -3.82 | 54.1 | 16 | int | 0.188 | 60000 | 788 | 0.41 | 0.96 | 12 | [10 empty] | 1638 |  | -97.71889448 | 33.15134081 | 801.61 | 3t x 3t
4160 | 13006 | metal loss corrosion | 12:00 | 21367.89 | -3.9 | 54.02 |  | -3.9 | 54.02 | 16 | int | 0.188 | 60000 | 788 | 0.42 | 0.59 | 10 | [10 empty] | 1638 |  | -97.71889452 | 33.15134103 | 801.61 | 3t x 3t
4160 | 13007 | cluster | 10:51 | 21367.96 | -3.98 | 53.94 |  | -3.98 | 53.94 | 16 | int | 0.188 | 60000 | 788 | 1.49 | 0.81 | 13 |  | 1520.94 |  | 1.93 |  |  |  | 912.57 | 0.86 |  | 1639 |  | -97.71889456 | 33.15134125 | 801.61 | 3t x 3t
4160 | 13008 | metal loss corrosion | 10:51 | 21367.96 | -3.98 | 53.94 |  | -3.98 | 53.94 | 16 | int | 0.188 | 60000 | 788 | 0.44 | 0.59 | 12 | [10 empty] | 1639 |  | -97.71889456 | 33.15134125 | 801.61 | 3t x 3t
4160 | 13009 | metal loss corrosion | 12:57 | 21368.01 | -4.03 | 53.89 |  | -4.03 | 53.89 | 16 | int | 0.188 | 60000 | 788 | 0.41 | 0.59 | 13 |  | 1547.85 |  | 1.96 |  |  |  | 928.71 | 0.85 |  |  |  | -97.71889458 | 33.15134138 | 801.61
4160 | 13010 | metal loss corrosion | 11:23 | 21368.02 | -4.04 | 53.89 |  | -4.04 | 53.89 | 16 | int | 0.188 | 60000 | 788 | 0.38 | 0.59 | 10 | [10 empty] | 1640 |  | -97.71889459 | 33.15134139 | 801.61 | 3t x 3t
4160 | 13011 | cluster | 11:13 | 21368.02 | -4.04 | 53.89 |  | -4.04 | 53.89 | 16 | int | 0.188 | 60000 | 788 | 0.43 | 1.3 | 13 |  | 1547.47 |  | 1.96 |  |  |  | 928.48 | 0.85 |  | 1640 |  | -97.71889459 | 33.15134139 | 801.61 | 3t x 3t
4160 | 13012 | metal loss corrosion | 11:13 | 21368.02 | -4.04 | 53.88 |  | -4.04 | 53.88 | 16 | int | 0.188 | 60000 | 788 | 0.38 | 0.59 | 13 | [10 empty] | 1640 |  | -97.71889459 | 33.1513414 | 801.61 | 3t x 3t
4160 | 13013 | metal loss corrosion | 10:54 | 21368.05 | -4.07 | 53.86 |  | -4.07 | 53.86 | 16 | int | 0.188 | 60000 | 788 | 0.5 | 0.59 | 13 | [10 empty] | 1639 |  | -97.7188946 | 33.15134147 | 801.61 | 3t x 3t
4160 | 13014 | cluster | 12:45 | 21368.13 | -4.14 | 53.78 |  | -4.14 | 53.78 | 16 | int | 0.188 | 60000 | 788 | 3.47 | 1.66 | 22 |  | 1425.64 | 1487.15 | 1.81 | 1.89 |  | 892.29 | 855.38 | 0.92 | 9 | 1641 |  | -97.71889464 | 33.15134168 | 801.61 | 3t x 3t
4160 | 13015 | metal loss corrosion | 12:47 | 21368.13 | -4.14 | 53.78 |  | -4.14 | 53.78 | 16 | int | 0.188 | 60000 | 788 | 0.72 | 0.59 | 8 | [10 empty] | 1641 |  | -97.71889464 | 33.15134168 | 801.61 | 3t x 3t
4160 | 13016 | metal loss corrosion | 10:50 | 21368.16 | -4.18 | 53.75 |  | -4.18 | 53.75 | 16 | int | 0.188 | 60000 | 788 | 0.62 | 0.59 | 17 |  | 1541.53 |  | 1.96 |  |  |  | 924.92 | 0.85 |  |  |  | -97.71889466 | 33.15134177 | 801.61
4160 | 13017 | metal loss corrosion | 11:10 | 21368.16 | -4.18 | 53.74 |  | -4.18 | 53.74 | 16 | int | 0.188 | 60000 | 788 | 0.62 | 0.59 | 20 |  | 1539.61 | 1632.27 | 1.95 | 2.07 |  | 979.36 | 923.77 | 0.85 | 9 |  |  | -97.71889466 | 33.15134178 | 801.61
4160 | 13018 | metal loss corrosion | 11:40 | 21368.17 | -4.19 | 53.74 |  | -4.19 | 53.74 | 16 | int | 0.188 | 60000 | 788 | 0.41 | 0.59 | 13 |  | 1547.67 |  | 1.96 |  |  |  | 928.6 | 0.85 |  |  |  | -97.71889466 | 33.1513418 | 801.61
4160 | 13019 | metal loss corrosion | 12:00 | 21368.19 | -4.21 | 53.71 |  | -4.21 | 53.71 | 16 | int | 0.188 | 60000 | 788 | 0.47 | 0.61 | 19 |  | 1544.75 |  | 1.96 |  |  |  | 926.85 | 0.85 |  |  |  | -97.71889467 | 33.15134186 | 801.61
4160 | 13020 | metal loss corrosion | 12:45 | 21368.21 | -4.23 | 53.69 |  | -4.23 | 53.69 | 16 | int | 0.188 | 60000 | 788 | 0.47 | 0.6 | 22 | [10 empty] | 1641 |  | -97.71889468 | 33.15134192 | 801.61 | 3t x 3t
4160 | 13021 | cluster | 11:27 | 21368.29 | -4.3 | 53.62 |  | -4.3 | 53.62 | 16 | int | 0.188 | 60000 | 788 | 1.43 | 1.73 | 10 | [10 empty] | 1642 |  | -97.71889472 | 33.15134212 | 801.61 | 3t x 3t
4160 | 13022 | metal loss corrosion | 11:44 | 21368.29 | -4.3 | 53.62 |  | -4.3 | 53.62 | 16 | int | 0.188 | 60000 | 788 | 0.38 | 0.59 | 10 | [10 empty] | 1642 |  | -97.71889472 | 33.15134212 | 801.61 | 3t x 3t
4160 | 13023 | metal loss corrosion | 12:55 | 21368.3 | -4.32 | 53.61 |  | -4.32 | 53.61 | 16 | int | 0.188 | 60000 | 788 | 0.36 | 0.59 | 12 | [10 empty] | 1641 |  | -97.71889473 | 33.15134216 | 801.61 | 3t x 3t
4160 | 13024 | metal loss corrosion | 12:03 | 21368.31 | -4.33 | 53.6 |  | -4.33 | 53.6 | 16 | int | 0.188 | 60000 | 788 | 0.56 | 0.59 | 12 | [10 empty] | 1643 |  | -97.71889473 | 33.15134219 | 801.61 | 3t x 3t
4160 | 13025 | cluster | 12:03 | 21368.31 | -4.33 | 53.6 |  | -4.33 | 53.6 | 16 | int | 0.188 | 60000 | 788 | 1.4 | 2.6 | 12 | [10 empty] | 1643 |  | -97.71889473 | 33.15134219 | 801.61 | 3t x 3t
4160 | 13026 | cluster | 10:55 | 21368.33 | -4.35 | 53.58 |  | -4.35 | 53.58 | 16 | int | 0.188 | 60000 | 788 | 1.02 | 1.48 | 19 |  | 1525.41 |  | 1.94 |  |  |  | 915.25 | 0.86 |  | 1644 |  | -97.71889474 | 33.15134223 | 801.61 | 3t x 3t
4160 | 13027 | metal loss corrosion | 10:55 | 21368.33 | -4.35 | 53.58 |  | -4.35 | 53.58 | 16 | int | 0.188 | 60000 | 788 | 0.48 | 0.59 | 19 | [10 empty] | 1644 |  | -97.71889474 | 33.15134223 | 801.61 | 3t x 3t
4160 | 13028 | metal loss corrosion | 12:11 | 21368.33 | -4.35 | 53.57 |  | -4.35 | 53.57 | 16 | int | 0.188 | 60000 | 788 | 0.65 | 0.59 | 10 | [10 empty] | 1643 |  | -97.71889475 | 33.15134225 | 801.61 | 3t x 3t
4160 | 13029 | metal loss corrosion | 12:32 | 21368.34 | -4.36 | 53.56 |  | -4.36 | 53.56 | 16 | int | 0.188 | 60000 | 788 | 0.59 | 0.59 | 12 | [10 empty] | 1643 |  | -97.71889475 | 33.15134227 | 801.61 | 3t x 3t
4160 | 13030 | metal loss corrosion | 12:25 | 21368.35 | -4.37 | 53.56 |  | -4.37 | 53.56 | 16 | int | 0.188 | 60000 | 788 | 0.95 | 0.59 | 12 | [10 empty] | 1643 |  | -97.71889475 | 33.15134229 | 801.61 | 3t x 3t
4160 | 13031 | metal loss corrosion | 11:27 | 21368.36 | -4.38 | 53.54 |  | -4.38 | 53.54 | 16 | int | 0.188 | 60000 | 788 | 0.49 | 0.88 | 10 | [10 empty] | 1642 |  | -97.71889476 | 33.15134233 | 801.61 | 3t x 3t
4160 | 13032 | metal loss corrosion | 12:49 | 21368.37 | -4.38 | 53.54 |  | -4.38 | 53.54 | 16 | int | 0.188 | 60000 | 788 | 0.58 | 1.41 | 8 | [10 empty] | 1641 |  | -97.71889476 | 33.15134233 | 801.61 | 3t x 3t
4160 | 13033 | metal loss corrosion | 1:20 | 21368.37 | -4.38 | 53.54 |  | -4.38 | 53.54 | 16 | int | 0.188 | 60000 | 788 | 0.38 | 0.59 | 10 | [12 empty] | -97.71889476 | 33.15134233 | 801.61
4160 | 13034 | metal loss corrosion | 11:03 | 21368.39 | -4.41 | 53.52 |  | -4.41 | 53.52 | 16 | int | 0.188 | 60000 | 788 | 0.32 | 0.94 | 6 | [10 empty] | 1644 |  | -97.71889477 | 33.15134239 | 801.61 | 3t x 3t
4160 | 13035 | metal loss corrosion | 11:33 | 21368.48 | -4.5 | 53.42 |  | -4.5 | 53.42 | 16 | int | 0.188 | 60000 | 788 | 0.43 | 0.59 | 15 |  | 1546.89 |  | 1.96 |  |  |  | 928.13 | 0.85 |  |  |  | -97.71889482 | 33.15134265 | 801.61
4160 | 13036 | metal loss corrosion | 10:52 | 21368.49 | -4.51 | 53.42 |  | -4.51 | 53.42 | 16 | int | 0.188 | 60000 | 788 | 0.46 | 0.59 | 12 | [10 empty] | 1645 |  | -97.71889483 | 33.15134267 | 801.61 | 3t x 3t
4160 | 13037 | cluster | 10:52 | 21368.49 | -4.51 | 53.42 |  | -4.51 | 53.42 | 16 | int | 0.188 | 60000 | 788 | 1.36 | 0.8 | 13 |  | 1525.37 |  | 1.94 |  |  |  | 915.22 | 0.86 |  | 1645 |  | -97.71889483 | 33.15134267 | 801.61 | 3t x 3t
4160 | 13038 | metal loss corrosion | 10:55 | 21368.57 | -4.59 | 53.33 |  | -4.59 | 53.33 | 16 | int | 0.188 | 60000 | 788 | 0.36 | 0.59 | 13 | [10 empty] | 1645 |  | -97.71889487 | 33.1513429 | 801.61 | 3t x 3t
4160 | 13039 | metal loss corrosion | 12:34 | 21368.63 | -4.65 | 53.27 |  | -4.65 | 53.27 | 16 | int | 0.188 | 60000 | 788 | 0.37 | 0.59 | 13 | [10 empty] | 1646 |  | -97.7188949 | 33.15134306 | 801.61 | 3t x 3t
4160 | 13040 | cluster | 12:34 | 21368.63 | -4.65 | 53.27 |  | -4.65 | 53.27 | 16 | int | 0.188 | 60000 | 788 | 1.19 | 1.43 | 13 |  | 1529.81 |  | 1.94 |  |  |  | 917.89 | 0.86 |  | 1646 |  | -97.7188949 | 33.15134306 | 801.61 | 3t x 3t
4160 | 13041 | metal loss corrosion | 12:07 | 21368.65 | -4.66 | 53.26 |  | -4.66 | 53.26 | 16 | int | 0.188 | 60000 | 788 | 0.65 | 0.91 | 13 |  | 1543.45 |  | 1.96 |  |  |  | 926.07 | 0.85 |  |  |  | -97.71889491 | 33.1513431 | 801.61
4160 | 13042 | metal loss corrosion | 11:31 | 21368.66 | -4.68 | 53.24 |  | -4.68 | 53.24 | 16 | int | 0.188 | 60000 | 788 | 0.53 | 0.9 | 13 |  | 1545.85 |  | 1.96 |  |  |  | 927.51 | 0.85 |  |  |  | -97.71889491 | 33.15134314 | 801.61
4160 | 13043 | metal loss corrosion | 10:51 | 21368.68 | -4.7 | 53.23 |  | -4.7 | 53.23 | 16 | int | 0.188 | 60000 | 788 | 0.39 | 0.59 | 15 |  | 1547.72 |  | 1.96 |  |  |  | 928.63 | 0.85 |  |  |  | -97.71889492 | 33.15134318 | 801.61
4160 | 13044 | metal loss corrosion | 12:46 | 21368.7 | -4.72 | 53.2 |  | -4.72 | 53.2 | 16 | int | 0.188 | 60000 | 788 | 0.37 | 0.59 | 12 | [10 empty] | 1646 |  | -97.71889493 | 33.15134325 | 801.61 | 3t x 3t
4160 | 13045 | metal loss corrosion | 11:13 | 21368.72 | -4.73 | 53.19 |  | -4.73 | 53.19 | 16 | int | 0.188 | 60000 | 788 | 0.44 | 0.59 | 13 |  | 1547.49 |  | 1.96 |  |  |  | 928.49 | 0.85 |  |  |  | -97.71889494 | 33.15134329 | 801.6
4160 | 13046 | metal loss corrosion | 12:22 | 21368.75 | -4.77 | 53.15 |  | -4.77 | 53.15 | 16 | int | 0.188 | 60000 | 788 | 0.5 | 0.59 | 12 | [12 empty] | -97.71889496 | 33.15134338 | 801.6
4160 | 13047 | metal loss corrosion | 1:13 | 21368.81 | -4.83 | 53.1 |  | -4.83 | 53.1 | 16 | int | 0.188 | 60000 | 788 | 0.32 | 0.59 | 10 | [12 empty] | -97.71889499 | 33.15134354 | 801.6
4160 | 13048 | metal loss corrosion | 11:36 | 21368.82 | -4.84 | 53.09 |  | -4.84 | 53.09 | 16 | int | 0.188 | 60000 | 788 | 0.44 | 0.59 | 23 |  | 1543.95 | 1637.13 | 1.96 | 2.08 |  | 982.28 | 926.37 | 0.85 | 9 |  |  | -97.71889499 | 33.15134357 | 801.6
4160 | 13049 | cluster | 11:14 | 21368.83 | -4.85 | 53.08 |  | -4.85 | 53.08 | 16 | int | 0.188 | 60000 | 788 | 1.44 | 0.89 | 15 |  | 1517.2 |  | 1.93 |  |  |  | 910.32 | 0.87 |  | 1647 |  | -97.718895 | 33.15134359 | 801.6 | 3t x 3t
4160 | 13050 | metal loss corrosion | 11:14 | 21368.83 | -4.85 | 53.08 |  | -4.85 | 53.08 | 16 | int | 0.188 | 60000 | 788 | 0.46 | 0.59 | 15 | [10 empty] | 1647 |  | -97.718895 | 33.15134359 | 801.6 | 3t x 3t
4160 | 13051 | metal loss corrosion | 12:45 | 21368.84 | -4.86 | 53.07 |  | -4.86 | 53.07 | 16 | int | 0.188 | 60000 | 788 | 0.37 | 0.59 | 20 | [10 empty] | 1648 |  | -97.718895 | 33.15134362 | 801.6 | 3t x 3t
4160 | 13052 | cluster | 12:29 | 21368.84 | -4.86 | 53.07 |  | -4.86 | 53.07 | 16 | int | 0.188 | 60000 | 788 | 1.06 | 1.97 | 20 |  | 1522.17 | 1611.96 | 1.93 | 2.05 |  | 967.18 | 913.3 | 0.86 | 9 | 1648 |  | -97.718895 | 33.15134362 | 801.6 | 3t x 3t
4160 | 13053 | metal loss corrosion | 12:29 | 21368.86 | -4.88 | 53.05 |  | -4.88 | 53.05 | 16 | int | 0.188 | 60000 | 788 | 0.42 | 0.59 | 12 | [10 empty] | 1648 |  | -97.71889501 | 33.15134367 | 801.6 | 3t x 3t
4160 | 13054 | metal loss corrosion | 12:49 | 21368.89 | -4.91 | 53.01 |  | -4.91 | 53.01 | 16 | int | 0.188 | 60000 | 788 | 0.4 | 0.59 | 15 | [10 empty] | 1648 |  | -97.71889503 | 33.15134377 | 801.6 | 3t x 3t
4160 | 13055 | metal loss corrosion | 11:18 | 21368.91 | -4.93 | 53 |  | -4.93 | 53 | 16 | int | 0.188 | 60000 | 788 | 0.45 | 0.62 | 13 | [10 empty] | 1647 |  | -97.71889504 | 33.15134381 | 801.6 | 3t x 3t
4160 | 13056 | metal loss corrosion | 11:41 | 21368.91 | -4.93 | 53 |  | -4.93 | 53 | 16 | int | 0.188 | 60000 | 788 | 0.42 | 0.59 | 12 | [12 empty] | -97.71889504 | 33.15134381 | 801.6
4160 | 13057 | metal loss corrosion | 1:09 | 21368.92 | -4.93 | 52.99 |  | -4.93 | 52.99 | 16 | int | 0.188 | 60000 | 788 | 0.46 | 0.59 | 12 | [12 empty] | -97.71889504 | 33.15134383 | 801.6
4160 | 13058 | metal loss corrosion | 1:38 | 21368.97 | -4.99 | 52.94 |  | -4.99 | 52.94 | 16 | int | 0.188 | 60000 | 788 | 0.32 | 0.59 | 10 | [12 empty] | -97.71889507 | 33.15134397 | 801.6
4160 | 13059 | metal loss corrosion | 12:28 | 21368.97 | -4.99 | 52.93 |  | -4.99 | 52.93 | 16 | int | 0.188 | 60000 | 788 | 0.39 | 0.59 | 12 | [12 empty] | -97.71889507 | 33.15134398 | 801.6
4160 | 13060 | metal loss corrosion | 10:49 | 21368.97 | -4.99 | 52.93 |  | -4.99 | 52.93 | 16 | int | 0.188 | 60000 | 788 | 0.37 | 0.59 | 15 |  | 1547.92 |  | 1.96 |  |  |  | 928.75 | 0.85 |  |  |  | -97.71889507 | 33.15134399 | 801.6
4160 | 13061 | metal loss corrosion | 12:49 | 21368.97 | -4.99 | 52.93 |  | -4.99 | 52.93 | 16 | int | 0.188 | 60000 | 788 | 0.54 | 0.59 | 10 | [12 empty] | -97.71889507 | 33.15134399 | 801.6
4160 | 13062 | metal loss corrosion | 1:09 | 21369.07 | -5.09 | 52.84 |  | -5.09 | 52.84 | 16 | int | 0.188 | 60000 | 788 | 0.47 | 0.73 | 15 |  | 1546.2 |  | 1.96 |  |  |  | 927.72 | 0.85 |  |  |  | -97.71889512 | 33.15134425 | 801.6
4160 | 13063 | cluster | 12:41 | 21369.07 | -5.09 | 52.83 |  | -5.09 | 52.83 | 16 | int | 0.188 | 60000 | 788 | 0.6 | 1.37 | 13 |  | 1544.64 |  | 1.96 |  |  |  | 926.78 | 0.85 |  | 1649 |  | -97.71889512 | 33.15134425 | 801.6 | 3t x 3t
4160 | 13064 | metal loss corrosion | 12:52 | 21369.07 | -5.09 | 52.83 |  | -5.09 | 52.83 | 16 | int | 0.188 | 60000 | 788 | 0.53 | 0.59 | 13 | [10 empty] | 1649 |  | -97.71889512 | 33.15134425 | 801.6 | 3t x 3t
4160 | 13065 | cluster | 12:04 | 21369.08 | -5.09 | 52.83 |  | -5.09 | 52.83 | 16 | int | 0.188 | 60000 | 788 | 0.59 | 1.82 | 13 |  | 1544.64 |  | 1.96 |  |  |  | 926.78 | 0.85 |  | 1650 |  | -97.71889512 | 33.15134426 | 801.6 | 3t x 3t
4160 | 13066 | metal loss corrosion | 12:21 | 21369.08 | -5.09 | 52.83 |  | -5.09 | 52.83 | 16 | int | 0.188 | 60000 | 788 | 0.53 | 0.66 | 13 | [10 empty] | 1650 |  | -97.71889512 | 33.15134426 | 801.6 | 3t x 3t
4160 | 13067 | metal loss corrosion | 10:31 | 21369.09 | -5.11 | 52.82 |  | -5.11 | 52.82 | 16 | int | 0.188 | 60000 | 788 | 0.41 | 0.59 | 12 | [12 empty] | -97.71889513 | 33.15134429 | 801.6
4160 | 13068 | metal loss corrosion | 12:04 | 21369.09 | -5.11 | 52.81 |  | -5.11 | 52.81 | 16 | int | 0.188 | 60000 | 788 | 0.4 | 0.59 | 12 | [10 empty] | 1650 |  | -97.71889513 | 33.15134431 | 801.6 | 3t x 3t
4160 | 13069 | metal loss corrosion | 12:41 | 21369.09 | -5.11 | 52.81 |  | -5.11 | 52.81 | 16 | int | 0.188 | 60000 | 788 | 0.36 | 0.62 | 10 | [10 empty] | 1649 |  | -97.71889513 | 33.15134431 | 801.6 | 3t x 3t
4160 | 13070 | metal loss corrosion | 12:48 | 21369.23 | -5.25 | 52.68 |  | -5.25 | 52.68 | 16 | int | 0.188 | 60000 | 788 | 0.52 | 0.67 | 19 |  | 1543.14 |  | 1.96 |  |  |  | 925.88 | 0.85 |  |  |  | -97.7188952 | 33.15134468 | 801.6
4160 | 13071 | metal loss corrosion | 11:15 | 21369.24 | -5.26 | 52.66 |  | -5.26 | 52.66 | 16 | int | 0.188 | 60000 | 788 | 0.48 | 0.59 | 19 |  | 1544.44 |  | 1.96 |  |  |  | 926.66 | 0.85 |  |  |  | -97.71889521 | 33.15134472 | 801.6
4160 | 13072 | metal loss corrosion | 1:33 | 21369.25 | -5.27 | 52.66 |  | -5.27 | 52.66 | 16 | int | 0.188 | 60000 | 788 | 0.37 | 0.6 | 15 |  | 1547.92 |  | 1.96 |  |  |  | 928.75 | 0.85 |  |  |  | -97.71889521 | 33.15134473 | 801.6
4160 | 13073 | metal loss corrosion | 10:57 | 21369.27 | -5.29 | 52.64 |  | -5.29 | 52.64 | 16 | int | 0.188 | 60000 | 788 | 0.46 | 0.59 | 10 | [10 empty] | 1651 |  | -97.71889522 | 33.15134479 | 801.6 | 3t x 3t
4160 | 13074 | cluster | 10:43 | 21369.27 | -5.29 | 52.64 |  | -5.29 | 52.64 | 16 | int | 0.188 | 60000 | 788 | 0.46 | 1.55 | 10 | [10 empty] | 1651 |  | -97.71889522 | 33.15134479 | 801.6 | 3t x 3t
4160 | 13075 | metal loss corrosion | 10:43 | 21369.27 | -5.29 | 52.63 |  | -5.29 | 52.63 | 16 | int | 0.188 | 60000 | 788 | 0.37 | 0.79 | 8 | [10 empty] | 1651 |  | -97.71889523 | 33.1513448 | 801.6 | 3t x 3t
4160 | 13076 | metal loss corrosion | 11:37 | 21369.28 | -5.3 | 52.62 |  | -5.3 | 52.62 | 16 | int | 0.188 | 60000 | 788 | 0.45 | 0.59 | 15 |  | 1546.44 |  | 1.96 |  |  |  | 927.86 | 0.85 |  |  |  | -97.71889523 | 33.15134482 | 801.6
4160 | 13077 | metal loss corrosion | 12:43 | 21369.32 | -5.34 | 52.58 |  | -5.34 | 52.58 | 16 | int | 0.188 | 60000 | 788 | 0.45 | 0.59 | 12 | [10 empty] | 1652 |  | -97.71889525 | 33.15134494 | 801.6 | 3t x 3t
4160 | 13078 | cluster | 12:43 | 21369.32 | -5.34 | 52.58 |  | -5.34 | 52.58 | 16 | int | 0.188 | 60000 | 788 | 1.03 | 1.26 | 12 | [10 empty] | 1652 |  | -97.71889525 | 33.15134494 | 801.6 | 3t x 3t
4160 | 13079 | metal loss corrosion | 12:21 | 21369.35 | -5.36 | 52.56 |  | -5.36 | 52.56 | 16 | int | 0.188 | 60000 | 788 | 0.34 | 0.59 | 10 | [12 empty] | -97.71889526 | 33.151345 | 801.6
4160 | 13080 | metal loss corrosion | 10:51 | 21369.38 | -5.4 | 52.53 |  | -5.4 | 52.53 | 16 | int | 0.188 | 60000 | 788 | 0.33 | 0.59 | 10 | [12 empty] | -97.71889528 | 33.15134508 | 801.6
4160 | 13081 | metal loss corrosion | 12:52 | 21369.38 | -5.4 | 52.53 |  | -5.4 | 52.53 | 16 | int | 0.188 | 60000 | 788 | 0.35 | 0.59 | 12 | [10 empty] | 1652 |  | -97.71889528 | 33.15134509 | 801.6 | 3t x 3t
4160 | 13082 | metal loss corrosion | 11:44 | 21369.41 | -5.42 | 52.5 |  | -5.42 | 52.5 | 16 | int | 0.188 | 60000 | 788 | 0.41 | 0.59 | 10 | [12 empty] | -97.71889529 | 33.15134516 | 801.6
4160 | 13083 | metal loss corrosion | 1:40 | 21369.43 | -5.45 | 52.48 |  | -5.45 | 52.48 | 16 | int | 0.188 | 60000 | 788 | 0.82 | 0.59 | 10 | [12 empty] | -97.7188953 | 33.15134522 | 801.6
4160 | 13084 | metal loss corrosion | 1:20 | 21369.47 | -5.49 | 52.44 |  | -5.49 | 52.44 | 16 | int | 0.188 | 60000 | 788 | 0.37 | 0.59 | 17 |  | 1547.46 |  | 1.96 |  |  |  | 928.47 | 0.85 |  |  |  | -97.71889533 | 33.15134533 | 801.6
4160 | 13085 | metal loss corrosion | 10:30 | 21369.49 | -5.51 | 52.41 |  | -5.51 | 52.41 | 16 | int | 0.188 | 60000 | 788 | 0.38 | 0.59 | 10 | [12 empty] | -97.71889534 | 33.1513454 | 801.6
4160 | 13086 | metal loss corrosion | 10:48 | 21369.53 | -5.54 | 52.38 |  | -5.54 | 52.38 | 16 | int | 0.188 | 60000 | 788 | 0.34 | 0.59 | 12 | [12 empty] | -97.71889535 | 33.15134548 | 801.6
4160 | 13087 | metal loss corrosion | 12:19 | 21369.55 | -5.57 | 52.35 |  | -5.57 | 52.35 | 16 | int | 0.188 | 60000 | 788 | 0.43 | 0.59 | 13 |  | 1547.49 |  | 1.96 |  |  |  | 928.49 | 0.85 |  |  |  | -97.71889537 | 33.15134556 | 801.6
4160 | 13088 | metal loss corrosion | 11:36 | 21369.55 | -5.57 | 52.35 |  | -5.57 | 52.35 | 16 | int | 0.188 | 60000 | 788 | 0.34 | 0.59 | 10 | [12 empty] | -97.71889537 | 33.15134556 | 801.6
4160 | 13089 | cluster | 12:30 | 21369.56 | -5.58 | 52.35 |  | -5.58 | 52.35 | 16 | int | 0.188 | 60000 | 788 | 1.52 | 2.85 | 13 |  | 1519.85 |  | 1.93 |  |  |  | 911.91 | 0.86 |  | 1653 |  | -97.71889537 | 33.15134558 | 801.6 | 3t x 3t
4160 | 13090 | metal loss corrosion | 12:46 | 21369.56 | -5.58 | 52.35 |  | -5.58 | 52.35 | 16 | int | 0.188 | 60000 | 788 | 0.43 | 1.04 | 10 | [10 empty] | 1653 |  | -97.71889537 | 33.15134558 | 801.6 | 3t x 3t
4160 | 13091 | metal loss corrosion | 1:02 | 21369.59 | -5.61 | 52.31 |  | -5.61 | 52.31 | 16 | int | 0.188 | 60000 | 788 | 0.37 | 0.59 | 13 | [10 empty] | 1653 |  | -97.71889539 | 33.15134567 | 801.6 | 3t x 3t
4160 | 13092 | metal loss corrosion | 12:30 | 21369.64 | -5.66 | 52.27 |  | -5.66 | 52.27 | 16 | int | 0.188 | 60000 | 788 | 0.57 | 0.59 | 10 | [10 empty] | 1653 |  | -97.71889541 | 33.15134579 | 801.6 | 3t x 3t
4160 | 13093 | metal loss corrosion | 11:31 | 21369.71 | -5.73 | 52.19 |  | -5.73 | 52.19 | 16 | int | 0.188 | 60000 | 788 | 0.48 | 0.59 | 13 |  | 1546.7 |  | 1.96 |  |  |  | 928.02 | 0.85 |  |  |  | -97.71889545 | 33.15134599 | 801.6
4160 | 13094 | metal loss corrosion | 10:46 | 21369.73 | -5.75 | 52.18 |  | -5.75 | 52.18 | 16 | int | 0.188 | 60000 | 788 | 0.44 | 0.59 | 10 | [12 empty] | -97.71889546 | 33.15134604 | 801.6
4160 | 13095 | metal loss corrosion | 12:26 | 21369.77 | -5.79 | 52.14 |  | -5.79 | 52.14 | 16 | int | 0.188 | 60000 | 788 | 0.59 | 0.59 | 13 |  | 1544.69 |  | 1.96 |  |  |  | 926.82 | 0.85 |  |  |  | -97.71889548 | 33.15134614 | 801.6
4160 | 13096 | metal loss corrosion | 12:48 | 21369.8 | -5.82 | 52.11 |  | -5.82 | 52.11 | 16 | int | 0.188 | 60000 | 788 | 0.47 | 0.59 | 12 | [10 empty] | 1654 |  | -97.71889549 | 33.15134623 | 801.59 | 3t x 3t
4160 | 13097 | cluster | 12:48 | 21369.8 | -5.82 | 52.11 |  | -5.82 | 52.11 | 16 | int | 0.188 | 60000 | 788 | 1.4 | 1.13 | 12 | [10 empty] | 1654 |  | -97.71889549 | 33.15134623 | 801.59 | 3t x 3t
4160 | 13098 | cluster | 1:37 | 21369.83 | -5.85 | 52.07 |  | -5.85 | 52.07 | 16 | int | 0.188 | 60000 | 788 | 1.26 | 1.1 | 13 |  | 1527.6 |  | 1.94 |  |  |  | 916.56 | 0.86 |  | 1655 |  | -97.71889551 | 33.15134632 | 801.59 | 3t x 3t
4160 | 13099 | metal loss corrosion | 1:37 | 21369.83 | -5.85 | 52.07 |  | -5.85 | 52.07 | 16 | int | 0.188 | 60000 | 788 | 0.39 | 0.59 | 13 | [10 empty] | 1655 |  | -97.71889551 | 33.15134632 | 801.59 | 3t x 3t
4160 | 13100 | metal loss corrosion | 12:56 | 21369.88 | -5.9 | 52.02 |  | -5.9 | 52.02 | 16 | int | 0.188 | 60000 | 788 | 0.37 | 0.59 | 10 | [10 empty] | 1654 |  | -97.71889554 | 33.15134646 | 801.59 | 3t x 3t
4160 | 13101 | metal loss corrosion | 11:24 | 21369.9 | -5.91 | 52.01 |  | -5.91 | 52.01 | 16 | int | 0.188 | 60000 | 788 | 0.37 | 0.78 | 10 | [12 empty] | -97.71889554 | 33.15134649 | 801.59
4160 | 13102 | metal loss corrosion | 11:02 | 21369.91 | -5.92 | 52 |  | -5.92 | 52 | 16 | int | 0.188 | 60000 | 788 | 0.53 | 0.7 | 13 |  | 1545.85 |  | 1.96 |  |  |  | 927.51 | 0.85 |  |  |  | -97.71889555 | 33.15134652 | 801.59
4160 | 13103 | metal loss corrosion | 1:45 | 21369.91 | -5.93 | 52 |  | -5.93 | 52 | 16 | int | 0.188 | 60000 | 788 | 0.36 | 0.59 | 13 | [10 empty] | 1655 |  | -97.71889555 | 33.15134653 | 801.59 | 3t x 3t
4160 | 13104 | cluster | 10:23 | 21369.94 | -5.95 | 51.97 |  | -5.95 | 51.97 | 16 | int | 0.188 | 60000 | 788 | 0.86 | 1.61 | 13 |  | 1538.31 |  | 1.95 |  |  |  | 922.98 | 0.85 |  | 1656 |  | -97.71889556 | 33.1513466 | 801.59 | 3t x 3t
4160 | 13105 | metal loss corrosion | 10:23 | 21369.94 | -5.95 | 51.97 |  | -5.95 | 51.97 | 16 | int | 0.188 | 60000 | 788 | 0.86 | 0.59 | 10 | [10 empty] | 1656 |  | -97.71889556 | 33.1513466 | 801.59 | 3t x 3t
4160 | 13106 | metal loss corrosion | 10:37 | 21369.94 | -5.96 | 51.96 |  | -5.96 | 51.96 | 16 | int | 0.188 | 60000 | 788 | 0.54 | 0.64 | 13 | [10 empty] | 1656 |  | -97.71889557 | 33.15134662 | 801.59 | 3t x 3t
4160 | 13107 | metal loss corrosion | 12:45 | 21369.99 | -6.01 | 51.91 |  | -6.01 | 51.91 | 16 | int | 0.188 | 60000 | 788 | 0.47 | 0.68 | 10 | [12 empty] | -97.71889559 | 33.15134676 | 801.59
4160 | 13108 | metal loss corrosion | 11:15 | 21370.03 | -6.04 | 51.88 |  | -6.04 | 51.88 | 16 | int | 0.188 | 60000 | 788 | 0.34 | 0.59 | 12 | [12 empty] | -97.71889561 | 33.15134684 | 801.59
4160 | 13109 | metal loss corrosion | 10:26 | 21370.06 | -6.08 | 51.84 |  | -6.08 | 51.84 | 16 | int | 0.188 | 60000 | 788 | 0.37 | 0.59 | 15 |  | 1547.92 |  | 1.96 |  |  |  | 928.75 | 0.85 |  |  |  | -97.71889563 | 33.15134695 | 801.59
4160 | 13110 | metal loss corrosion | 12:25 | 21370.07 | -6.09 | 51.84 |  | -6.09 | 51.84 | 16 | int | 0.188 | 60000 | 788 | 0.38 | 0.59 | 12 | [12 empty] | -97.71889563 | 33.15134696 | 801.59
4160 | 13111 | metal loss corrosion | 12:45 | 21370.1 | -6.11 | 51.81 |  | -6.11 | 51.81 | 16 | int | 0.188 | 60000 | 788 | 0.38 | 0.59 | 17 |  | 1547.23 |  | 1.96 |  |  |  | 928.34 | 0.85 |  |  |  | -97.71889565 | 33.15134703 | 801.59
4160 | 13112 | metal loss corrosion | 10:47 | 21370.1 | -6.12 | 51.81 |  | -6.12 | 51.81 | 16 | int | 0.188 | 60000 | 788 | 0.41 | 0.59 | 10 | [12 empty] | -97.71889565 | 33.15134704 | 801.59
4160 | 13113 | metal loss corrosion | 1:02 | 21370.17 | -6.19 | 51.73 |  | -6.19 | 51.73 | 16 | int | 0.188 | 60000 | 788 | 0.51 | 0.59 | 12 | [12 empty] | -97.71889568 | 33.15134724 | 801.59
4160 | 13114 | cluster | 10:26 | 21370.22 | -6.24 | 51.69 |  | -6.24 | 51.69 | 16 | int | 0.188 | 60000 | 788 | 1.25 | 0.66 | 10 | [10 empty] | 1657 |  | -97.71889571 | 33.15134737 | 801.59 | 3t x 3t
4160 | 13115 | metal loss corrosion | 10:26 | 21370.22 | -6.24 | 51.69 |  | -6.24 | 51.69 | 16 | int | 0.188 | 60000 | 788 | 0.48 | 0.59 | 10 | [10 empty] | 1657 |  | -97.71889571 | 33.15134737 | 801.59 | 3t x 3t
4160 | 13116 | metal loss corrosion | 1:42 | 21370.23 | -6.25 | 51.68 |  | -6.25 | 51.68 | 16 | int | 0.188 | 60000 | 788 | 0.32 | 0.59 | 13 |  | 1549.13 |  | 1.97 |  |  |  | 929.48 | 0.85 |  |  |  | -97.71889571 | 33.1513474 | 801.59
4160 | 13117 | metal loss corrosion | 12:37 | 21370.26 | -6.28 | 51.64 |  | -6.28 | 51.64 | 16 | int | 0.188 | 60000 | 788 | 0.44 | 0.59 | 10 | [10 empty] | 1658 |  | -97.71889573 | 33.15134748 | 801.59 | 3t x 3t
4160 | 13118 | cluster | 12:34 | 21370.26 | -6.28 | 51.64 |  | -6.28 | 51.64 | 16 | int | 0.188 | 60000 | 788 | 1.22 | 0.82 | 15 |  | 1524.96 |  | 1.94 |  |  |  | 914.98 | 0.86 |  | 1658 |  | -97.71889573 | 33.15134748 | 801.59 | 3t x 3t
4160 | 13119 | metal loss corrosion | 11:16 | 21370.27 | -6.28 | 51.64 |  | -6.28 | 51.64 | 16 | int | 0.188 | 60000 | 788 | 0.37 | 0.59 | 10 | [12 empty] | -97.71889573 | 33.1513475 | 801.59
4160 | 13120 | metal loss corrosion | 10:27 | 21370.27 | -6.29 | 51.63 |  | -6.29 | 51.63 | 16 | int | 0.188 | 60000 | 788 | 0.62 | 0.59 | 10 | [10 empty] | 1657 |  | -97.71889574 | 33.15134751 | 801.59 | 3t x 3t
4160 | 13121 | metal loss corrosion | 12:34 | 21370.33 | -6.35 | 51.58 |  | -6.35 | 51.58 | 16 | int | 0.188 | 60000 | 788 | 0.44 | 0.78 | 15 | [10 empty] | 1658 |  | -97.71889576 | 33.15134766 | 801.59 | 3t x 3t
4160 | 13122 | cluster | 1:32 | 21370.33 | -6.35 | 51.57 |  | -6.35 | 51.57 | 16 | int | 0.188 | 60000 | 788 | 0.88 | 1.47 | 15 |  | 1536.16 |  | 1.95 |  |  |  | 921.7 | 0.85 |  | 1659 |  | -97.71889577 | 33.15134767 | 801.59 | 3t x 3t
4160 | 13123 | metal loss corrosion | 1:44 | 21370.33 | -6.35 | 51.57 |  | -6.35 | 51.57 | 16 | int | 0.188 | 60000 | 788 | 0.35 | 0.59 | 13 | [10 empty] | 1659 |  | -97.71889577 | 33.15134767 | 801.59 | 3t x 3t
4160 | 13124 | metal loss corrosion | 1:08 | 21370.37 | -6.39 | 51.54 |  | -6.39 | 51.54 | 16 | int | 0.188 | 60000 | 788 | 0.66 | 0.78 | 10 | [10 empty] | 1660 |  | -97.71889579 | 33.15134778 | 801.59 | 3t x 3t
4160 | 13125 | cluster | 12:45 | 21370.37 | -6.39 | 51.54 |  | -6.39 | 51.54 | 16 | int | 0.188 | 60000 | 788 | 1.36 | 2.36 | 13 |  | 1525.37 |  | 1.94 |  |  |  | 915.22 | 0.86 |  | 1660 |  | -97.71889579 | 33.15134778 | 801.59 | 3t x 3t
4160 | 13126 | metal loss corrosion | 1:32 | 21370.37 | -6.39 | 51.53 |  | -6.39 | 51.53 | 16 | int | 0.188 | 60000 | 788 | 0.38 | 0.62 | 15 | [10 empty] | 1659 |  | -97.71889579 | 33.15134779 | 801.59 | 3t x 3t
4160 | 13127 | metal loss corrosion | 12:55 | 21370.44 | -6.46 | 51.47 |  | -6.46 | 51.47 | 16 | int | 0.188 | 60000 | 788 | 0.32 | 0.59 | 13 | [10 empty] | 1660 |  | -97.71889582 | 33.15134796 | 801.59 | 3t x 3t
4160 | 13128 | metal loss corrosion | 11:31 | 21370.44 | -6.46 | 51.47 |  | -6.46 | 51.47 | 16 | int | 0.188 | 60000 | 788 | 0.42 | 0.59 | 15 |  | 1547.1 |  | 1.96 |  |  |  | 928.26 | 0.85 |  |  |  | -97.71889582 | 33.15134797 | 801.59
4160 | 13129 | metal loss corrosion | 12:45 | 21370.45 | -6.46 | 51.46 |  | -6.46 | 51.46 | 16 | int | 0.188 | 60000 | 788 | 0.43 | 0.59 | 13 | [10 empty] | 1660 |  | -97.71889582 | 33.15134798 | 801.59 | 3t x 3t
4160 | 13130 | metal loss corrosion | 10:26 | 21370.48 | -6.5 | 51.42 |  | -6.5 | 51.42 | 16 | int | 0.188 | 60000 | 788 | 0.43 | 0.59 | 10 | [12 empty] | -97.71889584 | 33.15134808 | 801.59
4160 | 13131 | metal loss corrosion | 12:31 | 21370.56 | -6.58 | 51.35 |  | -6.58 | 51.35 | 16 | int | 0.188 | 60000 | 788 | 0.32 | 0.59 | 10 | [12 empty] | -97.71889588 | 33.15134829 | 801.59
4160 | 13132 | metal loss corrosion | 12:47 | 21370.66 | -6.68 | 51.24 |  | -6.68 | 51.24 | 16 | int | 0.188 | 60000 | 788 | 0.48 | 1.3 | 10 | [10 empty] | 1661 |  | -97.71889594 | 33.15134858 | 801.59 | 3t x 3t
4160 | 13133 | cluster | 12:33 | 21370.66 | -6.68 | 51.24 |  | -6.68 | 51.24 | 16 | int | 0.188 | 60000 | 788 | 1.84 | 2.26 | 15 |  | 1504.76 |  | 1.91 |  |  |  | 902.86 | 0.87 |  | 1661 |  | -97.71889594 | 33.15134858 | 801.59 | 3t x 3t
4160 | 13134 | cluster | 1:22 | 21370.68 | -6.7 | 51.23 |  | -6.7 | 51.23 | 16 | int | 0.188 | 60000 | 788 | 0.86 | 0.99 | 12 | [10 empty] | 1662 |  | -97.71889594 | 33.15134862 | 801.59 | 3t x 3t
4160 | 13135 | metal loss corrosion | 1:22 | 21370.68 | -6.7 | 51.23 |  | -6.7 | 51.23 | 16 | int | 0.188 | 60000 | 788 | 0.36 | 0.59 | 12 | [10 empty] | 1662 |  | -97.71889594 | 33.15134862 | 801.59 | 3t x 3t
4160 | 13136 | metal loss corrosion | 1:25 | 21370.72 | -6.74 | 51.18 |  | -6.74 | 51.18 | 16 | int | 0.188 | 60000 | 788 | 0.32 | 0.76 | 8 | [10 empty] | 1662 |  | -97.71889597 | 33.15134874 | 801.59 | 3t x 3t
4160 | 13137 | metal loss corrosion | 12:33 | 21370.73 | -6.75 | 51.17 |  | -6.75 | 51.17 | 16 | int | 0.188 | 60000 | 788 | 0.35 | 0.59 | 13 | [10 empty] | 1661 |  | -97.71889597 | 33.15134876 | 801.59 | 3t x 3t
4160 | 13138 | metal loss corrosion | 11:26 | 21370.76 | -6.78 | 51.14 |  | -6.78 | 51.14 | 16 | int | 0.188 | 60000 | 788 | 0.35 | 0.7 | 10 | [12 empty] | -97.71889599 | 33.15134885 | 801.59
4160 | 13139 | metal loss corrosion | 12:45 | 21370.79 | -6.81 | 51.11 |  | -6.81 | 51.11 | 16 | int | 0.188 | 60000 | 788 | 0.32 | 0.59 | 15 | [10 empty] | 1661 |  | -97.718896 | 33.15134892 | 801.58 | 3t x 3t
4160 | 13140 | metal loss corrosion | 12:13 | 21370.85 | -6.87 | 51.06 |  | -6.87 | 51.06 | 16 | int | 0.188 | 60000 | 788 | 0.42 | 0.82 | 10 | [12 empty] | -97.71889603 | 33.15134908 | 801.58
4160 | 13141 | metal loss corrosion | 12:47 | 21370.87 | -6.89 | 51.04 |  | -6.89 | 51.04 | 16 | int | 0.188 | 60000 | 788 | 0.36 | 0.64 | 12 | [12 empty] | -97.71889604 | 33.15134914 | 801.58
4160 | 13142 | metal loss corrosion | 1:42 | 21370.87 | -6.89 | 51.03 |  | -6.89 | 51.03 | 16 | int | 0.188 | 60000 | 788 | 0.32 | 0.59 | 10 | [12 empty] | -97.71889604 | 33.15134914 | 801.58
4160 | 13143 | metal loss corrosion | 11:37 | 21370.92 | -6.93 | 50.99 |  | -6.93 | 50.99 | 16 | int | 0.188 | 60000 | 788 | 0.33 | 0.59 | 12 | [12 empty] | -97.71889606 | 33.15134926 | 801.58
4160 | 13144 | metal loss corrosion | 12:54 | 21371.06 | -7.08 | 50.84 |  | -7.08 | 50.84 | 16 | int | 0.188 | 60000 | 788 | 0.4 | 0.59 | 15 |  | 1547.52 |  | 1.96 |  |  |  | 928.51 | 0.85 |  |  |  | -97.71889614 | 33.15134966 | 801.58
4160 | 13145 | metal loss corrosion | 1:41 | 21371.1 | -7.12 | 50.8 |  | -7.12 | 50.8 | 16 | int | 0.188 | 60000 | 788 | 0.36 | 0.59 | 10 | [10 empty] | 1663 |  | -97.71889616 | 33.15134977 | 801.58 | 3t x 3t
4160 | 13146 | cluster | 1:39 | 21371.1 | -7.12 | 50.8 |  | -7.12 | 50.8 | 16 | int | 0.188 | 60000 | 788 | 0.98 | 0.7 | 13 |  | 1535.22 |  | 1.95 |  |  |  | 921.13 | 0.86 |  | 1663 |  | -97.71889616 | 33.15134977 | 801.58 | 3t x 3t
4160 | 13147 | metal loss corrosion | 1:16 | 21371.12 | -7.14 | 50.78 |  | -7.14 | 50.78 | 16 | int | 0.188 | 60000 | 788 | 0.57 | 0.64 | 10 | [12 empty] | -97.71889617 | 33.15134982 | 801.58
4160 | 13148 | metal loss corrosion | 10:30 | 21371.14 | -7.16 | 50.76 |  | -7.16 | 50.76 | 16 | int | 0.188 | 60000 | 788 | 0.49 | 0.59 | 13 |  | 1546.49 |  | 1.96 |  |  |  | 927.9 | 0.85 |  |  |  | -97.71889618 | 33.15134987 | 801.58
4160 | 13149 | metal loss corrosion | 12:54 | 21371.15 | -7.16 | 50.76 |  | -7.16 | 50.76 | 16 | int | 0.188 | 60000 | 788 | 0.64 | 0.59 | 12 | [12 empty] | -97.71889618 | 33.15134988 | 801.58
4160 | 13150 | metal loss corrosion | 1:39 | 21371.15 | -7.17 | 50.75 |  | -7.17 | 50.75 | 16 | int | 0.188 | 60000 | 788 | 0.36 | 0.59 | 13 | [10 empty] | 1663 |  | -97.71889619 | 33.15134991 | 801.58 | 3t x 3t
4160 | 13151 | metal loss corrosion | 12:31 | 21371.17 | -7.19 | 50.74 |  | -7.19 | 50.74 | 16 | int | 0.188 | 60000 | 788 | 0.54 | 0.75 | 17 |  | 1543.77 |  | 1.96 |  |  |  | 926.26 | 0.85 |  |  |  | -97.71889619 | 33.15134995 | 801.58
4160 | 13152 | metal loss corrosion | 11:39 | 21371.18 | -7.2 | 50.73 |  | -7.2 | 50.73 | 16 | int | 0.188 | 60000 | 788 | 0.33 | 0.59 | 13 |  | 1548.99 |  | 1.97 |  |  |  | 929.39 | 0.85 |  |  |  | -97.7188962 | 33.15134998 | 801.58
4160 | 13153 | metal loss corrosion | 12:09 | 21371.21 | -7.23 | 50.7 |  | -7.23 | 50.7 | 16 | int | 0.188 | 60000 | 788 | 0.57 | 0.59 | 10 | [12 empty] | -97.71889621 | 33.15135005 | 801.58
4160 | 13154 | metal loss corrosion | 10:28 | 21371.26 | -7.28 | 50.64 |  | -7.28 | 50.64 | 16 | int | 0.188 | 60000 | 788 | 0.42 | 0.59 | 10 | [12 empty] | -97.71889624 | 33.1513502 | 801.58
4160 | 13155 | metal loss corrosion | 12:57 | 21371.37 | -7.39 | 50.54 |  | -7.39 | 50.54 | 16 | int | 0.188 | 60000 | 788 | 0.34 | 0.59 | 12 | [12 empty] | -97.7188963 | 33.15135049 | 801.58
4160 | 13156 | metal loss corrosion | 12:25 | 21371.45 | -7.47 | 50.45 |  | -7.47 | 50.45 | 16 | int | 0.188 | 60000 | 788 | 0.48 | 0.59 | 10 | [10 empty] | 1664 |  | -97.71889634 | 33.15135072 | 801.58 | 3t x 3t
4160 | 13157 | cluster | 12:25 | 21371.45 | -7.47 | 50.45 |  | -7.47 | 50.45 | 16 | int | 0.188 | 60000 | 788 | 1.14 | 2.63 | 10 | [10 empty] | 1664 |  | -97.71889634 | 33.15135072 | 801.58 | 3t x 3t
4160 | 13158 | metal loss corrosion | 12:41 | 21371.47 | -7.49 | 50.43 |  | -7.49 | 50.43 | 16 | int | 0.188 | 60000 | 788 | 0.79 | 0.59 | 10 | [10 empty] | 1664 |  | -97.71889635 | 33.15135078 | 801.58 | 3t x 3t
4160 | 13159 | metal loss corrosion | 12:54 | 21371.52 | -7.53 | 50.39 |  | -7.53 | 50.39 | 16 | int | 0.188 | 60000 | 788 | 0.37 | 0.59 | 10 | [10 empty] | 1664 |  | -97.71889637 | 33.15135089 | 801.58 | 3t x 3t
4160 | 13160 | metal loss corrosion | 10:59 | 21371.55 | -7.57 | 50.36 |  | -7.57 | 50.36 | 16 | int | 0.188 | 60000 | 788 | 0.55 | 0.69 | 10 | [12 empty] | -97.71889639 | 33.15135097 | 801.58
4160 | 13161 | metal loss corrosion | 1:34 | 21371.6 | -7.62 | 50.31 |  | -7.62 | 50.31 | 16 | int | 0.188 | 60000 | 788 | 0.48 | 0.6 | 15 |  | 1545.97 |  | 1.96 |  |  |  | 927.58 | 0.85 |  |  |  | -97.71889641 | 33.15135111 | 801.58
4160 | 13162 | metal loss corrosion | 1:12 | 21371.62 | -7.63 | 50.29 |  | -7.63 | 50.29 | 16 | int | 0.188 | 60000 | 788 | 0.41 | 0.59 | 12 | [12 empty] | -97.71889642 | 33.15135116 | 801.58
4160 | 13163 | metal loss corrosion | 12:49 | 21371.67 | -7.69 | 50.24 |  | -7.69 | 50.24 | 16 | int | 0.188 | 60000 | 788 | 0.33 | 0.59 | 12 | [12 empty] | -97.71889645 | 33.1513513 | 801.58
4160 | 13164 | metal loss corrosion | 12:09 | 21371.8 | -7.82 | 50.11 |  | -7.82 | 50.11 | 16 | int | 0.188 | 60000 | 788 | 0.36 | 0.59 | 10 | [12 empty] | -97.71889651 | 33.15135165 | 801.57
4160 | 13165 | metal loss corrosion | 10:27 | 21371.83 | -7.85 | 50.07 |  | -7.85 | 50.07 | 16 | int | 0.188 | 60000 | 788 | 0.49 | 0.59 | 10 | [12 empty] | -97.71889653 | 33.15135175 | 801.57
4160 | 13166 | cluster | 1:23 | 21371.86 | -7.88 | 50.05 |  | -7.88 | 50.05 | 16 | int | 0.188 | 60000 | 788 | 2.23 | 1.8 | 17 |  | 1485.28 |  | 1.88 |  |  |  | 891.17 | 0.88 |  | 1665 |  | -97.71889655 | 33.15135182 | 801.57 | 3t x 3t
4160 | 13167 | metal loss corrosion | 1:23 | 21371.86 | -7.88 | 50.05 |  | -7.88 | 50.05 | 16 | int | 0.188 | 60000 | 788 | 0.37 | 0.69 | 17 | [10 empty] | 1665 |  | -97.71889655 | 33.15135182 | 801.57 | 3t x 3t
4160 | 13168 | metal loss corrosion | 11:42 | 21371.87 | -7.89 | 50.03 |  | -7.89 | 50.03 | 16 | int | 0.188 | 60000 | 788 | 0.37 | 0.59 | 10 | [10 empty] | 1666 |  | -97.71889655 | 33.15135186 | 801.57 | 3t x 3t
4160 | 13169 | cluster | 11:22 | 21371.87 | -7.89 | 50.03 |  | -7.89 | 50.03 | 16 | int | 0.188 | 60000 | 788 | 1.36 | 1.98 | 10 | [10 empty] | 1666 |  | -97.71889655 | 33.15135186 | 801.57 | 3t x 3t
4160 | 13170 | metal loss corrosion | 12:55 | 21371.88 | -7.9 | 50.02 |  | -7.9 | 50.02 | 16 | int | 0.188 | 60000 | 788 | 0.35 | 0.59 | 13 | [10 empty] | 1667 |  | -97.71889656 | 33.15135188 | 801.57 | 3t x 3t
4160 | 13171 | cluster | 12:55 | 21371.88 | -7.9 | 50.02 |  | -7.9 | 50.02 | 16 | int | 0.188 | 60000 | 788 | 1.28 | 0.74 | 13 |  | 1526.49 |  | 1.94 |  |  |  | 915.89 | 0.86 |  | 1667 |  | -97.71889656 | 33.15135188 | 801.57 | 3t x 3t
4160 | 13172 | metal loss corrosion | 1:40 | 21371.93 | -7.95 | 49.97 |  | -7.95 | 49.97 | 16 | int | 0.188 | 60000 | 788 | 0.44 | 0.59 | 13 | [10 empty] | 1665 |  | -97.71889658 | 33.15135202 | 801.57 | 3t x 3t
4160 | 13173 | metal loss corrosion | 11:22 | 21371.95 | -7.97 | 49.96 |  | -7.97 | 49.96 | 16 | int | 0.188 | 60000 | 788 | 0.45 | 0.99 | 10 | [10 empty] | 1666 |  | -97.71889659 | 33.15135207 | 801.57 | 3t x 3t
4160 | 13174 | metal loss corrosion | 12:57 | 21371.95 | -7.97 | 49.95 |  | -7.97 | 49.95 | 16 | int | 0.188 | 60000 | 788 | 0.44 | 0.59 | 10 | [10 empty] | 1667 |  | -97.71889659 | 33.15135207 | 801.57 | 3t x 3t
4160 | 13175 | metal loss corrosion | 1:31 | 21372.01 | -8.03 | 49.9 |  | -8.03 | 49.9 | 16 | int | 0.188 | 60000 | 788 | 0.45 | 0.72 | 12 | [10 empty] | 1665 |  | -97.71889662 | 33.15135223 | 801.57 | 3t x 3t
4160 | 13176 | metal loss corrosion | 10:28 | 21372.01 | -8.03 | 49.9 |  | -8.03 | 49.9 | 16 | int | 0.188 | 60000 | 788 | 0.41 | 0.59 | 12 | [12 empty] | -97.71889662 | 33.15135223 | 801.57
4160 | 13177 | metal loss corrosion | 12:34 | 21372.18 | -8.2 | 49.73 |  | -8.2 | 49.73 | 16 | int | 0.188 | 60000 | 788 | 0.35 | 0.59 | 12 | [12 empty] | -97.71889671 | 33.15135269 | 801.57
4160 | 13178 | metal loss corrosion | 11:37 | 21372.22 | -8.23 | 49.69 |  | -8.23 | 49.69 | 16 | int | 0.188 | 60000 | 788 | 0.38 | 0.59 | 12 | [12 empty] | -97.71889673 | 33.15135279 | 801.57
4160 | 13179 | metal loss corrosion | 10:12 | 21372.23 | -8.24 | 49.68 |  | -8.24 | 49.68 | 16 | int | 0.188 | 60000 | 788 | 0.47 | 0.59 | 12 | [12 empty] | -97.71889673 | 33.15135282 | 801.57
4160 | 13180 | metal loss corrosion | 1:22 | 21372.43 | -8.45 | 49.48 |  | -8.45 | 49.48 | 16 | int | 0.188 | 60000 | 788 | 0.33 | 0.59 | 15 |  | 1548.47 |  | 1.97 |  |  |  | 929.08 | 0.85 |  |  |  | -97.71889684 | 33.15135337 | 801.57
4160 | 13181 | metal loss corrosion | 10:28 | 21372.59 | -8.61 | 49.31 |  | -8.61 | 49.31 | 16 | int | 0.188 | 60000 | 788 | 0.34 | 0.59 | 10 | [12 empty] | -97.71889692 | 33.15135381 | 801.57
4160 | 13182 | metal loss corrosion | 1:18 | 21372.61 | -8.62 | 49.3 |  | -8.62 | 49.3 | 16 | int | 0.188 | 60000 | 788 | 0.51 | 0.59 | 15 |  | 1545.23 |  | 1.96 |  |  |  | 927.14 | 0.85 |  |  |  | -97.71889693 | 33.15135385 | 801.57
4160 | 13183 | metal loss corrosion | 12:55 | 21372.61 | -8.63 | 49.3 |  | -8.63 | 49.3 | 16 | int | 0.188 | 60000 | 788 | 0.65 | 0.59 | 19 |  | 1539.49 |  | 1.95 |  |  |  | 923.69 | 0.85 |  |  |  | -97.71889693 | 33.15135385 | 801.57
4160 | 13184 | metal loss corrosion | 1:36 | 21372.62 | -8.63 | 49.29 |  | -8.63 | 49.29 | 16 | int | 0.188 | 60000 | 788 | 0.71 | 0.59 | 8 | [10 empty] | 1668 |  | -97.71889693 | 33.15135387 | 801.57 | 3t x 3t
4160 | 13185 | cluster | 1:36 | 21372.62 | -8.63 | 49.29 |  | -8.63 | 49.29 | 16 | int | 0.188 | 60000 | 788 | 1.46 | 0.89 | 10 | [10 empty] | 1668 |  | -97.71889693 | 33.15135387 | 801.57 | 3t x 3t
4160 | 13186 | metal loss corrosion | 1:41 | 21372.71 | -8.73 | 49.2 |  | -8.73 | 49.2 | 16 | int | 0.188 | 60000 | 788 | 0.33 | 0.59 | 10 | [10 empty] | 1668 |  | -97.71889698 | 33.15135413 | 801.56 | 3t x 3t
4160 | 13187 | metal loss corrosion | 10:30 | 21372.74 | -8.76 | 49.17 |  | -8.76 | 49.17 | 16 | int | 0.188 | 60000 | 788 | 0.37 | 0.59 | 10 | [12 empty] | -97.718897 | 33.15135421 | 801.56
4160 | 13188 | metal loss corrosion | 12:52 | 21372.76 | -8.78 | 49.14 |  | -8.78 | 49.14 | 16 | int | 0.188 | 60000 | 788 | 0.36 | 0.59 | 13 |  | 1548.53 |  | 1.97 |  |  |  | 929.12 | 0.85 |  |  |  | -97.71889701 | 33.15135427 | 801.56
4160 | 13189 | metal loss corrosion | 12:31 | 21372.79 | -8.81 | 49.11 |  | -8.81 | 49.11 | 16 | int | 0.188 | 60000 | 788 | 0.4 | 0.59 | 13 |  | 1548.03 |  | 1.96 |  |  |  | 928.82 | 0.85 |  |  |  | -97.71889702 | 33.15135435 | 801.56
4160 | 13190 | metal loss corrosion | 11:45 | 21372.82 | -8.84 | 49.08 |  | -8.84 | 49.08 | 16 | int | 0.188 | 60000 | 788 | 0.38 | 0.59 | 12 | [12 empty] | -97.71889704 | 33.15135444 | 801.56
4160 | 13191 | metal loss corrosion | 10:46 | 21372.86 | -8.88 | 49.04 |  | -8.88 | 49.04 | 16 | int | 0.188 | 60000 | 788 | 0.4 | 0.59 | 17 |  | 1547 |  | 1.96 |  |  |  | 928.2 | 0.85 |  |  |  | -97.71889706 | 33.15135455 | 801.56
4160 | 13192 | metal loss corrosion | 10:27 | 21372.88 | -8.89 | 49.03 |  | -8.89 | 49.03 | 16 | int | 0.188 | 60000 | 788 | 0.32 | 0.59 | 13 |  | 1549.13 |  | 1.97 |  |  |  | 929.48 | 0.85 |  |  |  | -97.71889707 | 33.15135458 | 801.56
4160 | 13193 | metal loss corrosion | 1:37 | 21372.88 | -8.9 | 49.03 |  | -8.9 | 49.03 | 16 | int | 0.188 | 60000 | 788 | 0.47 | 0.86 | 10 | [12 empty] | -97.71889707 | 33.15135458 | 801.56
4160 | 13194 | metal loss corrosion | 12:55 | 21372.96 | -8.97 | 48.95 |  | -8.97 | 48.95 | 16 | int | 0.188 | 60000 | 788 | 0.37 | 0.59 | 15 |  | 1547.92 |  | 1.96 |  |  |  | 928.75 | 0.85 |  |  |  | -97.71889711 | 33.1513548 | 801.56
4160 | 13195 | metal loss corrosion | 10:26 | 21372.96 | -8.98 | 48.94 |  | -8.98 | 48.94 | 16 | int | 0.188 | 60000 | 788 | 0.32 | 0.59 | 12 | [10 empty] | 1669 |  | -97.71889711 | 33.15135482 | 801.56 | 3t x 3t
4160 | 13196 | cluster | 10:26 | 21372.96 | -8.98 | 48.94 |  | -8.98 | 48.94 | 16 | int | 0.188 | 60000 | 788 | 1.09 | 0.73 | 13 |  | 1532.01 |  | 1.94 |  |  |  | 919.2 | 0.86 |  | 1669 |  | -97.71889711 | 33.15135482 | 801.56 | 3t x 3t
4160 | 13197 | metal loss corrosion | 10:28 | 21373.03 | -9.04 | 48.88 |  | -9.04 | 48.88 | 16 | int | 0.188 | 60000 | 788 | 0.34 | 0.59 | 13 | [10 empty] | 1669 |  | -97.71889714 | 33.15135499 | 801.56 | 3t x 3t
4160 | 13198 | metal loss corrosion | 11:36 | 21373.09 | -9.11 | 48.81 |  | -9.11 | 48.81 | 16 | int | 0.188 | 60000 | 788 | 0.32 | 0.59 | 13 |  | 1548.99 |  | 1.97 |  |  |  | 929.39 | 0.85 |  |  |  | -97.71889718 | 33.15135517 | 801.56
4160 | 13199 | cluster | 1:39 | 21373.12 | -9.14 | 48.78 |  | -9.14 | 48.78 | 16 | int | 0.188 | 60000 | 788 | 1.21 | 1.01 | 12 | [10 empty] | 1670 |  | -97.71889719 | 33.15135525 | 801.56 | 3t x 3t
4160 | 13200 | metal loss corrosion | 1:42 | 21373.12 | -9.14 | 48.78 |  | -9.14 | 48.78 | 16 | int | 0.188 | 60000 | 788 | 0.32 | 0.59 | 10 | [10 empty] | 1670 |  | -97.71889719 | 33.15135525 | 801.56 | 3t x 3t
4160 | 13201 | metal loss corrosion | 10:26 | 21373.15 | -9.17 | 48.75 |  | -9.17 | 48.75 | 16 | int | 0.188 | 60000 | 788 | 0.44 | 0.59 | 15 |  | 1546.66 |  | 1.96 |  |  |  | 928 | 0.85 |  |  |  | -97.71889721 | 33.15135533 | 801.56
4160 | 13202 | metal loss corrosion | 1:39 | 21373.18 | -9.2 | 48.73 |  | -9.2 | 48.73 | 16 | int | 0.188 | 60000 | 788 | 0.4 | 0.59 | 10 | [10 empty] | 1670 |  | -97.71889722 | 33.15135541 | 801.56 | 3t x 3t
4160 | 13203 | metal loss corrosion | 1:44 | 21373.19 | -9.21 | 48.71 |  | -9.21 | 48.71 | 16 | int | 0.188 | 60000 | 788 | 0.38 | 0.59 | 12 | [10 empty] | 1670 |  | -97.71889723 | 33.15135544 | 801.56 | 3t x 3t
4160 | 13204 | metal loss corrosion | 1:07 | 21373.21 | -9.23 | 48.7 |  | -9.23 | 48.7 | 16 | int | 0.188 | 60000 | 788 | 0.41 | 0.59 | 15 |  | 1547.32 |  | 1.96 |  |  |  | 928.39 | 0.85 |  |  |  | -97.71889724 | 33.15135548 | 801.56
4160 | 13205 | metal loss corrosion | 11:45 | 21373.24 | -9.26 | 48.67 |  | -9.26 | 48.67 | 16 | int | 0.188 | 60000 | 788 | 0.41 | 0.59 | 12 | [12 empty] | -97.71889725 | 33.15135557 | 801.56
4160 | 13206 | metal loss corrosion | 1:35 | 21373.28 | -9.3 | 48.62 |  | -9.3 | 48.62 | 16 | int | 0.188 | 60000 | 788 | 0.35 | 0.59 | 12 | [12 empty] | -97.71889727 | 33.15135569 | 801.56
4160 | 13207 | metal loss corrosion | 10:23 | 21373.31 | -9.33 | 48.6 |  | -9.33 | 48.6 | 16 | int | 0.188 | 60000 | 788 | 0.32 | 0.59 | 10 | [12 empty] | -97.71889729 | 33.15135576 | 801.56
4160 | 13208 | metal loss corrosion | 10:32 | 21373.4 | -9.42 | 48.5 |  | -9.42 | 48.5 | 16 | int | 0.188 | 60000 | 788 | 0.32 | 0.59 | 15 |  | 1548.65 |  | 1.97 |  |  |  | 929.19 | 0.85 |  |  |  | -97.71889734 | 33.15135602 | 801.56
4160 | 13209 | metal loss corrosion | 11:56 | 21373.42 | -9.44 | 48.48 |  | -9.44 | 48.48 | 16 | int | 0.188 | 60000 | 788 | 0.51 | 0.59 | 10 | [10 empty] | 1671 |  | -97.71889735 | 33.15135607 | 801.56 | 3t x 3t
4160 | 13210 | cluster | 11:41 | 21373.42 | -9.44 | 48.48 |  | -9.44 | 48.48 | 16 | int | 0.188 | 60000 | 788 | 0.53 | 1.63 | 10 | [10 empty] | 1671 |  | -97.71889735 | 33.15135607 | 801.56 | 3t x 3t
4160 | 13211 | metal loss corrosion | 11:41 | 21373.44 | -9.46 | 48.47 |  | -9.46 | 48.47 | 16 | int | 0.188 | 60000 | 788 | 0.36 | 0.59 | 10 | [10 empty] | 1671 |  | -97.71889735 | 33.15135611 | 801.56 | 3t x 3t
4160 | 13212 | metal loss corrosion | 1:18 | 21373.47 | -9.49 | 48.43 |  | -9.49 | 48.43 | 16 | int | 0.188 | 60000 | 788 | 0.32 | 0.59 | 15 |  | 1548.65 |  | 1.97 |  |  |  | 929.19 | 0.85 |  |  |  | -97.71889737 | 33.1513562 | 801.56
4160 | 13213 | cluster | 10:24 | 21373.58 | -9.6 | 48.32 |  | -9.6 | 48.32 | 16 | int | 0.188 | 60000 | 788 | 1.16 | 0.66 | 17 |  | 1522.59 |  | 1.93 |  |  |  | 913.56 | 0.86 |  | 1672 |  | -97.71889743 | 33.1513565 | 801.56 | 3t x 3t
4160 | 13214 | metal loss corrosion | 10:25 | 21373.58 | -9.6 | 48.32 |  | -9.6 | 48.32 | 16 | int | 0.188 | 60000 | 788 | 0.32 | 0.59 | 10 | [10 empty] | 1672 |  | -97.71889743 | 33.1513565 | 801.56 | 3t x 3t
4160 | 13215 | metal loss corrosion | 10:24 | 21373.65 | -9.67 | 48.25 |  | -9.67 | 48.25 | 16 | int | 0.188 | 60000 | 788 | 0.34 | 0.59 | 17 | [10 empty] | 1672 |  | -97.71889746 | 33.15135669 | 801.56 | 3t x 3t
4160 | 13216 | metal loss corrosion | 1:18 | 21373.75 | -9.76 | 48.16 |  | -9.76 | 48.16 | 16 | int | 0.188 | 60000 | 788 | 0.35 | 0.59 | 12 | [12 empty] | -97.71889751 | 33.15135694 | 801.55
4160 | 13217 | metal loss corrosion | 10:29 | 21373.78 | -9.8 | 48.12 |  | -9.8 | 48.12 | 16 | int | 0.188 | 60000 | 788 | 0.5 | 0.59 | 13 |  | 1546.28 |  | 1.96 |  |  |  | 927.77 | 0.85 |  |  |  | -97.71889753 | 33.15135704 | 801.55
4160 | 13218 | metal loss corrosion | 1:19 | 21373.83 | -9.84 | 48.08 |  | -9.84 | 48.08 | 16 | int | 0.188 | 60000 | 788 | 0.32 | 0.59 | 12 | [12 empty] | -97.71889755 | 33.15135716 | 801.55
4160 | 13219 | metal loss corrosion | 1:37 | 21373.83 | -9.85 | 48.07 |  | -9.85 | 48.07 | 16 | int | 0.188 | 60000 | 788 | 0.46 | 0.59 | 10 | [10 empty] | 1673 |  | -97.71889755 | 33.15135718 | 801.55 | 3t x 3t
4160 | 13220 | cluster | 1:37 | 21373.83 | -9.85 | 48.07 |  | -9.85 | 48.07 | 16 | int | 0.188 | 60000 | 788 | 1.1 | 1.08 | 15 |  | 1528.8 |  | 1.94 |  |  |  | 917.28 | 0.86 |  | 1673 |  | -97.71889755 | 33.15135718 | 801.55 | 3t x 3t
4160 | 13221 | metal loss corrosion | 1:44 | 21373.89 | -9.91 | 48.02 |  | -9.91 | 48.02 | 16 | int | 0.188 | 60000 | 788 | 0.33 | 0.59 | 13 | [10 empty] | 1673 |  | -97.71889758 | 33.15135733 | 801.55 | 3t x 3t
4160 | 13222 | metal loss corrosion | 1:37 | 21373.9 | -9.92 | 48.01 |  | -9.92 | 48.01 | 16 | int | 0.188 | 60000 | 788 | 0.33 | 0.59 | 15 | [10 empty] | 1673 |  | -97.71889759 | 33.15135735 | 801.55 | 3t x 3t
4160 | 13223 | metal loss corrosion | 10:28 | 21373.94 | -9.96 | 47.97 |  | -9.96 | 47.97 | 16 | int | 0.188 | 60000 | 788 | 0.51 | 0.61 | 13 |  | 1546.07 |  | 1.96 |  |  |  | 927.64 | 0.85 |  |  |  | -97.71889761 | 33.15135747 | 801.55
4160 | 13224 | metal loss corrosion | 10:23 | 21374.08 | -10.09 | 47.83 |  | -10.09 | 47.83 | 16 | int | 0.188 | 60000 | 788 | 0.43 | 0.59 | 12 | [12 empty] | -97.71889768 | 33.15135784 | 801.55
4160 | 13225 | metal loss corrosion | 1:38 | 21374.17 | -10.19 | 47.74 |  | -10.19 | 47.74 | 16 | int | 0.188 | 60000 | 788 | 0.33 | 0.59 | 10 | [12 empty] | -97.71889773 | 33.1513581 | 801.55
4160 | 13226 | metal loss corrosion | 1:19 | 21374.24 | -10.25 | 47.67 |  | -10.25 | 47.67 | 16 | int | 0.188 | 60000 | 788 | 0.41 | 0.59 | 10 | [12 empty] | -97.71889776 | 33.15135827 | 801.55
4160 | 13227 | metal loss corrosion | 10:25 | 21374.36 | -10.38 | 47.54 |  | -10.38 | 47.54 | 16 | int | 0.188 | 60000 | 788 | 0.65 | 0.59 | 12 | [12 empty] | -97.71889783 | 33.15135862 | 801.55
4160 | 13228 | metal loss corrosion | 1:14 | 21374.46 | -10.47 | 47.45 |  | -10.47 | 47.45 | 16 | int | 0.188 | 60000 | 788 | 0.33 | 0.61 | 15 |  | 1548.47 |  | 1.97 |  |  |  | 929.08 | 0.85 |  |  |  | -97.71889787 | 33.15135887 | 801.55
4160 | 13229 | metal loss corrosion | 10:28 | 21374.54 | -10.56 | 47.36 |  | -10.56 | 47.36 | 16 | int | 0.188 | 60000 | 788 | 0.46 | 0.59 | 13 |  | 1547.1 |  | 1.96 |  |  |  | 928.26 | 0.85 |  |  |  | -97.71889792 | 33.15135911 | 801.55
4160 | 13230 | metal loss corrosion | 1:41 | 21374.56 | -10.58 | 47.34 |  | -10.58 | 47.34 | 16 | int | 0.188 | 60000 | 788 | 0.69 | 0.59 | 10 | [12 empty] | -97.71889793 | 33.15135916 | 801.55
4160 | 13231 | metal loss corrosion | 12:47 | 21374.61 | -10.63 | 47.3 |  | -10.63 | 47.3 | 16 | int | 0.188 | 60000 | 788 | 0.33 | 0.59 | 12 | [10 empty] | 1674 |  | -97.71889795 | 33.15135928 | 801.55 | 3t x 3t
4160 | 13232 | cluster | 12:47 | 21374.61 | -10.63 | 47.3 |  | -10.63 | 47.3 | 16 | int | 0.188 | 60000 | 788 | 1.15 | 1.24 | 12 | [10 empty] | 1674 |  | -97.71889795 | 33.15135928 | 801.55 | 3t x 3t
4160 | 13233 | metal loss corrosion | 12:56 | 21374.67 | -10.69 | 47.24 |  | -10.69 | 47.24 | 16 | int | 0.188 | 60000 | 788 | 0.41 | 0.59 | 10 | [10 empty] | 1674 |  | -97.71889798 | 33.15135945 | 801.54 | 3t x 3t
4160 | 13234 | metal loss corrosion | 10:27 | 21374.75 | -10.77 | 47.15 |  | -10.77 | 47.15 | 16 | int | 0.188 | 60000 | 788 | 0.46 | 0.59 | 10 | [12 empty] | -97.71889802 | 33.15135968 | 801.54
4160 | 13235 | metal loss corrosion | 1:26 | 21374.84 | -10.86 | 47.06 |  | -10.86 | 47.06 | 16 | int | 0.188 | 60000 | 788 | 0.32 | 0.7 | 10 | [12 empty] | -97.71889807 | 33.15135992 | 801.54
4160 | 13236 | metal loss corrosion | 12:26 | 21374.95 | -10.97 | 46.95 |  | -10.97 | 46.95 | 16 | int | 0.188 | 60000 | 788 | 0.55 | 0.59 | 10 | [12 empty] | -97.71889813 | 33.15136022 | 801.54
4160 | 13237 | metal loss corrosion | 10:26 | 21375.05 | -11.07 | 46.86 |  | -11.07 | 46.86 | 16 | int | 0.188 | 60000 | 788 | 0.8 | 0.59 | 10 | [12 empty] | -97.71889817 | 33.15136048 | 801.54
4160 | 13238 | metal loss corrosion | 1:44 | 21375.22 | -11.24 | 46.68 |  | -11.24 | 46.68 | 16 | int | 0.188 | 60000 | 788 | 0.42 | 0.59 | 13 |  | 1547.67 |  | 1.96 |  |  |  | 928.6 | 0.85 |  |  |  | -97.71889826 | 33.15136095 | 801.54
4160 | 13239 | metal loss corrosion | 1:44 | 21375.39 | -11.41 | 46.51 |  | -11.41 | 46.51 | 16 | int | 0.188 | 60000 | 788 | 0.33 | 0.59 | 10 | [12 empty] | -97.71889835 | 33.15136141 | 801.54
4160 | 13240 | metal loss corrosion | 1:43 | 21375.49 | -11.51 | 46.42 |  | -11.51 | 46.42 | 16 | int | 0.188 | 60000 | 788 | 0.34 | 0.59 | 12 | [12 empty] | -97.7188984 | 33.15136167 | 801.54
4160 | 13241 | metal loss corrosion | 12:31 | 21375.51 | -11.52 | 46.4 |  | -11.52 | 46.4 | 16 | int | 0.188 | 60000 | 788 | 0.36 | 0.59 | 12 | [12 empty] | -97.71889841 | 33.15136172 | 801.54
4160 | 13242 | metal loss corrosion | 12:52 | 21375.52 | -11.54 | 46.39 |  | -11.54 | 46.39 | 16 | int | 0.188 | 60000 | 788 | 0.45 | 0.59 | 13 |  | 1547.3 |  | 1.96 |  |  |  | 928.38 | 0.85 |  |  |  | -97.71889841 | 33.15136176 | 801.54
4160 | 13243 | metal loss corrosion | 11:37 | 21375.62 | -11.64 | 46.29 |  | -11.64 | 46.29 | 16 | int | 0.188 | 60000 | 788 | 0.34 | 0.59 | 13 |  | 1548.69 |  | 1.97 |  |  |  | 929.21 | 0.85 |  |  |  | -97.71889847 | 33.15136202 | 801.53
4160 | 13244 | cluster | 12:25 | 21375.87 | -11.89 | 46.04 |  | -11.89 | 46.04 | 16 | int | 0.188 | 60000 | 788 | 2.06 | 0.99 | 12 | [10 empty] | 1675 |  | -97.71889859 | 33.1513627 | 801.53 | 3t x 3t
4160 | 13245 | metal loss corrosion | 12:25 | 21375.87 | -11.89 | 46.04 |  | -11.89 | 46.04 | 16 | int | 0.188 | 60000 | 788 | 0.33 | 0.59 | 10 | [10 empty] | 1675 |  | -97.71889859 | 33.1513627 | 801.53 | 3t x 3t
4160 | 13246 | metal loss corrosion | 10:26 | 21375.92 | -11.94 | 45.98 |  | -11.94 | 45.98 | 16 | int | 0.188 | 60000 | 788 | 0.32 | 0.59 | 13 | [10 empty] | 1676 |  | -97.71889862 | 33.15136285 | 801.53 | 3t x 3t
4160 | 13247 | cluster | 10:26 | 21375.92 | -11.94 | 45.98 |  | -11.94 | 45.98 | 16 | int | 0.188 | 60000 | 788 | 1.09 | 0.6 | 15 |  | 1528.8 |  | 1.94 |  |  |  | 917.28 | 0.86 |  | 1676 |  | -97.71889862 | 33.15136285 | 801.53 | 3t x 3t
4160 | 13248 | metal loss corrosion | 12:28 | 21375.94 | -11.96 | 45.96 |  | -11.96 | 45.96 | 16 | int | 0.188 | 60000 | 788 | 0.35 | 0.59 | 12 | [10 empty] | 1675 |  | -97.71889863 | 33.1513629 | 801.53 | 3t x 3t
4160 | 13249 | metal loss corrosion | 10:26 | 21375.99 | -12 | 45.92 |  | -12 | 45.92 | 16 | int | 0.188 | 60000 | 788 | 0.33 | 0.59 | 15 | [10 empty] | 1676 |  | -97.71889865 | 33.15136303 | 801.53 | 3t x 3t
4160 | 13250 | metal loss corrosion | 12:30 | 21376.01 | -12.03 | 45.9 |  | -12.03 | 45.9 | 16 | int | 0.188 | 60000 | 788 | 0.39 | 0.59 | 12 | [10 empty] | 1675 |  | -97.71889866 | 33.15136308 | 801.53 | 3t x 3t
4160 | 13251 | metal loss corrosion | 1:34 | 21376.16 | -12.17 | 45.75 |  | -12.17 | 45.75 | 16 | int | 0.188 | 60000 | 788 | 0.51 | 0.78 | 10 | [12 empty] | -97.71889874 | 33.15136349 | 801.53
4160 | 13252 | metal loss corrosion | 10:06 | 21376.18 | -12.2 | 45.73 |  | -12.2 | 45.73 | 16 | int | 0.188 | 60000 | 788 | 0.33 | 0.59 | 12 | [12 empty] | -97.71889875 | 33.15136355 | 801.53
4160 | 13253 | metal loss corrosion | 10:24 | 21376.2 | -12.22 | 45.71 |  | -12.22 | 45.71 | 16 | int | 0.188 | 60000 | 788 | 0.38 | 0.59 | 10 | [10 empty] | 1677 |  | -97.71889876 | 33.15136361 | 801.53 | 3t x 3t
4160 | 13254 | cluster | 10:24 | 21376.2 | -12.22 | 45.71 |  | -12.22 | 45.71 | 16 | int | 0.188 | 60000 | 788 | 1.1 | 0.96 | 10 | [10 empty] | 1677 |  | -97.71889876 | 33.15136361 | 801.53 | 3t x 3t
4160 | 13255 | metal loss corrosion | 10:29 | 21376.22 | -12.24 | 45.68 |  | -12.24 | 45.68 | 16 | int | 0.188 | 60000 | 788 | 0.81 | 0.59 | 10 | [10 empty] | 1677 |  | -97.71889878 | 33.15136367 | 801.53 | 3t x 3t
4160 | 13256 | metal loss corrosion | 11:38 | 21376.24 | -12.25 | 45.67 |  | -12.25 | 45.67 | 16 | int | 0.188 | 60000 | 788 | 0.41 | 0.59 | 10 | [12 empty] | -97.71889878 | 33.1513637 | 801.53
4160 | 13257 | metal loss corrosion | 12:43 | 21376.42 | -12.43 | 45.49 |  | -12.43 | 45.49 | 16 | int | 0.188 | 60000 | 788 | 0.36 | 0.59 | 10 | [10 empty] | 1678 |  | -97.71889887 | 33.15136419 | 801.53 | 3t x 3t
4160 | 13258 | cluster | 12:43 | 21376.42 | -12.43 | 45.49 |  | -12.43 | 45.49 | 16 | int | 0.188 | 60000 | 788 | 0.41 | 1.51 | 10 | [10 empty] | 1678 |  | -97.71889887 | 33.15136419 | 801.53 | 3t x 3t
4160 | 13259 | metal loss corrosion | 12:56 | 21376.42 | -12.44 | 45.49 |  | -12.44 | 45.49 | 16 | int | 0.188 | 60000 | 788 | 0.37 | 0.59 | 10 | [10 empty] | 1678 |  | -97.71889888 | 33.1513642 | 801.53 | 3t x 3t
4160 | 13260 | metal loss corrosion | 1:40 | 21376.47 | -12.49 | 45.43 |  | -12.49 | 45.43 | 16 | int | 0.188 | 60000 | 788 | 0.41 | 0.59 | 12 | [12 empty] | -97.7188989 | 33.15136435 | 801.53
4160 | 13261 | metal loss corrosion | 10:10 | 21376.49 | -12.5 | 45.42 |  | -12.5 | 45.42 | 16 | int | 0.188 | 60000 | 788 | 0.34 | 0.65 | 12 | [12 empty] | -97.71889891 | 33.15136438 | 801.53
4160 | 13262 | metal loss corrosion | 11:24 | 21376.53 | -12.54 | 45.38 |  | -12.54 | 45.38 | 16 | int | 0.188 | 60000 | 788 | 0.44 | 0.59 | 10 | [12 empty] | -97.71889893 | 33.15136449 | 801.53
4160 | 13263 | metal loss corrosion | 1:38 | 21376.67 | -12.69 | 45.24 |  | -12.69 | 45.24 | 16 | int | 0.188 | 60000 | 788 | 0.37 | 0.59 | 10 | [12 empty] | -97.718899 | 33.15136488 | 801.52
4160 | 13264 | metal loss corrosion | 10:05 | 21376.74 | -12.76 | 45.16 |  | -12.76 | 45.16 | 16 | int | 0.188 | 60000 | 788 | 0.34 | 0.59 | 12 | [12 empty] | -97.71889904 | 33.15136509 | 801.52
4160 | 13265 | cluster | 12:24 | 21376.81 | -12.83 | 45.09 |  | -12.83 | 45.09 | 16 | int | 0.188 | 60000 | 788 | 0.85 | 2.53 | 17 |  | 1533.95 |  | 1.95 |  |  |  | 920.37 | 0.86 |  | 1679 |  | -97.71889908 | 33.15136527 | 801.52 | 3t x 3t
4160 | 13266 | metal loss corrosion | 12:36 | 21376.81 | -12.83 | 45.09 |  | -12.83 | 45.09 | 16 | int | 0.188 | 60000 | 788 | 0.46 | 0.62 | 17 | [10 empty] | 1679 |  | -97.71889908 | 33.15136527 | 801.52 | 3t x 3t
4160 | 13267 | metal loss corrosion | 12:24 | 21376.83 | -12.85 | 45.07 |  | -12.85 | 45.07 | 16 | int | 0.188 | 60000 | 788 | 0.32 | 0.59 | 12 | [10 empty] | 1679 |  | -97.71889909 | 33.15136533 | 801.52 | 3t x 3t
4160 | 13268 | metal loss corrosion | 10:20 | 21376.84 | -12.86 | 45.07 |  | -12.86 | 45.07 | 16 | int | 0.188 | 60000 | 788 | 0.35 | 0.6 | 12 | [12 empty] | -97.71889909 | 33.15136534 | 801.52
4160 | 13269 | metal loss corrosion | 12:51 | 21376.84 | -12.86 | 45.07 |  | -12.86 | 45.07 | 16 | int | 0.188 | 60000 | 788 | 0.57 | 0.59 | 10 | [10 empty] | 1679 |  | -97.71889909 | 33.15136534 | 801.52 | 3t x 3t
4160 | 13270 | metal loss corrosion | 10:02 | 21376.84 | -12.86 | 45.06 |  | -12.86 | 45.06 | 16 | int | 0.188 | 60000 | 788 | 0.39 | 0.59 | 10 | [12 empty] | -97.71889909 | 33.15136535 | 801.52
4160 | 13271 | cluster | 12:37 | 21377.05 | -13.07 | 44.86 |  | -13.07 | 44.86 | 16 | int | 0.188 | 60000 | 788 | 0.77 | 1.54 | 15 |  | 1538.44 |  | 1.95 |  |  |  | 923.06 | 0.85 |  | 1680 |  | -97.7188992 | 33.15136591 | 801.52 | 3t x 3t
4160 | 13272 | metal loss corrosion | 12:50 | 21377.05 | -13.07 | 44.86 |  | -13.07 | 44.86 | 16 | int | 0.188 | 60000 | 788 | 0.33 | 0.59 | 12 | [10 empty] | 1680 |  | -97.7188992 | 33.15136591 | 801.52 | 3t x 3t
4160 | 13273 | metal loss corrosion | 12:36 | 21377.08 | -13.1 | 44.82 |  | -13.1 | 44.82 | 16 | int | 0.188 | 60000 | 788 | 0.34 | 0.59 | 15 | [10 empty] | 1680 |  | -97.71889921 | 33.151366 | 801.52 | 3t x 3t
4160 | 13274 | metal loss corrosion | 1:41 | 21377.12 | -13.14 | 44.78 |  | -13.14 | 44.78 | 16 | int | 0.188 | 60000 | 788 | 0.57 | 0.59 | 10 | [12 empty] | -97.71889924 | 33.15136612 | 801.52
4160 | 13275 | cluster | 1:18 | 21377.13 | -13.15 | 44.78 |  | -13.15 | 44.78 | 16 | int | 0.188 | 60000 | 788 | 1.14 | 0.87 | 12 | [10 empty] | 1681 |  | -97.71889924 | 33.15136612 | 801.52 | 3t x 3t
4160 | 13276 | metal loss corrosion | 1:22 | 21377.13 | -13.15 | 44.78 |  | -13.15 | 44.78 | 16 | int | 0.188 | 60000 | 788 | 0.35 | 0.59 | 10 | [10 empty] | 1681 |  | -97.71889924 | 33.15136612 | 801.52 | 3t x 3t
4160 | 13277 | metal loss corrosion | 10:15 | 21377.16 | -13.18 | 44.75 |  | -13.18 | 44.75 | 16 | int | 0.188 | 60000 | 788 | 0.37 | 1.09 | 8 | [10 empty] | 1682 |  | -97.71889925 | 33.15136621 | 801.52 | 3t x 3t
4160 | 13278 | cluster | 10:15 | 21377.16 | -13.18 | 44.75 |  | -13.18 | 44.75 | 16 | int | 0.188 | 60000 | 788 | 1.31 | 1.38 | 10 | [10 empty] | 1682 |  | -97.71889925 | 33.15136621 | 801.52 | 3t x 3t
4160 | 13279 | metal loss corrosion | 12:59 | 21377.17 | -13.19 | 44.74 |  | -13.19 | 44.74 | 16 | int | 0.188 | 60000 | 788 | 0.44 | 0.59 | 15 |  | 1546.66 |  | 1.96 |  |  |  | 928 | 0.85 |  |  |  | -97.71889926 | 33.15136623 | 801.52
4160 | 13280 | metal loss corrosion | 12:23 | 21377.17 | -13.19 | 44.73 |  | -13.19 | 44.73 | 16 | int | 0.188 | 60000 | 788 | 0.32 | 0.59 | 12 | [12 empty] | -97.71889926 | 33.15136625 | 801.52
4160 | 13281 | metal loss corrosion | 1:18 | 21377.19 | -13.21 | 44.71 |  | -13.21 | 44.71 | 16 | int | 0.188 | 60000 | 788 | 0.37 | 0.59 | 12 | [10 empty] | 1681 |  | -97.71889927 | 33.1513663 | 801.52 | 3t x 3t
4160 | 13282 | metal loss corrosion | 10:27 | 21377.24 | -13.26 | 44.67 |  | -13.26 | 44.67 | 16 | int | 0.188 | 60000 | 788 | 0.38 | 0.59 | 10 | [10 empty] | 1682 |  | -97.71889929 | 33.15136642 | 801.52 | 3t x 3t
4160 | 13283 | metal loss corrosion | 12:55 | 21377.27 | -13.29 | 44.64 |  | -13.29 | 44.64 | 16 | int | 0.188 | 60000 | 788 | 0.74 | 0.71 | 10 | [12 empty] | -97.71889931 | 33.15136651 | 801.52
4160 | 13284 | metal loss corrosion | 1:31 | 21377.31 | -13.33 | 44.6 |  | -13.33 | 44.6 | 16 | int | 0.188 | 60000 | 788 | 0.42 | 0.96 | 13 |  | 1547.67 |  | 1.96 |  |  |  | 928.6 | 0.85 |  |  |  | -97.71889933 | 33.15136662 | 801.52
4160 | 13285 | metal loss corrosion | 10:04 | 21377.38 | -13.4 | 44.52 |  | -13.4 | 44.52 | 16 | int | 0.188 | 60000 | 788 | 0.32 | 0.59 | 12 | [12 empty] | -97.71889937 | 33.15136682 | 801.52
4160 | 13286 | metal loss corrosion | 11:34 | 21377.38 | -13.4 | 44.52 |  | -13.4 | 44.52 | 16 | int | 0.188 | 60000 | 788 | 0.33 | 0.59 | 12 | [12 empty] | -97.71889937 | 33.15136682 | 801.52
4160 | 13287 | metal loss corrosion | 1:18 | 21377.41 | -13.43 | 44.5 |  | -13.43 | 44.5 | 16 | int | 0.188 | 60000 | 788 | 0.32 | 0.59 | 12 | [12 empty] | -97.71889938 | 33.15136689 | 801.52
4160 | 13288 | metal loss corrosion | 11:59 | 21377.42 | -13.44 | 44.49 |  | -13.44 | 44.49 | 16 | int | 0.188 | 60000 | 788 | 0.39 | 0.59 | 13 |  | 1548.2 |  | 1.96 |  |  |  | 928.92 | 0.85 |  |  |  | -97.71889939 | 33.15136692 | 801.52
4160 | 13289 | metal loss corrosion | 1:40 | 21377.43 | -13.45 | 44.48 |  | -13.45 | 44.48 | 16 | int | 0.188 | 60000 | 788 | 0.51 | 0.59 | 10 | [12 empty] | -97.71889939 | 33.15136695 | 801.52
4160 | 13290 | metal loss corrosion | 1:10 | 21377.56 | -13.57 | 44.35 |  | -13.57 | 44.35 | 16 | int | 0.188 | 60000 | 788 | 0.33 | 0.59 | 13 |  | 1548.84 |  | 1.97 |  |  |  | 929.31 | 0.85 |  |  |  | -97.71889946 | 33.15136729 | 801.51
4160 | 13291 | metal loss corrosion | 10:06 | 21377.57 | -13.59 | 44.33 |  | -13.59 | 44.33 | 16 | int | 0.188 | 60000 | 788 | 0.33 | 0.59 | 12 | [12 empty] | -97.71889946 | 33.15136733 | 801.51
4160 | 13292 | metal loss corrosion | 1:39 | 21377.58 | -13.6 | 44.32 |  | -13.6 | 44.32 | 16 | int | 0.188 | 60000 | 788 | 0.33 | 0.59 | 12 | [12 empty] | -97.71889947 | 33.15136736 | 801.51
4160 | 13293 | metal loss corrosion | 1:32 | 21377.66 | -13.68 | 44.25 |  | -13.68 | 44.25 | 16 | int | 0.188 | 60000 | 788 | 0.45 | 0.59 | 12 | [10 empty] | 1683 |  | -97.71889951 | 33.15136757 | 801.51 | 3t x 3t
4160 | 13294 | metal loss corrosion | 1:16 | 21377.66 | -13.68 | 44.25 |  | -13.68 | 44.25 | 16 | int | 0.188 | 60000 | 788 | 0.68 | 0.59 | 10 | [10 empty] | 1683 |  | -97.71889951 | 33.15136757 | 801.51 | 3t x 3t
4160 | 13295 | cluster | 1:16 | 21377.66 | -13.68 | 44.25 |  | -13.68 | 44.25 | 16 | int | 0.188 | 60000 | 788 | 1.09 | 1.73 | 12 | [10 empty] | 1683 |  | -97.71889951 | 33.15136757 | 801.51 | 3t x 3t
4160 | 13296 | cluster | 12:56 | 21377.71 | -13.73 | 44.19 |  | -13.73 | 44.19 | 16 | int | 0.188 | 60000 | 788 | 1.26 | 0.84 | 12 | [10 empty] | 1684 |  | -97.71889954 | 33.15136771 | 801.51 | 3t x 3t
4160 | 13297 | metal loss corrosion | 12:56 | 21377.71 | -13.73 | 44.19 |  | -13.73 | 44.19 | 16 | int | 0.188 | 60000 | 788 | 0.42 | 0.59 | 10 | [10 empty] | 1684 |  | -97.71889954 | 33.15136771 | 801.51 | 3t x 3t
4160 | 13298 | metal loss corrosion | 1:18 | 21377.72 | -13.74 | 44.18 |  | -13.74 | 44.18 | 16 | int | 0.188 | 60000 | 788 | 0.32 | 0.59 | 12 | [10 empty] | 1683 |  | -97.71889954 | 33.15136774 | 801.51 | 3t x 3t
4160 | 13299 | metal loss corrosion | 1:00 | 21377.78 | -13.8 | 44.13 |  | -13.8 | 44.13 | 16 | int | 0.188 | 60000 | 788 | 0.44 | 0.59 | 12 | [10 empty] | 1684 |  | -97.71889957 | 33.1513679 | 801.51 | 3t x 3t
4160 | 13300 | metal loss corrosion | 1:33 | 21377.8 | -13.82 | 44.11 |  | -13.82 | 44.11 | 16 | int | 0.188 | 60000 | 788 | 0.42 | 0.79 | 13 |  | 1547.67 |  | 1.96 |  |  |  | 928.6 | 0.85 |  |  |  | -97.71889958 | 33.15136795 | 801.51
4160 | 13301 | cluster | 12:27 | 21377.8 | -13.82 | 44.1 |  | -13.82 | 44.1 | 16 | int | 0.188 | 60000 | 788 | 0.6 | 1.45 | 17 |  | 1542.45 |  | 1.96 |  |  |  | 925.47 | 0.85 |  | 1685 |  | -97.71889958 | 33.15136796 | 801.51 | 3t x 3t
4160 | 13302 | metal loss corrosion | 12:39 | 21377.8 | -13.82 | 44.1 |  | -13.82 | 44.1 | 16 | int | 0.188 | 60000 | 788 | 0.6 | 0.59 | 12 | [10 empty] | 1685 |  | -97.71889958 | 33.15136796 | 801.51 | 3t x 3t
4160 | 13303 | metal loss corrosion | 11:35 | 21377.81 | -13.82 | 44.1 |  | -13.82 | 44.1 | 16 | int | 0.188 | 60000 | 788 | 0.32 | 0.59 | 12 | [12 empty] | -97.71889958 | 33.15136797 | 801.51
4160 | 13304 | metal loss corrosion | 12:27 | 21377.81 | -13.83 | 44.1 |  | -13.83 | 44.1 | 16 | int | 0.188 | 60000 | 788 | 0.44 | 0.59 | 17 | [10 empty] | 1685 |  | -97.71889958 | 33.15136797 | 801.51 | 3t x 3t
4160 | 13305 | metal loss corrosion | 10:24 | 21377.97 | -13.98 | 43.94 |  | -13.98 | 43.94 | 16 | int | 0.188 | 60000 | 788 | 0.4 | 0.59 | 15 |  | 1547.52 |  | 1.96 |  |  |  | 928.51 | 0.85 |  |  |  | -97.71889967 | 33.1513684 | 801.51
4160 | 13306 | metal loss corrosion | 12:25 | 21378.02 | -14.04 | 43.89 |  | -14.04 | 43.89 | 16 | int | 0.188 | 60000 | 788 | 0.47 | 0.59 | 13 |  | 1546.9 |  | 1.96 |  |  |  | 928.14 | 0.85 |  |  |  | -97.71889969 | 33.15136855 | 801.51
4160 | 13307 | metal loss corrosion | 10:03 | 21378.08 | -14.1 | 43.82 |  | -14.1 | 43.82 | 16 | int | 0.188 | 60000 | 788 | 0.32 | 0.59 | 12 | [12 empty] | -97.71889973 | 33.15136872 | 801.51
4160 | 13308 | cluster | 10:27 | 21378.12 | -14.14 | 43.79 |  | -14.14 | 43.79 | 16 | int | 0.188 | 60000 | 788 | 1.13 | 0.78 | 12 | [10 empty] | 1686 |  | -97.71889974 | 33.15136882 | 801.51 | 3t x 3t
4160 | 13309 | metal loss corrosion | 10:27 | 21378.12 | -14.14 | 43.79 |  | -14.14 | 43.79 | 16 | int | 0.188 | 60000 | 788 | 0.32 | 0.59 | 10 | [10 empty] | 1686 |  | -97.71889974 | 33.15136882 | 801.51 | 3t x 3t
4160 | 13310 | metal loss corrosion | 12:27 | 21378.13 | -14.15 | 43.78 |  | -14.15 | 43.78 | 16 | int | 0.188 | 60000 | 788 | 0.52 | 0.59 | 10 | [12 empty] | -97.71889975 | 33.15136884 | 801.51
4160 | 13311 | metal loss corrosion | 12:51 | 21378.13 | -14.15 | 43.77 |  | -14.15 | 43.77 | 16 | int | 0.188 | 60000 | 788 | 0.42 | 0.59 | 12 | [12 empty] | -97.71889975 | 33.15136886 | 801.51
4160 | 13312 | metal loss corrosion | 10:30 | 21378.18 | -14.19 | 43.73 |  | -14.19 | 43.73 | 16 | int | 0.188 | 60000 | 788 | 0.44 | 0.59 | 12 | [10 empty] | 1686 |  | -97.71889977 | 33.15136897 | 801.51 | 3t x 3t
4160 | 13313 | metal loss corrosion | 10:56 | 21378.22 | -14.23 | 43.69 |  | -14.23 | 43.69 | 16 | int | 0.188 | 60000 | 788 | 0.39 | 0.59 | 13 |  | 1548.03 |  | 1.96 |  |  |  | 928.82 | 0.85 |  |  |  | -97.71889979 | 33.15136908 | 801.51
4160 | 13314 | cluster | 12:19 | 21378.26 | -14.28 | 43.64 |  | -14.28 | 43.64 | 16 | int | 0.188 | 60000 | 788 | 0.97 | 3.16 | 15 |  | 1532.56 |  | 1.94 |  |  |  | 919.54 | 0.86 |  | 1687 |  | -97.71889982 | 33.15136921 | 801.51 | 3t x 3t
4160 | 13315 | metal loss corrosion | 12:56 | 21378.26 | -14.28 | 43.64 |  | -14.28 | 43.64 | 16 | int | 0.188 | 60000 | 788 | 0.32 | 0.59 | 15 | [10 empty] | 1687 |  | -97.71889982 | 33.15136921 | 801.51 | 3t x 3t
4160 | 13316 | metal loss corrosion | 12:19 | 21378.28 | -14.3 | 43.62 |  | -14.3 | 43.62 | 16 | int | 0.188 | 60000 | 788 | 0.64 | 0.83 | 10 | [10 empty] | 1687 |  | -97.71889983 | 33.15136926 | 801.51 | 3t x 3t
4160 | 13317 | metal loss corrosion | 12:37 | 21378.3 | -14.32 | 43.61 |  | -14.32 | 43.61 | 16 | int | 0.188 | 60000 | 788 | 0.59 | 0.76 | 10 | [10 empty] | 1687 |  | -97.71889984 | 33.1513693 | 801.51 | 3t x 3t
4160 | 13318 | metal loss corrosion | 11:35 | 21378.32 | -14.34 | 43.58 |  | -14.34 | 43.58 | 16 | int | 0.188 | 60000 | 788 | 0.4 | 0.59 | 17 |  | 1547 |  | 1.96 |  |  |  | 928.2 | 0.85 |  |  |  | -97.71889985 | 33.15136937 | 801.51
4160 | 13319 | metal loss corrosion | 12:30 | 21378.41 | -14.43 | 43.49 |  | -14.43 | 43.49 | 16 | int | 0.188 | 60000 | 788 | 0.32 | 0.59 | 10 | [12 empty] | -97.71889989 | 33.15136961 | 801.5
4160 | 13320 | metal loss corrosion | 10:04 | 21378.42 | -14.44 | 43.48 |  | -14.44 | 43.48 | 16 | int | 0.188 | 60000 | 788 | 0.47 | 0.59 | 10 | [12 empty] | -97.7188999 | 33.15136964 | 801.5
4160 | 13321 | metal loss corrosion | 12:01 | 21378.43 | -14.45 | 43.48 |  | -14.45 | 43.48 | 16 | int | 0.188 | 60000 | 788 | 0.38 | 0.59 | 10 | [12 empty] | -97.7188999 | 33.15136966 | 801.5
4160 | 13322 | metal loss corrosion | 10:21 | 21378.44 | -14.45 | 43.47 |  | -14.45 | 43.47 | 16 | int | 0.188 | 60000 | 788 | 0.48 | 0.68 | 10 | [10 empty] | 1688 |  | -97.71889991 | 33.15136967 | 801.5 | 3t x 3t
4160 | 13323 | cluster | 10:21 | 21378.44 | -14.45 | 43.47 |  | -14.45 | 43.47 | 16 | int | 0.188 | 60000 | 788 | 0.78 | 1.59 | 10 | [10 empty] | 1688 |  | -97.71889991 | 33.15136967 | 801.5 | 3t x 3t
4160 | 13324 | metal loss corrosion | 10:35 | 21378.45 | -14.46 | 43.46 |  | -14.46 | 43.46 | 16 | int | 0.188 | 60000 | 788 | 0.66 | 0.59 | 10 | [10 empty] | 1688 |  | -97.71889991 | 33.1513697 | 801.5 | 3t x 3t
4160 | 13325 | metal loss corrosion | 1:18 | 21378.5 | -14.52 | 43.41 |  | -14.52 | 43.41 | 16 | int | 0.188 | 60000 | 788 | 0.32 | 0.59 | 13 |  | 1549.13 |  | 1.97 |  |  |  | 929.48 | 0.85 |  |  |  | -97.71889994 | 33.15136985 | 801.5
4160 | 13326 | metal loss corrosion | 12:59 | 21378.55 | -14.57 | 43.36 |  | -14.57 | 43.36 | 16 | int | 0.188 | 60000 | 788 | 0.46 | 0.59 | 10 | [12 empty] | -97.71889996 | 33.15136998 | 801.5
4160 | 13327 | metal loss corrosion | 10:05 | 21378.56 | -14.58 | 43.35 |  | -14.58 | 43.35 | 16 | int | 0.188 | 60000 | 788 | 0.34 | 0.59 | 10 | [10 empty] | 1689 |  | -97.71889997 | 33.15137001 | 801.5 | 3t x 3t
4160 | 13328 | cluster | 10:04 | 21378.56 | -14.58 | 43.35 |  | -14.58 | 43.35 | 16 | int | 0.188 | 60000 | 788 | 1.26 | 0.69 | 15 |  | 1523.67 |  | 1.93 |  |  |  | 914.2 | 0.86 |  | 1689 |  | -97.71889997 | 33.15137001 | 801.5 | 3t x 3t
4160 | 13329 | metal loss corrosion | 10:52 | 21378.61 | -14.63 | 43.29 |  | -14.63 | 43.29 | 16 | int | 0.188 | 60000 | 788 | 0.55 | 0.59 | 12 | [12 empty] | -97.7189 | 33.15137016 | 801.5
4160 | 13330 | metal loss corrosion | 10:04 | 21378.63 | -14.65 | 43.27 |  | -14.65 | 43.27 | 16 | int | 0.188 | 60000 | 788 | 0.36 | 0.59 | 15 | [10 empty] | 1689 |  | -97.71890001 | 33.15137022 | 801.5 | 3t x 3t
4160 | 13331 | metal loss corrosion | 10:30 | 21378.69 | -14.71 | 43.21 |  | -14.71 | 43.21 | 16 | int | 0.188 | 60000 | 788 | 0.34 | 0.59 | 10 | [12 empty] | -97.71890004 | 33.15137038 | 801.5
4160 | 13332 | metal loss corrosion | 1:44 | 21378.7 | -14.72 | 43.2 |  | -14.72 | 43.2 | 16 | int | 0.188 | 60000 | 788 | 0.32 | 0.59 | 12 | [12 empty] | -97.71890004 | 33.1513704 | 801.5
4160 | 13333 | metal loss corrosion | 12:35 | 21378.73 | -14.74 | 43.18 |  | -14.74 | 43.18 | 16 | int | 0.188 | 60000 | 788 | 0.32 | 0.59 | 15 | [10 empty] | 1690 |  | -97.71890005 | 33.15137046 | 801.5 | 3t x 3t
4160 | 13334 | cluster | 12:32 | 21378.73 | -14.74 | 43.18 |  | -14.74 | 43.18 | 16 | int | 0.188 | 60000 | 788 | 1.32 | 1.73 | 15 |  | 1521.08 |  | 1.93 |  |  |  | 912.65 | 0.86 |  | 1690 |  | -97.71890005 | 33.15137046 | 801.5 | 3t x 3t
4160 | 13335 | metal loss corrosion | 12:32 | 21378.77 | -14.78 | 43.14 |  | -14.78 | 43.14 | 16 | int | 0.188 | 60000 | 788 | 0.32 | 0.59 | 12 | [10 empty] | 1690 |  | -97.71890008 | 33.15137057 | 801.5 | 3t x 3t
4160 | 13336 | metal loss corrosion | 12:48 | 21378.8 | -14.82 | 43.1 |  | -14.82 | 43.1 | 16 | int | 0.188 | 60000 | 788 | 0.38 | 0.59 | 12 | [10 empty] | 1690 |  | -97.71890009 | 33.15137068 | 801.5 | 3t x 3t
4160 | 13337 | cluster | 10:41 | 21378.87 | -14.88 | 43.04 |  | -14.88 | 43.04 | 16 | int | 0.188 | 60000 | 788 | 1.24 | 1.7 | 12 | [10 empty] | 1691 |  | -97.71890013 | 33.15137084 | 801.5 | 3t x 3t
4160 | 13338 | metal loss corrosion | 10:41 | 21378.87 | -14.88 | 43.04 |  | -14.88 | 43.04 | 16 | int | 0.188 | 60000 | 788 | 0.44 | 0.86 | 10 | [10 empty] | 1691 |  | -97.71890013 | 33.15137084 | 801.5 | 3t x 3t
4160 | 13339 | metal loss corrosion | 11:15 | 21378.87 | -14.89 | 43.03 |  | -14.89 | 43.03 | 16 | int | 0.188 | 60000 | 788 | 0.32 | 0.59 | 10 | [12 empty] | -97.71890013 | 33.15137086 | 801.5
4160 | 13340 | metal loss corrosion | 1:02 | 21378.88 | -14.9 | 43.02 |  | -14.9 | 43.02 | 16 | int | 0.188 | 60000 | 788 | 0.33 | 0.59 | 12 | [12 empty] | -97.71890014 | 33.15137089 | 801.5
4160 | 13341 | metal loss corrosion | 10:56 | 21378.93 | -14.95 | 42.97 |  | -14.95 | 42.97 | 16 | int | 0.188 | 60000 | 788 | 0.42 | 0.59 | 12 | [10 empty] | 1691 |  | -97.71890016 | 33.15137103 | 801.5 | 3t x 3t
4160 | 13342 | metal loss corrosion | 10:03 | 21378.95 | -14.97 | 42.95 |  | -14.97 | 42.95 | 16 | int | 0.188 | 60000 | 788 | 0.43 | 0.59 | 12 | [12 empty] | -97.71890017 | 33.15137108 | 801.5
4160 | 13343 | metal loss corrosion | 10:24 | 21379.14 | -15.16 | 42.76 |  | -15.16 | 42.76 | 16 | int | 0.188 | 60000 | 788 | 0.32 | 0.59 | 10 | [12 empty] | -97.71890027 | 33.15137159 | 801.5
4160 | 13344 | cluster | 11:12 | 21379.14 | -15.16 | 42.76 |  | -15.16 | 42.76 | 16 | int | 0.188 | 60000 | 788 | 1.22 | 1.91 | 12 | [10 empty] | 1692 |  | -97.71890027 | 33.1513716 | 801.5 | 3t x 3t
4160 | 13345 | metal loss corrosion | 11:12 | 21379.14 | -15.16 | 42.76 |  | -15.16 | 42.76 | 16 | int | 0.188 | 60000 | 788 | 0.38 | 0.59 | 10 | [10 empty] | 1692 |  | -97.71890027 | 33.1513716 | 801.5 | 3t x 3t
4160 | 13346 | metal loss corrosion | 11:31 | 21379.17 | -15.19 | 42.74 |  | -15.19 | 42.74 | 16 | int | 0.188 | 60000 | 788 | 0.32 | 0.59 | 12 | [10 empty] | 1692 |  | -97.71890028 | 33.15137167 | 801.5 | 3t x 3t
4160 | 13347 | metal loss corrosion | 11:15 | 21379.2 | -15.22 | 42.7 |  | -15.22 | 42.7 | 16 | int | 0.188 | 60000 | 788 | 0.51 | 0.59 | 10 | [10 empty] | 1692 |  | -97.7189003 | 33.15137176 | 801.49 | 3t x 3t
4160 | 13348 | cluster | 12:24 | 21379.23 | -15.24 | 42.68 |  | -15.24 | 42.68 | 16 | int | 0.188 | 60000 | 788 | 0.47 | 1.45 | 12 | [10 empty] | 1693 |  | -97.71890031 | 33.15137182 | 801.49 | 3t x 3t
4160 | 13349 | metal loss corrosion | 12:36 | 21379.23 | -15.24 | 42.68 |  | -15.24 | 42.68 | 16 | int | 0.188 | 60000 | 788 | 0.32 | 0.59 | 12 | [10 empty] | 1693 |  | -97.71890031 | 33.15137182 | 801.49 | 3t x 3t
4160 | 13350 | metal loss corrosion | 12:24 | 21379.23 | -15.25 | 42.68 |  | -15.25 | 42.68 | 16 | int | 0.188 | 60000 | 788 | 0.45 | 0.59 | 10 | [10 empty] | 1693 |  | -97.71890031 | 33.15137182 | 801.49 | 3t x 3t
4160 | 13351 | metal loss corrosion | 1:50 | 21379.24 | -15.26 | 42.67 |  | -15.26 | 42.67 | 16 | int | 0.188 | 60000 | 788 | 0.4 | 0.78 | 12 | [10 empty] | 1694 |  | -97.71890032 | 33.15137186 | 801.49 | 3t x 3t
4160 | 13352 | cluster | 1:37 | 21379.24 | -15.26 | 42.67 |  | -15.26 | 42.67 | 16 | int | 0.188 | 60000 | 788 | 0.76 | 1.63 | 12 | [10 empty] | 1694 |  | -97.71890032 | 33.15137186 | 801.49 | 3t x 3t
4160 | 13353 | metal loss corrosion | 1:37 | 21379.28 | -15.29 | 42.63 |  | -15.29 | 42.63 | 16 | int | 0.188 | 60000 | 788 | 0.33 | 0.59 | 10 | [10 empty] | 1694 |  | -97.71890034 | 33.15137196 | 801.49 | 3t x 3t
4160 | 13354 | metal loss corrosion | 10:56 | 21379.31 | -15.33 | 42.6 |  | -15.33 | 42.6 | 16 | int | 0.188 | 60000 | 788 | 0.33 | 0.69 | 12 | [12 empty] | -97.71890035 | 33.15137204 | 801.49
4160 | 13355 | metal loss corrosion | 12:24 | 21379.38 | -15.4 | 42.53 |  | -15.4 | 42.53 | 16 | int | 0.188 | 60000 | 788 | 0.38 | 0.59 | 10 | [12 empty] | -97.71890039 | 33.15137223 | 801.49
4160 | 13356 | metal loss corrosion | 11:06 | 21379.43 | -15.45 | 42.47 |  | -15.45 | 42.47 | 16 | int | 0.188 | 60000 | 788 | 0.33 | 0.64 | 12 | [12 empty] | -97.71890042 | 33.15137238 | 801.49
4160 | 13357 | metal loss corrosion | 11:09 | 21379.54 | -15.56 | 42.36 |  | -15.56 | 42.36 | 16 | int | 0.188 | 60000 | 788 | 0.36 | 0.59 | 10 | [10 empty] | 1695 |  | -97.71890047 | 33.15137268 | 801.49 | 3t x 3t
4160 | 13358 | cluster | 11:09 | 21379.54 | -15.56 | 42.36 |  | -15.56 | 42.36 | 16 | int | 0.188 | 60000 | 788 | 0.4 | 1.37 | 12 | [10 empty] | 1695 |  | -97.71890047 | 33.15137268 | 801.49 | 3t x 3t
4160 | 13359 | metal loss corrosion | 11:20 | 21379.55 | -15.57 | 42.36 |  | -15.57 | 42.36 | 16 | int | 0.188 | 60000 | 788 | 0.32 | 0.59 | 12 | [10 empty] | 1695 |  | -97.71890047 | 33.15137269 | 801.49 | 3t x 3t
4160 | 13360 | cluster | 12:21 | 21379.61 | -15.63 | 42.3 |  | -15.63 | 42.3 | 16 | int | 0.188 | 60000 | 788 | 0.8 | 2.75 | 17 |  | 1536.57 |  | 1.95 |  |  |  | 921.94 | 0.85 |  | 1696 |  | -97.71890051 | 33.15137286 | 801.49 | 3t x 3t
4160 | 13361 | metal loss corrosion | 12:36 | 21379.61 | -15.63 | 42.3 |  | -15.63 | 42.3 | 16 | int | 0.188 | 60000 | 788 | 0.51 | 0.59 | 17 | [10 empty] | 1696 |  | -97.71890051 | 33.15137286 | 801.49 | 3t x 3t
4160 | 13362 | metal loss corrosion | 12:21 | 21379.61 | -15.63 | 42.3 |  | -15.63 | 42.3 | 16 | int | 0.188 | 60000 | 788 | 0.46 | 0.59 | 15 | [10 empty] | 1696 |  | -97.71890051 | 33.15137286 | 801.49 | 3t x 3t
4160 | 13363 | metal loss corrosion | 12:52 | 21379.61 | -15.63 | 42.29 |  | -15.63 | 42.29 | 16 | int | 0.188 | 60000 | 788 | 0.73 | 0.59 | 10 | [10 empty] | 1696 |  | -97.71890051 | 33.15137287 | 801.49 | 3t x 3t
4160 | 13364 | metal loss corrosion | 1:43 | 21379.62 | -15.64 | 42.28 |  | -15.64 | 42.28 | 16 | int | 0.188 | 60000 | 788 | 0.33 | 0.59 | 12 | [12 empty] | -97.71890051 | 33.15137289 | 801.49
4160 | 13365 | metal loss corrosion | 11:16 | 21379.65 | -15.67 | 42.25 |  | -15.67 | 42.25 | 16 | int | 0.188 | 60000 | 788 | 0.32 | 0.59 | 10 | [12 empty] | -97.71890053 | 33.15137298 | 801.49
4160 | 13366 | metal loss corrosion | 11:36 | 21379.77 | -15.79 | 42.13 |  | -15.79 | 42.13 | 16 | int | 0.188 | 60000 | 788 | 0.38 | 0.73 | 19 |  | 1546.73 |  | 1.96 |  |  |  | 928.04 | 0.85 |  |  |  | -97.71890059 | 33.1513733 | 801.49
4160 | 13367 | metal loss corrosion | 12:22 | 21379.83 | -15.85 | 42.08 |  | -15.85 | 42.08 | 16 | int | 0.188 | 60000 | 788 | 0.4 | 0.59 | 17 |  | 1546.76 |  | 1.96 |  |  |  | 928.06 | 0.85 |  |  |  | -97.71890062 | 33.15137346 | 801.49
4160 | 13368 | metal loss corrosion | 10:21 | 21379.85 | -15.86 | 42.06 |  | -15.86 | 42.06 | 16 | int | 0.188 | 60000 | 788 | 0.36 | 0.59 | 15 |  | 1548.11 |  | 1.96 |  |  |  | 928.87 | 0.85 |  |  |  | -97.71890063 | 33.1513735 | 801.49
4160 | 13369 | cluster | 1:49 | 21379.86 | -15.88 | 42.04 |  | -15.88 | 42.04 | 16 | int | 0.188 | 60000 | 788 | 1.38 | 1.27 | 10 | [10 empty] | 1697 |  | -97.71890064 | 33.15137355 | 801.49 | 3t x 3t
4160 | 13370 | metal loss corrosion | 1:49 | 21379.86 | -15.88 | 42.04 |  | -15.88 | 42.04 | 16 | int | 0.188 | 60000 | 788 | 0.55 | 0.59 | 10 | [10 empty] | 1697 |  | -97.71890064 | 33.15137355 | 801.49 | 3t x 3t
4160 | 13371 | cluster | 12:48 | 21379.95 | -15.96 | 41.96 |  | -15.96 | 41.96 | 16 | int | 0.188 | 60000 | 788 | 0.8 | 1.34 | 12 | [10 empty] | 1698 |  | -97.71890068 | 33.15137377 | 801.49 | 3t x 3t
4160 | 13372 | metal loss corrosion | 12:59 | 21379.95 | -15.96 | 41.96 |  | -15.96 | 41.96 | 16 | int | 0.188 | 60000 | 788 | 0.64 | 0.59 | 10 | [10 empty] | 1698 |  | -97.71890068 | 33.15137377 | 801.49 | 3t x 3t
4160 | 13373 | metal loss corrosion | 1:59 | 21379.95 | -15.97 | 41.96 |  | -15.97 | 41.96 | 16 | int | 0.188 | 60000 | 788 | 0.32 | 0.59 | 10 | [10 empty] | 1697 |  | -97.71890068 | 33.15137379 | 801.49 | 3t x 3t
4160 | 13374 | metal loss corrosion | 12:52 | 21379.95 | -15.97 | 41.95 |  | -15.97 | 41.95 | 16 | int | 0.188 | 60000 | 788 | 0.7 | 0.59 | 10 | [10 empty] | 1698 |  | -97.71890068 | 33.1513738 | 801.49 | 3t x 3t
4160 | 13375 | metal loss corrosion | 12:48 | 21379.96 | -15.98 | 41.95 |  | -15.98 | 41.95 | 16 | int | 0.188 | 60000 | 788 | 0.52 | 0.59 | 12 | [10 empty] | 1698 |  | -97.71890068 | 33.15137381 | 801.49 | 3t x 3t
4160 | 13376 | metal loss corrosion | 1:40 | 21379.98 | -16 | 41.93 |  | -16 | 41.93 | 16 | int | 0.188 | 60000 | 788 | 0.32 | 0.59 | 12 | [12 empty] | -97.7189007 | 33.15137387 | 801.49
4160 | 13377 | metal loss corrosion | 11:45 | 21379.99 | -16.01 | 41.91 |  | -16.01 | 41.91 | 16 | int | 0.188 | 60000 | 788 | 0.38 | 0.59 | 13 |  | 1548.2 |  | 1.96 |  |  |  | 928.92 | 0.85 |  |  |  | -97.7189007 | 33.1513739 | 801.49
4160 | 13378 | cluster | 11:57 | 21380.08 | -16.1 | 41.83 |  | -16.1 | 41.83 | 16 | int | 0.188 | 60000 | 788 | 0.47 | 1.59 | 13 |  | 1546.83 |  | 1.96 |  |  |  | 928.1 | 0.85 |  | 1699 |  | -97.71890075 | 33.15137414 | 801.48 | 3t x 3t
4160 | 13379 | metal loss corrosion | 12:11 | 21380.08 | -16.1 | 41.83 |  | -16.1 | 41.83 | 16 | int | 0.188 | 60000 | 788 | 0.39 | 0.65 | 13 | [10 empty] | 1699 |  | -97.71890075 | 33.15137414 | 801.48 | 3t x 3t
4160 | 13380 | metal loss corrosion | 11:57 | 21380.09 | -16.11 | 41.82 |  | -16.11 | 41.82 | 16 | int | 0.188 | 60000 | 788 | 0.39 | 0.59 | 13 | [10 empty] | 1699 |  | -97.71890075 | 33.15137416 | 801.48 | 3t x 3t
4160 | 13381 | metal loss corrosion | 10:56 | 21380.19 | -16.2 | 41.72 |  | -16.2 | 41.72 | 16 | int | 0.188 | 60000 | 788 | 0.45 | 0.7 | 12 | [10 empty] | 1700 |  | -97.7189008 | 33.15137443 | 801.48 | 3t x 3t
4160 | 13382 | cluster | 10:42 | 21380.19 | -16.2 | 41.72 |  | -16.2 | 41.72 | 16 | int | 0.188 | 60000 | 788 | 1.21 | 1.75 | 12 | [10 empty] | 1700 |  | -97.7189008 | 33.15137443 | 801.48 | 3t x 3t
4160 | 13383 | metal loss corrosion | 10:42 | 21380.2 | -16.21 | 41.71 |  | -16.21 | 41.71 | 16 | int | 0.188 | 60000 | 788 | 0.37 | 0.59 | 12 | [10 empty] | 1700 |  | -97.71890081 | 33.15137446 | 801.48 | 3t x 3t
4160 | 13384 | cluster | 11:35 | 21380.23 | -16.25 | 41.68 |  | -16.25 | 41.68 | 16 | int | 0.188 | 60000 | 788 | 2.51 | 3.1 | 17 |  | 1477.33 |  | 1.87 |  |  |  | 886.4 | 0.89 |  | 1701 |  | -97.71890082 | 33.15137454 | 801.48 | 3t x 3t
4160 | 13385 | metal loss corrosion | 12:11 | 21380.23 | -16.25 | 41.68 |  | -16.25 | 41.68 | 16 | int | 0.188 | 60000 | 788 | 0.95 | 0.59 | 10 | [10 empty] | 1701 |  | -97.71890082 | 33.15137454 | 801.48 | 3t x 3t
4160 | 13386 | metal loss corrosion | 10:49 | 21380.25 | -16.27 | 41.65 |  | -16.27 | 41.65 | 16 | int | 0.188 | 60000 | 788 | 0.38 | 0.59 | 12 | [10 empty] | 1700 |  | -97.71890084 | 33.15137461 | 801.48 | 3t x 3t
4160 | 13387 | metal loss corrosion | 12:07 | 21380.26 | -16.28 | 41.64 |  | -16.28 | 41.64 | 16 | int | 0.188 | 60000 | 788 | 0.89 | 0.59 | 12 | [10 empty] | 1701 |  | -97.71890084 | 33.15137463 | 801.48 | 3t x 3t
4160 | 13388 | metal loss corrosion | 11:18 | 21380.27 | -16.28 | 41.64 |  | -16.28 | 41.64 | 16 | int | 0.188 | 60000 | 788 | 0.47 | 0.59 | 15 |  | 1546.2 |  | 1.96 |  |  |  | 927.72 | 0.85 |  |  |  | -97.71890084 | 33.15137465 | 801.48
4160 | 13389 | metal loss corrosion | 10:05 | 21380.27 | -16.29 | 41.64 |  | -16.29 | 41.64 | 16 | int | 0.188 | 60000 | 788 | 0.33 | 0.59 | 12 | [12 empty] | -97.71890084 | 33.15137465 | 801.48
4160 | 13390 | metal loss corrosion | 11:36 | 21380.28 | -16.29 | 41.63 |  | -16.29 | 41.63 | 16 | int | 0.188 | 60000 | 788 | 0.62 | 0.59 | 17 | [10 empty] | 1701 |  | -97.71890085 | 33.15137467 | 801.48 | 3t x 3t
4160 | 13391 | metal loss corrosion | 11:44 | 21380.28 | -16.29 | 41.63 |  | -16.29 | 41.63 | 16 | int | 0.188 | 60000 | 788 | 0.88 | 0.59 | 12 | [10 empty] | 1701 |  | -97.71890085 | 33.15137467 | 801.48 | 3t x 3t
4160 | 13392 | metal loss corrosion | 10:22 | 21380.28 | -16.3 | 41.63 |  | -16.3 | 41.63 | 16 | int | 0.188 | 60000 | 788 | 0.32 | 0.59 | 13 |  | 1548.99 |  | 1.97 |  |  |  | 929.39 | 0.85 |  |  |  | -97.71890085 | 33.15137468 | 801.48
4160 | 13393 | metal loss corrosion | 11:55 | 21380.29 | -16.31 | 41.61 |  | -16.31 | 41.61 | 16 | int | 0.188 | 60000 | 788 | 0.49 | 0.59 | 17 | [10 empty] | 1701 |  | -97.71890086 | 33.15137471 | 801.48 | 3t x 3t
4160 | 13394 | metal loss corrosion | 11:35 | 21380.36 | -16.37 | 41.55 |  | -16.37 | 41.55 | 16 | int | 0.188 | 60000 | 788 | 0.54 | 0.59 | 13 | [10 empty] | 1701 |  | -97.71890089 | 33.15137489 | 801.48 | 3t x 3t
4160 | 13395 | metal loss corrosion | 12:52 | 21380.39 | -16.41 | 41.52 |  | -16.41 | 41.52 | 16 | int | 0.188 | 60000 | 788 | 0.34 | 0.59 | 13 |  | 1548.84 |  | 1.97 |  |  |  | 929.31 | 0.85 |  |  |  | -97.7189009 | 33.15137498 | 801.48
4160 | 13396 | metal loss corrosion | 11:49 | 21380.41 | -16.43 | 41.5 |  | -16.43 | 41.5 | 16 | int | 0.188 | 60000 | 788 | 0.33 | 0.59 | 12 | [10 empty] | 1701 |  | -97.71890092 | 33.15137503 | 801.48 | 3t x 3t
4160 | 13397 | metal loss corrosion | 1:43 | 21380.44 | -16.46 | 41.46 |  | -16.46 | 41.46 | 16 | int | 0.188 | 60000 | 788 | 0.32 | 0.59 | 13 |  | 1548.99 |  | 1.97 |  |  |  | 929.39 | 0.85 |  |  |  | -97.71890093 | 33.15137513 | 801.48
4160 | 13398 | cluster | 11:00 | 21380.48 | -16.49 | 41.43 |  | -16.49 | 41.43 | 16 | int | 0.188 | 60000 | 788 | 1.25 | 1.3 | 15 |  | 1523.67 |  | 1.93 |  |  |  | 914.2 | 0.86 |  | 1702 |  | -97.71890095 | 33.15137522 | 801.48 | 3t x 3t
4160 | 13399 | metal loss corrosion | 11:10 | 21380.48 | -16.49 | 41.43 |  | -16.49 | 41.43 | 16 | int | 0.188 | 60000 | 788 | 0.39 | 0.59 | 10 | [10 empty] | 1702 |  | -97.71890095 | 33.15137522 | 801.48 | 3t x 3t
4160 | 13400 | metal loss corrosion | 11:00 | 21380.54 | -16.56 | 41.36 |  | -16.56 | 41.36 | 16 | int | 0.188 | 60000 | 788 | 0.42 | 0.59 | 15 | [10 empty] | 1702 |  | -97.71890098 | 33.1513754 | 801.48 | 3t x 3t
4160 | 13401 | metal loss corrosion | 2:03 | 21380.57 | -16.59 | 41.34 |  | -16.59 | 41.34 | 16 | int | 0.188 | 60000 | 788 | 0.32 | 0.59 | 13 |  | 1549.13 |  | 1.97 |  |  |  | 929.48 | 0.85 |  |  |  | -97.718901 | 33.15137547 | 801.48
4160 | 13402 | metal loss corrosion | 11:18 | 21380.6 | -16.62 | 41.3 |  | -16.62 | 41.3 | 16 | int | 0.188 | 60000 | 788 | 0.4 | 0.59 | 10 | [12 empty] | -97.71890101 | 33.15137556 | 801.48
4160 | 13403 | metal loss corrosion | 11:38 | 21380.66 | -16.68 | 41.25 |  | -16.68 | 41.25 | 16 | int | 0.188 | 60000 | 788 | 0.38 | 0.59 | 10 | [12 empty] | -97.71890104 | 33.15137571 | 801.48
4160 | 13404 | metal loss corrosion | 10:08 | 21380.69 | -16.71 | 41.21 |  | -16.71 | 41.21 | 16 | int | 0.188 | 60000 | 788 | 0.42 | 0.59 | 10 | [12 empty] | -97.71890106 | 33.1513758 | 801.48
4160 | 13405 | metal loss corrosion | 10:28 | 21380.7 | -16.72 | 41.21 |  | -16.72 | 41.21 | 16 | int | 0.188 | 60000 | 788 | 0.34 | 0.59 | 10 | [12 empty] | -97.71890106 | 33.15137582 | 801.48
4160 | 13406 | metal loss corrosion | 12:17 | 21380.74 | -16.75 | 41.17 |  | -16.75 | 41.17 | 16 | int | 0.188 | 60000 | 788 | 0.52 | 1.17 | 8 | [10 empty] | 1703 |  | -97.71890108 | 33.15137592 | 801.48 | 3t x 3t
4160 | 13407 | cluster | 12:09 | 21380.74 | -16.75 | 41.17 |  | -16.75 | 41.17 | 16 | int | 0.188 | 60000 | 788 | 1.68 | 2.71 | 12 | [10 empty] | 1703 |  | -97.71890108 | 33.15137592 | 801.48 | 3t x 3t
4160 | 13408 | metal loss corrosion | 12:34 | 21380.8 | -16.82 | 41.1 |  | -16.82 | 41.1 | 16 | int | 0.188 | 60000 | 788 | 0.54 | 0.96 | 12 | [10 empty] | 1703 |  | -97.71890112 | 33.15137611 | 801.48 | 3t x 3t
4160 | 13409 | metal loss corrosion | 12:09 | 21380.83 | -16.84 | 41.08 |  | -16.84 | 41.08 | 16 | int | 0.188 | 60000 | 788 | 0.6 | 1.06 | 8 | [10 empty] | 1703 |  | -97.71890113 | 33.15137617 | 801.48 | 3t x 3t
4160 | 13410 | metal loss corrosion | 1:01 | 21380.83 | -16.85 | 41.08 |  | -16.85 | 41.08 | 16 | int | 0.188 | 60000 | 788 | 0.69 | 0.59 | 10 | [12 empty] | -97.71890113 | 33.15137617 | 801.48
4160 | 13411 | metal loss corrosion | 11:31 | 21380.83 | -16.85 | 41.07 |  | -16.85 | 41.07 | 16 | int | 0.188 | 60000 | 788 | 0.91 | 1.26 | 10 | [12 empty] | -97.71890113 | 33.15137619 | 801.48
4160 | 13412 | cluster | 10:26 | 21380.86 | -16.88 | 41.04 |  | -16.88 | 41.04 | 16 | int | 0.188 | 60000 | 788 | 1.31 | 2.14 | 13 |  | 1526.49 |  | 1.94 |  |  |  | 915.89 | 0.86 |  | 1704 |  | -97.71890115 | 33.15137626 | 801.48 | 3t x 3t
4160 | 13413 | metal loss corrosion | 11:08 | 21380.86 | -16.88 | 41.04 |  | -16.88 | 41.04 | 16 | int | 0.188 | 60000 | 788 | 0.43 | 0.59 | 17 |  | 1546.27 |  | 1.96 |  |  |  | 927.76 | 0.85 |  |  |  | -97.71890115 | 33.15137626 | 801.48
4160 | 13414 | metal loss corrosion | 10:48 | 21380.86 | -16.88 | 41.04 |  | -16.88 | 41.04 | 16 | int | 0.188 | 60000 | 788 | 0.38 | 0.59 | 12 | [10 empty] | 1704 |  | -97.71890115 | 33.15137626 | 801.48 | 3t x 3t
4160 | 13415 | metal loss corrosion | 1:49 | 21380.89 | -16.9 | 41.02 |  | -16.9 | 41.02 | 16 | int | 0.188 | 60000 | 788 | 0.39 | 0.59 | 13 |  | 1548.2 |  | 1.96 |  |  |  | 928.92 | 0.85 |  |  |  | -97.71890116 | 33.15137633 | 801.48
4160 | 13416 | metal loss corrosion | 10:35 | 21380.93 | -16.95 | 40.98 |  | -16.95 | 40.98 | 16 | int | 0.188 | 60000 | 788 | 0.4 | 0.59 | 10 | [10 empty] | 1704 |  | -97.71890118 | 33.15137644 | 801.48 | 3t x 3t
4160 | 13417 | metal loss corrosion | 10:26 | 21380.93 | -16.95 | 40.98 |  | -16.95 | 40.98 | 16 | int | 0.188 | 60000 | 788 | 0.51 | 0.59 | 13 | [10 empty] | 1704 |  | -97.71890118 | 33.15137644 | 801.48 | 3t x 3t
4160 | 13418 | metal loss corrosion | 12:31 | 21380.96 | -16.98 | 40.94 |  | -16.98 | 40.94 | 16 | int | 0.188 | 60000 | 788 | 0.4 | 0.59 | 12 | [12 empty] | -97.7189012 | 33.15137654 | 801.47
4160 | 13419 | metal loss corrosion | 11:34 | 21380.98 | -17 | 40.93 |  | -17 | 40.93 | 16 | int | 0.188 | 60000 | 788 | 0.38 | 0.59 | 10 | [12 empty] | -97.71890121 | 33.15137658 | 801.47
4160 | 13420 | metal loss corrosion | 1:49 | 21381.14 | -17.16 | 40.76 |  | -17.16 | 40.76 | 16 | int | 0.188 | 60000 | 788 | 0.32 | 0.59 | 10 | [12 empty] | -97.71890129 | 33.15137702 | 801.47
4160 | 13421 | metal loss corrosion | 10:24 | 21381.15 | -17.17 | 40.75 |  | -17.17 | 40.75 | 16 | int | 0.188 | 60000 | 788 | 0.6 | 0.59 | 10 | [12 empty] | -97.7189013 | 33.15137705 | 801.47
4160 | 13422 | metal loss corrosion | 10:03 | 21381.16 | -17.18 | 40.74 |  | -17.18 | 40.74 | 16 | int | 0.188 | 60000 | 788 | 0.5 | 0.59 | 12 | [12 empty] | -97.7189013 | 33.15137708 | 801.47
4160 | 13423 | metal loss corrosion | 12:49 | 21381.18 | -17.2 | 40.73 |  | -17.2 | 40.73 | 16 | int | 0.188 | 60000 | 788 | 0.33 | 0.59 | 10 | [12 empty] | -97.71890131 | 33.15137712 | 801.47
4160 | 13424 | metal loss corrosion | 10:48 | 21381.2 | -17.22 | 40.71 |  | -17.22 | 40.71 | 16 | int | 0.188 | 60000 | 788 | 0.35 | 0.59 | 10 | [12 empty] | -97.71890132 | 33.15137718 | 801.47
4160 | 13425 | cluster | 12:22 | 21381.23 | -17.25 | 40.68 |  | -17.25 | 40.68 | 16 | int | 0.188 | 60000 | 788 | 2.54 | 5.88 | 15 |  | 1485.62 |  | 1.89 |  |  |  | 891.37 | 0.88 |  | 1705 |  | -97.71890133 | 33.15137726 | 801.47 | 3t x 3t
4160 | 13426 | metal loss corrosion | 12:22 | 21381.23 | -17.25 | 40.68 |  | -17.25 | 40.68 | 16 | int | 0.188 | 60000 | 788 | 0.88 | 0.59 | 12 | [10 empty] | 1705 |  | -97.71890133 | 33.15137726 | 801.47 | 3t x 3t
4160 | 13427 | metal loss corrosion | 12:44 | 21381.25 | -17.27 | 40.65 |  | -17.27 | 40.65 | 16 | int | 0.188 | 60000 | 788 | 0.51 | 0.59 | 13 | [10 empty] | 1705 |  | -97.71890135 | 33.15137732 | 801.47 | 3t x 3t
4160 | 13428 | metal loss corrosion | 2:01 | 21381.27 | -17.29 | 40.63 |  | -17.29 | 40.63 | 16 | int | 0.188 | 60000 | 788 | 0.32 | 0.59 | 13 |  | 1548.99 |  | 1.97 |  |  |  | 929.39 | 0.85 |  |  |  | -97.71890136 | 33.15137738 | 801.47
4160 | 13429 | metal loss corrosion | 10:51 | 21381.28 | -17.3 | 40.62 |  | -17.3 | 40.62 | 16 | int | 0.188 | 60000 | 788 | 0.39 | 0.59 | 13 |  | 1548.03 |  | 1.96 |  |  |  | 928.82 | 0.85 |  |  |  | -97.71890136 | 33.15137741 | 801.47
4160 | 13430 | metal loss corrosion | 1:32 | 21381.31 | -17.33 | 40.6 |  | -17.33 | 40.6 | 16 | int | 0.188 | 60000 | 788 | 0.67 | 0.97 | 8 | [10 empty] | 1705 |  | -97.71890138 | 33.15137748 | 801.47 | 3t x 3t
4160 | 13431 | metal loss corrosion | 12:32 | 21381.31 | -17.33 | 40.59 |  | -17.33 | 40.59 | 16 | int | 0.188 | 60000 | 788 | 0.42 | 0.59 | 13 | [10 empty] | 1705 |  | -97.71890138 | 33.15137749 | 801.47 | 3t x 3t
4160 | 13432 | metal loss corrosion | 1:01 | 21381.31 | -17.33 | 40.59 |  | -17.33 | 40.59 | 16 | int | 0.188 | 60000 | 788 | 0.42 | 0.85 | 10 | [10 empty] | 1705 |  | -97.71890138 | 33.15137749 | 801.47 | 3t x 3t
4160 | 13433 | cluster | 11:09 | 21381.31 | -17.33 | 40.59 |  | -17.33 | 40.59 | 16 | int | 0.188 | 60000 | 788 | 0.88 | 1.82 | 12 | [10 empty] | 1706 |  | -97.71890138 | 33.15137749 | 801.47 | 3t x 3t
4160 | 13434 | metal loss corrosion | 11:09 | 21381.31 | -17.33 | 40.59 |  | -17.33 | 40.59 | 16 | int | 0.188 | 60000 | 788 | 0.88 | 0.59 | 12 | [10 empty] | 1706 |  | -97.71890138 | 33.15137749 | 801.47 | 3t x 3t
4160 | 13435 | metal loss corrosion | 1:16 | 21381.32 | -17.34 | 40.59 |  | -17.34 | 40.59 | 16 | int | 0.188 | 60000 | 788 | 0.56 | 0.59 | 10 | [10 empty] | 1705 |  | -97.71890138 | 33.1513775 | 801.47 | 3t x 3t
4160 | 13436 | metal loss corrosion | 12:49 | 21381.33 | -17.35 | 40.57 |  | -17.35 | 40.57 | 16 | int | 0.188 | 60000 | 788 | 0.46 | 0.59 | 15 | [10 empty] | 1705 |  | -97.71890139 | 33.15137754 | 801.47 | 3t x 3t
4160 | 13437 | metal loss corrosion | 11:25 | 21381.34 | -17.36 | 40.56 |  | -17.36 | 40.56 | 16 | int | 0.188 | 60000 | 788 | 0.42 | 0.74 | 12 | [10 empty] | 1706 |  | -97.71890139 | 33.15137756 | 801.47 | 3t x 3t
4160 | 13438 | cluster | 10:00 | 21381.38 | -17.39 | 40.53 |  | -17.39 | 40.53 | 16 | int | 0.188 | 60000 | 788 | 1 | 0.77 | 12 | [10 empty] | 1707 |  | -97.71890141 | 33.15137766 | 801.47 | 3t x 3t
4160 | 13439 | metal loss corrosion | 10:03 | 21381.38 | -17.39 | 40.53 |  | -17.39 | 40.53 | 16 | int | 0.188 | 60000 | 788 | 0.32 | 0.59 | 12 | [10 empty] | 1707 |  | -97.71890141 | 33.15137766 | 801.47 | 3t x 3t
4160 | 13440 | metal loss corrosion | 12:22 | 21381.38 | -17.4 | 40.52 |  | -17.4 | 40.52 | 16 | int | 0.188 | 60000 | 788 | 0.7 | 0.72 | 10 | [10 empty] | 1705 |  | -97.71890141 | 33.15137768 | 801.47 | 3t x 3t
4160 | 13441 | metal loss corrosion | 2:00 | 21381.39 | -17.41 | 40.52 |  | -17.41 | 40.52 | 16 | int | 0.188 | 60000 | 788 | 0.64 | 0.59 | 8 | [10 empty] | 1708 |  | -97.71890142 | 33.1513777 | 801.47 | 3t x 3t
4160 | 13442 | cluster | 1:43 | 21381.39 | -17.41 | 40.52 |  | -17.41 | 40.52 | 16 | int | 0.188 | 60000 | 788 | 0.86 | 1.76 | 10 | [10 empty] | 1708 |  | -97.71890142 | 33.1513777 | 801.47 | 3t x 3t
4160 | 13443 | metal loss corrosion | 12:48 | 21381.4 | -17.42 | 40.5 |  | -17.42 | 40.5 | 16 | int | 0.188 | 60000 | 788 | 0.37 | 0.59 | 10 | [10 empty] | 1705 |  | -97.71890142 | 33.15137773 | 801.47 | 3t x 3t
4160 | 13444 | metal loss corrosion | 1:43 | 21381.42 | -17.44 | 40.49 |  | -17.44 | 40.49 | 16 | int | 0.188 | 60000 | 788 | 0.54 | 0.59 | 10 | [10 empty] | 1708 |  | -97.71890143 | 33.15137777 | 801.47 | 3t x 3t
4160 | 13445 | metal loss corrosion | 10:00 | 21381.43 | -17.45 | 40.47 |  | -17.45 | 40.47 | 16 | int | 0.188 | 60000 | 788 | 0.33 | 0.59 | 10 | [10 empty] | 1707 |  | -97.71890144 | 33.15137781 | 801.47 | 3t x 3t
4160 | 13446 | metal loss corrosion | 10:46 | 21381.48 | -17.5 | 40.42 |  | -17.5 | 40.42 | 16 | int | 0.188 | 60000 | 788 | 0.54 | 0.59 | 10 | [12 empty] | -97.71890146 | 33.15137795 | 801.47
4160 | 13447 | metal loss corrosion | 11:06 | 21381.49 | -17.51 | 40.42 |  | -17.51 | 40.42 | 16 | int | 0.188 | 60000 | 788 | 0.48 | 0.91 | 10 | [12 empty] | -97.71890147 | 33.15137796 | 801.47
4160 | 13448 | cluster | 1:54 | 21381.57 | -17.59 | 40.34 |  | -17.59 | 40.34 | 16 | int | 0.188 | 60000 | 788 | 1.15 | 1.02 | 13 |  | 1530.91 |  | 1.94 |  |  |  | 918.55 | 0.86 |  | 1709 |  | -97.71890151 | 33.15137819 | 801.47 | 3t x 3t
4160 | 13449 | metal loss corrosion | 2:00 | 21381.57 | -17.59 | 40.34 |  | -17.59 | 40.34 | 16 | int | 0.188 | 60000 | 788 | 0.39 | 0.59 | 13 | [10 empty] | 1709 |  | -97.71890151 | 33.15137819 | 801.47 | 3t x 3t
4160 | 13450 | metal loss corrosion | 1:08 | 21381.59 | -17.61 | 40.31 |  | -17.61 | 40.31 | 16 | int | 0.188 | 60000 | 788 | 0.41 | 0.59 | 13 |  | 1547.67 |  | 1.96 |  |  |  | 928.6 | 0.85 |  |  |  | -97.71890152 | 33.15137824 | 801.47
4160 | 13451 | metal loss corrosion | 1:54 | 21381.64 | -17.66 | 40.27 |  | -17.66 | 40.27 | 16 | int | 0.188 | 60000 | 788 | 0.35 | 0.89 | 8 | [10 empty] | 1709 |  | -97.71890154 | 33.15137837 | 801.47 | 3t x 3t
4160 | 13452 | cluster | 12:18 | 21381.65 | -17.67 | 40.25 |  | -17.67 | 40.25 | 16 | int | 0.188 | 60000 | 788 | 0.82 | 1.82 | 12 | [10 empty] | 1710 |  | -97.71890155 | 33.15137841 | 801.47 | 3t x 3t
4160 | 13453 | metal loss corrosion | 12:35 | 21381.65 | -17.67 | 40.25 |  | -17.67 | 40.25 | 16 | int | 0.188 | 60000 | 788 | 0.55 | 0.59 | 12 | [10 empty] | 1710 |  | -97.71890155 | 33.15137841 | 801.47 | 3t x 3t
4160 | 13454 | metal loss corrosion | 12:18 | 21381.67 | -17.69 | 40.23 |  | -17.69 | 40.23 | 16 | int | 0.188 | 60000 | 788 | 0.54 | 0.91 | 10 | [10 empty] | 1710 |  | -97.71890156 | 33.15137847 | 801.47 | 3t x 3t
4160 | 13455 | metal loss corrosion | 1:35 | 21381.68 | -17.7 | 40.23 |  | -17.7 | 40.23 | 16 | int | 0.188 | 60000 | 788 | 0.33 | 0.72 | 12 | [12 empty] | -97.71890156 | 33.15137848 | 801.47
4160 | 13456 | metal loss corrosion | 10:50 | 21381.69 | -17.71 | 40.22 |  | -17.71 | 40.22 | 16 | int | 0.188 | 60000 | 788 | 0.32 | 0.59 | 13 |  | 1548.99 |  | 1.97 |  |  |  | 929.39 | 0.85 |  |  |  | -97.71890157 | 33.15137851 | 801.47
4160 | 13457 | metal loss corrosion | 1:15 | 21381.71 | -17.73 | 40.19 |  | -17.73 | 40.19 | 16 | int | 0.188 | 60000 | 788 | 0.32 | 0.59 | 10 | [12 empty] | -97.71890158 | 33.15137857 | 801.47
4160 | 13458 | metal loss corrosion | 11:36 | 21381.72 | -17.73 | 40.19 |  | -17.73 | 40.19 | 16 | int | 0.188 | 60000 | 788 | 0.36 | 0.59 | 12 | [12 empty] | -97.71890158 | 33.15137858 | 801.47
4160 | 13459 | cluster | 10:49 | 21381.76 | -17.78 | 40.14 |  | -17.78 | 40.14 | 16 | int | 0.188 | 60000 | 788 | 1.04 | 0.69 | 13 |  | 1533.09 |  | 1.95 |  |  |  | 919.85 | 0.86 |  | 1711 |  | -97.71890161 | 33.15137872 | 801.47 | 3t x 3t
4160 | 13460 | metal loss corrosion | 10:49 | 21381.76 | -17.78 | 40.14 |  | -17.78 | 40.14 | 16 | int | 0.188 | 60000 | 788 | 0.43 | 0.68 | 13 | [10 empty] | 1711 |  | -97.71890161 | 33.15137872 | 801.47 | 3t x 3t
4160 | 13461 | metal loss corrosion | 10:07 | 21381.77 | -17.79 | 40.14 |  | -17.79 | 40.14 | 16 | int | 0.188 | 60000 | 788 | 0.33 | 0.59 | 17 |  | 1548.29 |  | 1.96 |  |  |  | 928.98 | 0.85 |  |  |  | -97.71890161 | 33.15137872 | 801.47
4160 | 13462 | metal loss corrosion | 11:11 | 21381.8 | -17.82 | 40.11 |  | -17.82 | 40.11 | 16 | int | 0.188 | 60000 | 788 | 0.6 | 0.59 | 10 | [12 empty] | -97.71890163 | 33.1513788 | 801.47
4160 | 13463 | metal loss corrosion | 10:51 | 21381.83 | -17.84 | 40.08 |  | -17.84 | 40.08 | 16 | int | 0.188 | 60000 | 788 | 0.32 | 0.59 | 10 | [10 empty] | 1711 |  | -97.71890164 | 33.15137888 | 801.46 | 3t x 3t
4160 | 13464 | metal loss corrosion | 9:56 | 21381.85 | -17.87 | 40.05 |  | -17.87 | 40.05 | 16 | int | 0.188 | 60000 | 788 | 0.37 | 0.76 | 12 | [12 empty] | -97.71890165 | 33.15137895 | 801.46
4160 | 13465 | metal loss corrosion | 12:07 | 21381.86 | -17.87 | 40.05 |  | -17.87 | 40.05 | 16 | int | 0.188 | 60000 | 788 | 0.47 | 0.63 | 12 | [12 empty] | -97.71890166 | 33.15137896 | 801.46
4160 | 13466 | metal loss corrosion | 12:57 | 21381.89 | -17.91 | 40.02 |  | -17.91 | 40.02 | 16 | int | 0.188 | 60000 | 788 | 0.81 | 0.59 | 10 | [12 empty] | -97.71890167 | 33.15137905 | 801.46
4160 | 13467 | metal loss corrosion | 12:35 | 21381.89 | -17.91 | 40.01 |  | -17.91 | 40.01 | 16 | int | 0.188 | 60000 | 788 | 0.34 | 0.79 | 10 | [12 empty] | -97.71890167 | 33.15137906 | 801.46
4160 | 13468 | metal loss corrosion | 11:11 | 21381.96 | -17.98 | 39.94 |  | -17.98 | 39.94 | 16 | int | 0.188 | 60000 | 788 | 0.35 | 0.59 | 13 |  | 1548.53 |  | 1.97 |  |  |  | 929.12 | 0.85 |  |  |  | -97.71890171 | 33.15137925 | 801.46
4160 | 13469 | metal loss corrosion | 11:55 | 21381.97 | -17.98 | 39.94 |  | -17.98 | 39.94 | 16 | int | 0.188 | 60000 | 788 | 0.46 | 0.83 | 10 | [12 empty] | -97.71890171 | 33.15137926 | 801.46
4160 | 13470 | metal loss corrosion | 10:49 | 21382.09 | -18.11 | 39.82 |  | -18.11 | 39.82 | 16 | int | 0.188 | 60000 | 788 | 0.32 | 0.59 | 10 | [10 empty] | 1712 |  | -97.71890177 | 33.15137959 | 801.46 | 3t x 3t
4160 | 13471 | cluster | 10:27 | 21382.09 | -18.11 | 39.82 |  | -18.11 | 39.82 | 16 | int | 0.188 | 60000 | 788 | 2.82 | 3.98 | 13 |  | 1489.46 |  | 1.89 |  |  |  | 893.68 | 0.88 |  | 1712 |  | -97.71890177 | 33.15137959 | 801.46 | 3t x 3t
4160 | 13472 | metal loss corrosion | 10:27 | 21382.13 | -18.15 | 39.78 |  | -18.15 | 39.78 | 16 | int | 0.188 | 60000 | 788 | 0.68 | 0.67 | 13 | [10 empty] | 1712 |  | -97.71890179 | 33.1513797 | 801.46 | 3t x 3t
4160 | 13473 | metal loss corrosion | 10:55 | 21382.14 | -18.15 | 39.77 |  | -18.15 | 39.77 | 16 | int | 0.188 | 60000 | 788 | 0.38 | 0.59 | 10 | [10 empty] | 1712 |  | -97.7189018 | 33.15137972 | 801.46 | 3t x 3t
4160 | 13474 | metal loss corrosion | 10:45 | 21382.14 | -18.16 | 39.76 |  | -18.16 | 39.76 | 16 | int | 0.188 | 60000 | 788 | 0.59 | 0.59 | 13 | [10 empty] | 1712 |  | -97.7189018 | 33.15137974 | 801.46 | 3t x 3t
4160 | 13475 | cluster | 10:06 | 21382.16 | -18.18 | 39.75 |  | -18.18 | 39.75 | 16 | int | 0.188 | 60000 | 788 | 1.16 | 0.8 | 13 |  | 1529.81 |  | 1.94 |  |  |  | 917.89 | 0.86 |  | 1713 |  | -97.71890181 | 33.15137979 | 801.46 | 3t x 3t
4160 | 13476 | metal loss corrosion | 10:07 | 21382.16 | -18.18 | 39.75 |  | -18.18 | 39.75 | 16 | int | 0.188 | 60000 | 788 | 0.5 | 0.59 | 10 | [10 empty] | 1713 |  | -97.71890181 | 33.15137979 | 801.46 | 3t x 3t
4160 | 13477 | metal loss corrosion | 10:55 | 21382.18 | -18.19 | 39.73 |  | -18.19 | 39.73 | 16 | int | 0.188 | 60000 | 788 | 0.8 | 0.77 | 13 | [10 empty] | 1712 |  | -97.71890182 | 33.15137983 | 801.46 | 3t x 3t
4160 | 13478 | metal loss corrosion | 10:41 | 21382.23 | -18.25 | 39.68 |  | -18.25 | 39.68 | 16 | int | 0.188 | 60000 | 788 | 0.56 | 0.61 | 10 | [10 empty] | 1712 |  | -97.71890185 | 33.15137997 | 801.46 | 3t x 3t
4160 | 13479 | metal loss corrosion | 10:06 | 21382.23 | -18.25 | 39.68 |  | -18.25 | 39.68 | 16 | int | 0.188 | 60000 | 788 | 0.35 | 0.79 | 13 | [10 empty] | 1713 |  | -97.71890185 | 33.15137997 | 801.46 | 3t x 3t
4160 | 13480 | metal loss corrosion | 2:02 | 21382.24 | -18.26 | 39.67 |  | -18.26 | 39.67 | 16 | int | 0.188 | 60000 | 788 | 0.32 | 0.59 | 13 |  | 1549.13 |  | 1.97 |  |  |  | 929.48 | 0.85 |  |  |  | -97.71890185 | 33.15138 | 801.46
4160 | 13481 | metal loss corrosion | 11:12 | 21382.29 | -18.31 | 39.62 |  | -18.31 | 39.62 | 16 | int | 0.188 | 60000 | 788 | 0.42 | 0.9 | 8 | [10 empty] | 1712 |  | -97.71890188 | 33.15138014 | 801.46 | 3t x 3t
4160 | 13482 | metal loss corrosion | 12:51 | 21382.4 | -18.42 | 39.51 |  | -18.42 | 39.51 | 16 | int | 0.188 | 60000 | 788 | 0.34 | 0.59 | 13 |  | 1548.69 |  | 1.97 |  |  |  | 929.21 | 0.85 |  |  |  | -97.71890193 | 33.15138043 | 801.46
4160 | 13483 | metal loss corrosion | 1:16 | 21382.42 | -18.43 | 39.49 |  | -18.43 | 39.49 | 16 | int | 0.188 | 60000 | 788 | 0.56 | 0.59 | 10 | [12 empty] | -97.71890194 | 33.15138048 | 801.46
4160 | 13484 | cluster | 1:37 | 21382.42 | -18.44 | 39.48 |  | -18.44 | 39.48 | 16 | int | 0.188 | 60000 | 788 | 1.21 | 1.19 | 13 |  | 1528.71 |  | 1.94 |  |  |  | 917.22 | 0.86 |  | 1714 |  | -97.71890195 | 33.15138051 | 801.46 | 3t x 3t
4160 | 13485 | metal loss corrosion | 1:40 | 21382.42 | -18.44 | 39.48 |  | -18.44 | 39.48 | 16 | int | 0.188 | 60000 | 788 | 0.38 | 0.94 | 13 | [10 empty] | 1714 |  | -97.71890195 | 33.15138051 | 801.46 | 3t x 3t
4160 | 13486 | metal loss corrosion | 11:57 | 21382.44 | -18.45 | 39.47 |  | -18.45 | 39.47 | 16 | int | 0.188 | 60000 | 788 | 0.41 | 0.59 | 13 | [10 empty] | 1715 |  | -97.71890195 | 33.15138053 | 801.46 | 3t x 3t
4160 | 13487 | cluster | 11:41 | 21382.44 | -18.45 | 39.47 |  | -18.45 | 39.47 | 16 | int | 0.188 | 60000 | 788 | 1.26 | 1.94 | 13 |  | 1527.6 |  | 1.94 |  |  |  | 916.56 | 0.86 |  | 1715 |  | -97.71890195 | 33.15138053 | 801.46 | 3t x 3t
4160 | 13488 | metal loss corrosion | 11:41 | 21382.45 | -18.47 | 39.45 |  | -18.47 | 39.45 | 16 | int | 0.188 | 60000 | 788 | 0.56 | 0.59 | 10 | [10 empty] | 1715 |  | -97.71890196 | 33.15138059 | 801.46 | 3t x 3t
4160 | 13489 | metal loss corrosion | 10:55 | 21382.47 | -18.49 | 39.44 |  | -18.49 | 39.44 | 16 | int | 0.188 | 60000 | 788 | 0.69 | 0.59 | 12 | [10 empty] | 1716 |  | -97.71890197 | 33.15138063 | 801.46 | 3t x 3t
4160 | 13490 | cluster | 10:55 | 21382.47 | -18.49 | 39.44 |  | -18.49 | 39.44 | 16 | int | 0.188 | 60000 | 788 | 0.73 | 1.62 | 15 |  | 1539.54 |  | 1.95 |  |  |  | 923.72 | 0.85 |  | 1716 |  | -97.71890197 | 33.15138063 | 801.46 | 3t x 3t
4160 | 13491 | metal loss corrosion | 11:09 | 21382.49 | -18.51 | 39.42 |  | -18.51 | 39.42 | 16 | int | 0.188 | 60000 | 788 | 0.48 | 0.64 | 15 | [10 empty] | 1716 |  | -97.71890198 | 33.15138068 | 801.46 | 3t x 3t
4160 | 13492 | metal loss corrosion | 1:37 | 21382.5 | -18.52 | 39.41 |  | -18.52 | 39.41 | 16 | int | 0.188 | 60000 | 788 | 0.34 | 0.59 | 12 | [10 empty] | 1714 |  | -97.71890198 | 33.1513807 | 801.46 | 3t x 3t
4160 | 13493 | metal loss corrosion | 11:59 | 21382.51 | -18.53 | 39.4 |  | -18.53 | 39.4 | 16 | int | 0.188 | 60000 | 788 | 0.37 | 0.68 | 10 | [10 empty] | 1715 |  | -97.71890199 | 33.15138074 | 801.46 | 3t x 3t
4160 | 13494 | metal loss corrosion | 1:16 | 21382.54 | -18.56 | 39.36 |  | -18.56 | 39.36 | 16 | int | 0.188 | 60000 | 788 | 0.32 | 0.59 | 15 |  | 1548.65 |  | 1.97 |  |  |  | 929.19 | 0.85 |  |  |  | -97.71890201 | 33.15138082 | 801.46
4160 | 13495 | metal loss corrosion | 12:48 | 21382.55 | -18.57 | 39.35 |  | -18.57 | 39.35 | 16 | int | 0.188 | 60000 | 788 | 0.32 | 0.59 | 10 | [12 empty] | -97.71890201 | 33.15138086 | 801.46
4160 | 13496 | metal loss corrosion | 10:00 | 21382.6 | -18.62 | 39.3 |  | -18.62 | 39.3 | 16 | int | 0.188 | 60000 | 788 | 0.58 | 0.59 | 15 |  | 1543.9 |  | 1.96 |  |  |  | 926.34 | 0.85 |  |  |  | -97.71890204 | 33.15138099 | 801.46
4160 | 13497 | metal loss corrosion | 1:18 | 21382.66 | -18.68 | 39.24 |  | -18.68 | 39.24 | 16 | int | 0.188 | 60000 | 788 | 0.39 | 0.59 | 13 | [10 empty] | 1717 |  | -97.71890207 | 33.15138116 | 801.46 | 3t x 3t
4160 | 13498 | cluster | 1:08 | 21382.66 | -18.68 | 39.24 |  | -18.68 | 39.24 | 16 | int | 0.188 | 60000 | 788 | 2.08 | 1.4 | 13 |  | 1505.39 |  | 1.91 |  |  |  | 903.24 | 0.87 |  | 1717 |  | -97.71890207 | 33.15138116 | 801.46 | 3t x 3t
4160 | 13499 | metal loss corrosion | 10:23 | 21382.67 | -18.69 | 39.23 |  | -18.69 | 39.23 | 16 | int | 0.188 | 60000 | 788 | 0.32 | 0.59 | 10 | [10 empty] | 1718 |  | -97.71890207 | 33.15138118 | 801.46 | 3t x 3t
4160 | 13500 | cluster | 10:06 | 21382.67 | -18.69 | 39.23 |  | -18.69 | 39.23 | 16 | int | 0.188 | 60000 | 788 | 2.94 | 2.08 | 12 | [10 empty] | 1718 |  | -97.71890207 | 33.15138118 | 801.46 | 3t x 3t
4160 | 13501 | metal loss corrosion | 1:08 | 21382.71 | -18.73 | 39.2 |  | -18.73 | 39.2 | 16 | int | 0.188 | 60000 | 788 | 0.9 | 0.59 | 10 | [10 empty] | 1717 |  | -97.71890209 | 33.15138128 | 801.45 | 3t x 3t
4160 | 13502 | metal loss corrosion | 10:06 | 21382.72 | -18.74 | 39.19 |  | -18.74 | 39.19 | 16 | int | 0.188 | 60000 | 788 | 0.45 | 1.02 | 12 | [10 empty] | 1718 |  | -97.7189021 | 33.15138131 | 801.45 | 3t x 3t
4160 | 13503 | metal loss corrosion | 10:49 | 21382.79 | -18.81 | 39.11 |  | -18.81 | 39.11 | 16 | int | 0.188 | 60000 | 788 | 0.37 | 0.6 | 10 | [12 empty] | -97.71890213 | 33.1513815 | 801.45
4160 | 13504 | metal loss corrosion | 10:27 | 21382.79 | -18.81 | 39.11 |  | -18.81 | 39.11 | 16 | int | 0.188 | 60000 | 788 | 0.32 | 0.59 | 12 | [10 empty] | 1718 |  | -97.71890214 | 33.15138151 | 801.45 | 3t x 3t
4160 | 13505 | metal loss corrosion | 1:20 | 21382.81 | -18.83 | 39.09 |  | -18.83 | 39.09 | 16 | int | 0.188 | 60000 | 788 | 0.32 | 0.59 | 10 | [10 empty] | 1717 |  | -97.71890214 | 33.15138156 | 801.45 | 3t x 3t
4160 | 13506 | metal loss corrosion | 10:11 | 21382.81 | -18.83 | 39.09 |  | -18.83 | 39.09 | 16 | int | 0.188 | 60000 | 788 | 0.33 | 0.62 | 12 | [10 empty] | 1718 |  | -97.71890214 | 33.15138156 | 801.45 | 3t x 3t
4160 | 13507 | metal loss corrosion | 12:59 | 21382.86 | -18.88 | 39.05 |  | -18.88 | 39.05 | 16 | int | 0.188 | 60000 | 788 | 0.4 | 0.74 | 12 | [10 empty] | 1719 |  | -97.71890217 | 33.15138168 | 801.45 | 3t x 3t
4160 | 13508 | cluster | 12:48 | 21382.86 | -18.88 | 39.05 |  | -18.88 | 39.05 | 16 | int | 0.188 | 60000 | 788 | 0.54 | 1.47 | 12 | [10 empty] | 1719 |  | -97.71890217 | 33.15138168 | 801.45 | 3t x 3t
4160 | 13509 | metal loss corrosion | 12:48 | 21382.86 | -18.88 | 39.04 |  | -18.88 | 39.04 | 16 | int | 0.188 | 60000 | 788 | 0.49 | 0.59 | 10 | [10 empty] | 1719 |  | -97.71890217 | 33.15138169 | 801.45 | 3t x 3t
4160 | 13510 | metal loss corrosion | 10:10 | 21382.88 | -18.9 | 39.02 |  | -18.9 | 39.02 | 16 | int | 0.188 | 60000 | 788 | 0.4 | 0.59 | 12 | [10 empty] | 1718 |  | -97.71890218 | 33.15138176 | 801.45 | 3t x 3t
4160 | 13511 | metal loss corrosion | 10:46 | 21382.89 | -18.91 | 39.02 |  | -18.91 | 39.02 | 16 | int | 0.188 | 60000 | 788 | 0.53 | 0.59 | 10 | [12 empty] | -97.71890218 | 33.15138177 | 801.45
4160 | 13512 | metal loss corrosion | 1:56 | 21382.89 | -18.91 | 39.01 |  | -18.91 | 39.01 | 16 | int | 0.188 | 60000 | 788 | 0.36 | 0.59 | 13 |  | 1548.53 |  | 1.97 |  |  |  | 929.12 | 0.85 |  |  |  | -97.71890218 | 33.15138177 | 801.45
4160 | 13513 | metal loss corrosion | 10:10 | 21383.03 | -19.04 | 38.88 |  | -19.04 | 38.88 | 16 | int | 0.188 | 60000 | 788 | 0.39 | 0.59 | 13 |  | 1548.03 |  | 1.96 |  |  |  | 928.82 | 0.85 |  |  |  | -97.71890225 | 33.15138214 | 801.45
4160 | 13514 | metal loss corrosion | 12:29 | 21383.04 | -19.06 | 38.87 |  | -19.06 | 38.87 | 16 | int | 0.188 | 60000 | 788 | 0.32 | 0.59 | 12 | [12 empty] | -97.71890226 | 33.15138217 | 801.45
4160 | 13515 | metal loss corrosion | 9:59 | 21383.12 | -19.14 | 38.78 |  | -19.14 | 38.78 | 16 | int | 0.188 | 60000 | 788 | 0.39 | 0.59 | 13 |  | 1548.03 |  | 1.96 |  |  |  | 928.82 | 0.85 |  |  |  | -97.7189023 | 33.1513824 | 801.45
4160 | 13516 | metal loss corrosion | 1:40 | 21383.15 | -19.17 | 38.75 |  | -19.17 | 38.75 | 16 | int | 0.188 | 60000 | 788 | 0.42 | 0.59 | 12 | [12 empty] | -97.71890232 | 33.15138249 | 801.45
4160 | 13517 | metal loss corrosion | 2:00 | 21383.2 | -19.22 | 38.71 |  | -19.22 | 38.71 | 16 | int | 0.188 | 60000 | 788 | 0.35 | 0.59 | 12 | [12 empty] | -97.71890234 | 33.1513826 | 801.45
4160 | 13518 | metal loss corrosion | 10:07 | 21383.24 | -19.26 | 38.67 |  | -19.26 | 38.67 | 16 | int | 0.188 | 60000 | 788 | 0.37 | 0.59 | 12 | [12 empty] | -97.71890236 | 33.15138272 | 801.45
4160 | 13519 | metal loss corrosion | 10:24 | 21383.28 | -19.29 | 38.63 |  | -19.29 | 38.63 | 16 | int | 0.188 | 60000 | 788 | 0.33 | 0.59 | 10 | [12 empty] | -97.71890238 | 33.15138281 | 801.45
4160 | 13520 | metal loss corrosion | 11:36 | 21383.36 | -19.37 | 38.55 |  | -19.37 | 38.55 | 16 | int | 0.188 | 60000 | 788 | 0.53 | 0.59 | 12 | [12 empty] | -97.71890242 | 33.15138303 | 801.44
4160 | 13521 | metal loss corrosion | 10:24 | 21383.36 | -19.37 | 38.55 |  | -19.37 | 38.55 | 16 | int | 0.188 | 60000 | 788 | 0.58 | 0.59 | 10 | [12 empty] | -97.71890242 | 33.15138303 | 801.44
4160 | 13522 | metal loss corrosion | 1:21 | 21383.4 | -19.42 | 38.5 |  | -19.42 | 38.5 | 16 | int | 0.188 | 60000 | 788 | 0.33 | 0.59 | 10 | [12 empty] | -97.71890245 | 33.15138316 | 801.44
4160 | 13523 | metal loss corrosion | 12:58 | 21383.4 | -19.42 | 38.5 |  | -19.42 | 38.5 | 16 | int | 0.188 | 60000 | 788 | 0.39 | 0.59 | 12 | [12 empty] | -97.71890245 | 33.15138316 | 801.44
4160 | 13524 | metal loss corrosion | 10:44 | 21383.45 | -19.47 | 38.46 |  | -19.47 | 38.46 | 16 | int | 0.188 | 60000 | 788 | 0.32 | 0.59 | 12 | [12 empty] | -97.71890247 | 33.15138329 | 801.44
4160 | 13525 | metal loss corrosion | 1:18 | 21383.56 | -19.58 | 38.35 |  | -19.58 | 38.35 | 16 | int | 0.188 | 60000 | 788 | 0.34 | 0.59 | 10 | [10 empty] | 1720 |  | -97.71890253 | 33.15138359 | 801.44 | 3t x 3t
4160 | 13526 | cluster | 1:12 | 21383.56 | -19.58 | 38.35 |  | -19.58 | 38.35 | 16 | int | 0.188 | 60000 | 788 | 1.09 | 2 | 12 | [10 empty] | 1720 |  | -97.71890253 | 33.15138359 | 801.44 | 3t x 3t
4160 | 13527 | metal loss corrosion | 1:32 | 21383.61 | -19.63 | 38.29 |  | -19.63 | 38.29 | 16 | int | 0.188 | 60000 | 788 | 0.35 | 0.59 | 12 | [10 empty] | 1720 |  | -97.71890255 | 33.15138373 | 801.44 | 3t x 3t
4160 | 13528 | metal loss corrosion | 1:12 | 21383.62 | -19.64 | 38.28 |  | -19.64 | 38.28 | 16 | int | 0.188 | 60000 | 788 | 0.32 | 0.59 | 10 | [10 empty] | 1720 |  | -97.71890256 | 33.15138376 | 801.44 | 3t x 3t
4160 | 13529 | metal loss corrosion | 12:25 | 21383.69 | -19.71 | 38.22 |  | -19.71 | 38.22 | 16 | int | 0.188 | 60000 | 788 | 0.45 | 0.7 | 17 |  | 1546.01 |  | 1.96 |  |  |  | 927.61 | 0.85 |  |  |  | -97.71890259 | 33.15138394 | 801.44
4160 | 13530 | metal loss corrosion | 10:52 | 21383.7 | -19.72 | 38.21 |  | -19.72 | 38.21 | 16 | int | 0.188 | 60000 | 788 | 0.61 | 0.59 | 12 | [12 empty] | -97.7189026 | 33.15138397 | 801.44
4160 | 13531 | metal loss corrosion | 10:26 | 21383.7 | -19.72 | 38.2 |  | -19.72 | 38.2 | 16 | int | 0.188 | 60000 | 788 | 0.44 | 0.59 | 13 |  | 1547.3 |  | 1.96 |  |  |  | 928.38 | 0.85 |  |  |  | -97.7189026 | 33.15138397 | 801.44
4160 | 13532 | metal loss corrosion | 11:13 | 21383.71 | -19.72 | 38.2 |  | -19.72 | 38.2 | 16 | int | 0.188 | 60000 | 788 | 0.42 | 0.59 | 13 |  | 1547.67 |  | 1.96 |  |  |  | 928.6 | 0.85 |  |  |  | -97.7189026 | 33.15138398 | 801.44
4160 | 13533 | metal loss corrosion | 12:54 | 21383.74 | -19.75 | 38.17 |  | -19.75 | 38.17 | 16 | int | 0.188 | 60000 | 788 | 0.75 | 0.59 | 10 | [12 empty] | -97.71890262 | 33.15138406 | 801.44
4160 | 13534 | metal loss corrosion | 10:00 | 21383.78 | -19.8 | 38.13 |  | -19.8 | 38.13 | 16 | int | 0.188 | 60000 | 788 | 0.32 | 0.59 | 10 | [12 empty] | -97.71890264 | 33.15138418 | 801.43
4160 | 13535 | metal loss corrosion | 1:41 | 21383.97 | -19.99 | 37.93 |  | -19.99 | 37.93 | 16 | int | 0.188 | 60000 | 788 | 0.35 | 0.59 | 12 | [12 empty] | -97.71890274 | 33.15138471 | 801.43
4160 | 13536 | metal loss corrosion | 10:49 | 21383.99 | -20 | 37.92 |  | -20 | 37.92 | 16 | int | 0.188 | 60000 | 788 | 0.33 | 0.59 | 13 | [10 empty] | 1721 |  | -97.71890274 | 33.15138474 | 801.43 | 3t x 3t
4160 | 13537 | cluster | 10:30 | 21383.99 | -20 | 37.92 |  | -20 | 37.92 | 16 | int | 0.188 | 60000 | 788 | 2.68 | 3.13 | 13 |  | 1492.45 |  | 1.89 |  |  |  | 895.47 | 0.88 |  | 1721 |  | -97.71890274 | 33.15138474 | 801.43 | 3t x 3t
4160 | 13538 | metal loss corrosion | 10:02 | 21384.03 | -20.05 | 37.88 |  | -20.05 | 37.88 | 16 | int | 0.188 | 60000 | 788 | 0.46 | 0.59 | 12 | [12 empty] | -97.71890277 | 33.15138486 | 801.43
4160 | 13539 | metal loss corrosion | 10:35 | 21384.05 | -20.07 | 37.85 |  | -20.07 | 37.85 | 16 | int | 0.188 | 60000 | 788 | 0.56 | 0.72 | 10 | [10 empty] | 1721 |  | -97.71890278 | 33.15138493 | 801.43 | 3t x 3t
4160 | 13540 | metal loss corrosion | 11:05 | 21384.06 | -20.08 | 37.85 |  | -20.08 | 37.85 | 16 | int | 0.188 | 60000 | 788 | 0.32 | 0.71 | 10 | [10 empty] | 1721 |  | -97.71890278 | 33.15138495 | 801.43 | 3t x 3t
4160 | 13541 | cluster | 12:40 | 21384.11 | -20.13 | 37.79 |  | -20.13 | 37.79 | 16 | int | 0.188 | 60000 | 788 | 0.9 | 1.7 | 12 | [10 empty] | 1722 |  | -97.71890281 | 33.15138509 | 801.43 | 3t x 3t
4160 | 13542 | metal loss corrosion | 12:40 | 21384.11 | -20.13 | 37.79 |  | -20.13 | 37.79 | 16 | int | 0.188 | 60000 | 788 | 0.7 | 0.8 | 8 | [10 empty] | 1722 |  | -97.71890281 | 33.15138509 | 801.43 | 3t x 3t
4160 | 13543 | metal loss corrosion | 9:59 | 21384.12 | -20.14 | 37.78 |  | -20.14 | 37.78 | 16 | int | 0.188 | 60000 | 788 | 0.36 | 0.59 | 10 | [12 empty] | -97.71890281 | 33.15138512 | 801.43
4160 | 13544 | metal loss corrosion | 2:09 | 21384.14 | -20.16 | 37.76 |  | -20.16 | 37.76 | 16 | int | 0.188 | 60000 | 788 | 0.32 | 0.59 | 13 |  | 1548.99 |  | 1.97 |  |  |  | 929.39 | 0.85 |  |  |  | -97.71890282 | 33.15138517 | 801.43
4160 | 13545 | metal loss corrosion | 10:30 | 21384.14 | -20.16 | 37.76 |  | -20.16 | 37.76 | 16 | int | 0.188 | 60000 | 788 | 0.79 | 0.59 | 10 | [10 empty] | 1721 |  | -97.71890282 | 33.15138517 | 801.43 | 3t x 3t
4160 | 13546 | metal loss corrosion | 12:55 | 21384.15 | -20.17 | 37.75 |  | -20.17 | 37.75 | 16 | int | 0.188 | 60000 | 788 | 0.43 | 0.59 | 12 | [10 empty] | 1722 |  | -97.71890283 | 33.15138519 | 801.42 | 3t x 3t
4160 | 13547 | metal loss corrosion | 10:48 | 21384.19 | -20.21 | 37.72 |  | -20.21 | 37.72 | 16 | int | 0.188 | 60000 | 788 | 0.63 | 0.59 | 13 |  | 1543.96 |  | 1.96 |  |  |  | 926.37 | 0.85 |  |  |  | -97.71890285 | 33.1513853 | 801.42
4160 | 13548 | metal loss corrosion | 1:33 | 21384.23 | -20.25 | 37.68 |  | -20.25 | 37.68 | 16 | int | 0.188 | 60000 | 788 | 0.44 | 0.65 | 13 | [10 empty] | 1723 |  | -97.71890287 | 33.15138541 | 801.42 | 3t x 3t
4160 | 13549 | cluster | 1:33 | 21384.23 | -20.25 | 37.68 |  | -20.25 | 37.68 | 16 | int | 0.188 | 60000 | 788 | 1.04 | 2.88 | 15 |  | 1530.07 |  | 1.94 |  |  |  | 918.04 | 0.86 |  | 1723 |  | -97.71890287 | 33.15138541 | 801.42 | 3t x 3t
4160 | 13550 | metal loss corrosion | 2:06 | 21384.23 | -20.25 | 37.67 |  | -20.25 | 37.67 | 16 | int | 0.188 | 60000 | 788 | 0.36 | 0.59 | 12 | [10 empty] | 1723 |  | -97.71890287 | 33.15138542 | 801.42 | 3t x 3t
4160 | 13551 | metal loss corrosion | 1:49 | 21384.24 | -20.26 | 37.67 |  | -20.26 | 37.67 | 16 | int | 0.188 | 60000 | 788 | 0.42 | 0.59 | 15 | [10 empty] | 1723 |  | -97.71890287 | 33.15138543 | 801.42 | 3t x 3t
4160 | 13552 | metal loss corrosion | 1:05 | 21384.25 | -20.27 | 37.66 |  | -20.27 | 37.66 | 16 | int | 0.188 | 60000 | 788 | 0.55 | 0.81 | 10 | [12 empty] | -97.71890288 | 33.15138546 | 801.42
4160 | 13553 | metal loss corrosion | 1:44 | 21384.29 | -20.31 | 37.62 |  | -20.31 | 37.62 | 16 | int | 0.188 | 60000 | 788 | 0.32 | 0.59 | 13 | [10 empty] | 1723 |  | -97.7189029 | 33.15138557 | 801.42 | 3t x 3t
4160 | 13554 | metal loss corrosion | 2:03 | 21384.32 | -20.34 | 37.58 |  | -20.34 | 37.58 | 16 | int | 0.188 | 60000 | 788 | 0.34 | 0.59 | 10 | [12 empty] | -97.71890292 | 33.15138566 | 801.42
4160 | 13555 | metal loss corrosion | 10:32 | 21384.34 | -20.36 | 37.56 |  | -20.36 | 37.56 | 16 | int | 0.188 | 60000 | 788 | 0.46 | 0.62 | 17 |  | 1545.75 |  | 1.96 |  |  |  | 927.45 | 0.85 |  |  |  | -97.71890293 | 33.15138571 | 801.42
4160 | 13556 | metal loss corrosion | 10:57 | 21384.35 | -20.37 | 37.55 |  | -20.37 | 37.55 | 16 | int | 0.188 | 60000 | 788 | 0.69 | 0.63 | 13 |  | 1542.4 |  | 1.96 |  |  |  | 925.44 | 0.85 |  |  |  | -97.71890293 | 33.15138574 | 801.42
4160 | 13557 | metal loss corrosion | 1:17 | 21384.43 | -20.45 | 37.47 |  | -20.45 | 37.47 | 16 | int | 0.188 | 60000 | 788 | 0.47 | 0.59 | 12 | [12 empty] | -97.71890297 | 33.15138595 | 801.42
4160 | 13558 | metal loss corrosion | 1:49 | 21384.46 | -20.47 | 37.45 |  | -20.47 | 37.45 | 16 | int | 0.188 | 60000 | 788 | 0.52 | 0.59 | 12 | [12 empty] | -97.71890298 | 33.15138602 | 801.42
4160 | 13559 | cluster | 10:31 | 21384.55 | -20.57 | 37.35 |  | -20.57 | 37.35 | 16 | int | 0.188 | 60000 | 788 | 1 | 1.54 | 10 | [10 empty] | 1724 |  | -97.71890303 | 33.15138628 | 801.42 | 3t x 3t
4160 | 13560 | metal loss corrosion | 10:31 | 21384.55 | -20.57 | 37.35 |  | -20.57 | 37.35 | 16 | int | 0.188 | 60000 | 788 | 0.66 | 0.59 | 10 | [10 empty] | 1724 |  | -97.71890303 | 33.15138628 | 801.42 | 3t x 3t
4160 | 13561 | metal loss corrosion | 10:45 | 21384.56 | -20.58 | 37.34 |  | -20.58 | 37.34 | 16 | int | 0.188 | 60000 | 788 | 0.85 | 0.59 | 10 | [10 empty] | 1724 |  | -97.71890304 | 33.15138631 | 801.41 | 3t x 3t
4160 | 13562 | metal loss corrosion | 10:12 | 21384.57 | -20.59 | 37.33 |  | -20.59 | 37.33 | 16 | int | 0.188 | 60000 | 788 | 0.48 | 0.6 | 10 | [12 empty] | -97.71890304 | 33.15138633 | 801.41
4160 | 13563 | metal loss corrosion | 2:01 | 21384.59 | -20.61 | 37.31 |  | -20.61 | 37.31 | 16 | int | 0.188 | 60000 | 788 | 0.4 | 0.59 | 12 | [12 empty] | -97.71890305 | 33.15138639 | 801.41
4160 | 13564 | metal loss corrosion | 1:38 | 21384.61 | -20.63 | 37.29 |  | -20.63 | 37.29 | 16 | int | 0.188 | 60000 | 788 | 0.33 | 0.75 | 10 | [12 empty] | -97.71890306 | 33.15138645 | 801.41
4160 | 13565 | metal loss corrosion | 2:08 | 21384.69 | -20.71 | 37.21 |  | -20.71 | 37.21 | 16 | int | 0.188 | 60000 | 788 | 0.32 | 0.59 | 12 | [12 empty] | -97.71890311 | 33.15138667 | 801.41
4160 | 13566 | metal loss corrosion | 1:12 | 21384.71 | -20.73 | 37.19 |  | -20.73 | 37.19 | 16 | int | 0.188 | 60000 | 788 | 0.35 | 0.59 | 10 | [12 empty] | -97.71890312 | 33.15138671 | 801.41
4160 | 13567 | cluster | 10:28 | 21384.73 | -20.75 | 37.17 |  | -20.75 | 37.17 | 16 | int | 0.188 | 60000 | 788 | 2.06 | 2.67 | 15 |  | 1498.98 |  | 1.9 |  |  |  | 899.39 | 0.88 |  | 1725 |  | -97.71890313 | 33.15138677 | 801.41 | 3t x 3t
4160 | 13568 | metal loss corrosion | 10:58 | 21384.73 | -20.75 | 37.17 |  | -20.75 | 37.17 | 16 | int | 0.188 | 60000 | 788 | 1 | 0.59 | 10 | [10 empty] | 1725 |  | -97.71890313 | 33.15138677 | 801.41 | 3t x 3t
4160 | 13569 | metal loss corrosion | 9:58 | 21384.75 | -20.77 | 37.16 |  | -20.77 | 37.16 | 16 | int | 0.188 | 60000 | 788 | 0.39 | 0.59 | 12 | [12 empty] | -97.71890313 | 33.15138681 | 801.41
4160 | 13570 | metal loss corrosion | 1:43 | 21384.77 | -20.78 | 37.14 |  | -20.78 | 37.14 | 16 | int | 0.188 | 60000 | 788 | 0.53 | 0.59 | 12 | [12 empty] | -97.71890314 | 33.15138686 | 801.41
4160 | 13571 | metal loss corrosion | 10:43 | 21384.77 | -20.79 | 37.13 |  | -20.79 | 37.13 | 16 | int | 0.188 | 60000 | 788 | 0.38 | 0.59 | 15 | [10 empty] | 1725 |  | -97.71890315 | 33.15138688 | 801.41 | 3t x 3t
4160 | 13572 | metal loss corrosion | 10:28 | 21384.79 | -20.81 | 37.12 |  | -20.81 | 37.12 | 16 | int | 0.188 | 60000 | 788 | 0.38 | 0.59 | 12 | [10 empty] | 1725 |  | -97.71890316 | 33.15138693 | 801.41 | 3t x 3t
4160 | 13573 | metal loss corrosion | 12:28 | 21384.83 | -20.85 | 37.07 |  | -20.85 | 37.07 | 16 | int | 0.188 | 60000 | 788 | 0.37 | 0.59 | 10 | [12 empty] | -97.71890318 | 33.15138704 | 801.41
4160 | 13574 | metal loss corrosion | 10:30 | 21384.86 | -20.88 | 37.05 |  | -20.88 | 37.05 | 16 | int | 0.188 | 60000 | 788 | 0.58 | 0.64 | 10 | [10 empty] | 1725 |  | -97.71890319 | 33.15138711 | 801.41 | 3t x 3t
4160 | 13575 | metal loss corrosion | 2:00 | 21384.95 | -20.97 | 36.96 |  | -20.97 | 36.96 | 16 | int | 0.188 | 60000 | 788 | 0.33 | 0.59 | 12 | [12 empty] | -97.71890324 | 33.15138736 | 801.41
4160 | 13576 | metal loss corrosion | 10:44 | 21384.96 | -20.98 | 36.95 |  | -20.98 | 36.95 | 16 | int | 0.188 | 60000 | 788 | 0.4 | 0.59 | 12 | [12 empty] | -97.71890324 | 33.15138738 | 801.41
4160 | 13577 | metal loss corrosion | 9:56 | 21384.98 | -20.99 | 36.93 |  | -20.99 | 36.93 | 16 | int | 0.188 | 60000 | 788 | 0.36 | 0.59 | 12 | [10 empty] | 1726 |  | -97.71890325 | 33.15138743 | 801.4 | 3t x 3t
4160 | 13578 | cluster | 9:56 | 21384.98 | -20.99 | 36.93 |  | -20.99 | 36.93 | 16 | int | 0.188 | 60000 | 788 | 1.18 | 0.99 | 12 | [10 empty] | 1726 |  | -97.71890325 | 33.15138743 | 801.4 | 3t x 3t
4160 | 13579 | metal loss corrosion | 10:01 | 21385.03 | -21.05 | 36.88 |  | -21.05 | 36.88 | 16 | int | 0.188 | 60000 | 788 | 0.53 | 0.59 | 10 | [10 empty] | 1726 |  | -97.71890328 | 33.15138758 | 801.4 | 3t x 3t
4160 | 13580 | metal loss corrosion | 10:01 | 21385.14 | -21.16 | 36.76 |  | -21.16 | 36.76 | 16 | int | 0.188 | 60000 | 788 | 0.39 | 0.59 | 12 | [12 empty] | -97.71890333 | 33.15138788 | 801.4
4160 | 13581 | metal loss corrosion | 1:01 | 21385.16 | -21.18 | 36.75 |  | -21.18 | 36.75 | 16 | int | 0.188 | 60000 | 788 | 0.69 | 0.89 | 10 | [10 empty] | 1727 |  | -97.71890334 | 33.15138793 | 801.4 | 3t x 3t
4160 | 13582 | cluster | 12:33 | 21385.16 | -21.18 | 36.75 |  | -21.18 | 36.75 | 16 | int | 0.188 | 60000 | 788 | 1.27 | 4.05 | 12 | [10 empty] | 1727 |  | -97.71890334 | 33.15138793 | 801.4 | 3t x 3t
4160 | 13583 | metal loss corrosion | 1:22 | 21385.19 | -21.21 | 36.71 |  | -21.21 | 36.71 | 16 | int | 0.188 | 60000 | 788 | 0.8 | 0.59 | 12 | [10 empty] | 1727 |  | -97.71890336 | 33.15138802 | 801.4 | 3t x 3t
4160 | 13584 | metal loss corrosion | 12:50 | 21385.2 | -21.22 | 36.71 |  | -21.22 | 36.71 | 16 | int | 0.188 | 60000 | 788 | 0.79 | 0.59 | 10 | [10 empty] | 1727 |  | -97.71890336 | 33.15138803 | 801.4 | 3t x 3t
4160 | 13585 | metal loss corrosion | 1:09 | 21385.21 | -21.23 | 36.7 |  | -21.23 | 36.7 | 16 | int | 0.188 | 60000 | 788 | 0.57 | 0.59 | 12 | [10 empty] | 1727 |  | -97.71890337 | 33.15138806 | 801.4 | 3t x 3t
4160 | 13586 | metal loss corrosion | 12:33 | 21385.21 | -21.23 | 36.7 |  | -21.23 | 36.7 | 16 | int | 0.188 | 60000 | 788 | 0.57 | 0.62 | 12 | [10 empty] | 1727 |  | -97.71890337 | 33.15138806 | 801.4 | 3t x 3t
4160 | 13587 | metal loss corrosion | 10:52 | 21385.28 | -21.3 | 36.62 |  | -21.3 | 36.62 | 16 | int | 0.188 | 60000 | 788 | 0.55 | 0.6 | 15 |  | 1544.44 |  | 1.96 |  |  |  | 926.67 | 0.85 |  |  |  | -97.71890341 | 33.15138826 | 801.4
4160 | 13588 | metal loss corrosion | 2:06 | 21385.29 | -21.31 | 36.62 |  | -21.31 | 36.62 | 16 | int | 0.188 | 60000 | 788 | 0.42 | 0.61 | 12 | [12 empty] | -97.71890341 | 33.15138828 | 801.4
4160 | 13589 | metal loss corrosion | 10:31 | 21385.3 | -21.32 | 36.6 |  | -21.32 | 36.6 | 16 | int | 0.188 | 60000 | 788 | 0.44 | 0.59 | 13 |  | 1547.3 |  | 1.96 |  |  |  | 928.38 | 0.85 |  |  |  | -97.71890342 | 33.15138831 | 801.4
4160 | 13590 | metal loss corrosion | 1:48 | 21385.3 | -21.32 | 36.6 |  | -21.32 | 36.6 | 16 | int | 0.188 | 60000 | 788 | 0.33 | 0.59 | 13 |  | 1548.84 |  | 1.97 |  |  |  | 929.31 | 0.85 |  |  |  | -97.71890342 | 33.15138832 | 801.4
4160 | 13591 | metal loss corrosion | 12:19 | 21385.69 | -21.71 | 36.21 |  | -21.71 | 36.21 | 16 | int | 0.188 | 60000 | 788 | 0.39 | 0.59 | 10 | [12 empty] | -97.71890362 | 33.15138937 | 801.39
4160 | 13592 | metal loss corrosion | 10:26 | 21385.7 | -21.72 | 36.2 |  | -21.72 | 36.2 | 16 | int | 0.188 | 60000 | 788 | 0.37 | 0.59 | 12 | [12 empty] | -97.71890362 | 33.15138941 | 801.39
4160 | 13593 | metal loss corrosion | 12:36 | 21385.72 | -21.74 | 36.18 |  | -21.74 | 36.18 | 16 | int | 0.188 | 60000 | 788 | 0.66 | 0.59 | 12 | [12 empty] | -97.71890363 | 33.15138945 | 801.39
4160 | 13594 | metal loss corrosion | 12:54 | 21385.75 | -21.77 | 36.15 |  | -21.77 | 36.15 | 16 | int | 0.188 | 60000 | 788 | 0.33 | 0.59 | 10 | [12 empty] | -97.71890365 | 33.15138954 | 801.39
4160 | 13595 | metal loss corrosion | 1:56 | 21385.83 | -21.85 | 36.08 |  | -21.85 | 36.08 | 16 | int | 0.188 | 60000 | 788 | 0.33 | 0.59 | 12 | [12 empty] | -97.71890369 | 33.15138975 | 801.38
4160 | 13596 | metal loss corrosion | 11:27 | 21385.87 | -21.88 | 36.04 |  | -21.88 | 36.04 | 16 | int | 0.188 | 60000 | 788 | 0.61 | 0.85 | 10 | [10 empty] | 1728 |  | -97.7189037 | 33.15138984 | 801.38 | 3t x 3t
4160 | 13597 | cluster | 11:27 | 21385.87 | -21.88 | 36.04 |  | -21.88 | 36.04 | 16 | int | 0.188 | 60000 | 788 | 0.86 | 1.48 | 10 | [10 empty] | 1728 |  | -97.7189037 | 33.15138984 | 801.38 | 3t x 3t
4160 | 13598 | metal loss corrosion | 11:40 | 21385.88 | -21.9 | 36.03 |  | -21.9 | 36.03 | 16 | int | 0.188 | 60000 | 788 | 0.72 | 0.59 | 10 | [10 empty] | 1728 |  | -97.71890371 | 33.15138988 | 801.38 | 3t x 3t
4160 | 13599 | metal loss corrosion | 10:59 | 21385.89 | -21.9 | 36.02 |  | -21.9 | 36.02 | 16 | int | 0.188 | 60000 | 788 | 1.26 | 0.59 | 10 | [10 empty] | 1729 |  | -97.71890372 | 33.1513899 | 801.38 | 3t x 3t
4160 | 13600 | cluster | 10:49 | 21385.89 | -21.9 | 36.02 |  | -21.9 | 36.02 | 16 | int | 0.188 | 60000 | 788 | 2.17 | 1.33 | 10 | [10 empty] | 1729 |  | -97.71890372 | 33.1513899 | 801.38 | 3t x 3t
4160 | 13601 | metal loss corrosion | 10:09 | 21385.96 | -21.97 | 35.95 |  | -21.97 | 35.95 | 16 | int | 0.188 | 60000 | 788 | 0.34 | 0.59 | 12 | [12 empty] | -97.71890375 | 33.15139009 | 801.38
4160 | 13602 | metal loss corrosion | 10:49 | 21385.99 | -22.01 | 35.91 |  | -22.01 | 35.91 | 16 | int | 0.188 | 60000 | 788 | 0.88 | 0.59 | 10 | [10 empty] | 1729 |  | -97.71890377 | 33.15139019 | 801.38 | 3t x 3t
4160 | 13603 | metal loss corrosion | 12:44 | 21386 | -22.02 | 35.91 |  | -22.02 | 35.91 | 16 | int | 0.188 | 60000 | 788 | 0.36 | 0.59 | 13 |  | 1548.53 |  | 1.97 |  |  |  | 929.12 | 0.85 |  |  |  | -97.71890377 | 33.15139021 | 801.38
4160 | 13604 | metal loss corrosion | 11:40 | 21386.01 | -22.03 | 35.9 |  | -22.03 | 35.9 | 16 | int | 0.188 | 60000 | 788 | 0.32 | 0.59 | 12 | [12 empty] | -97.71890378 | 33.15139023 | 801.38
4160 | 13605 | metal loss corrosion | 10:30 | 21386.04 | -22.06 | 35.87 |  | -22.06 | 35.87 | 16 | int | 0.188 | 60000 | 788 | 0.37 | 0.59 | 10 | [12 empty] | -97.71890379 | 33.15139031 | 801.38
4160 | 13606 | metal loss corrosion | 12:08 | 21386.05 | -22.07 | 35.85 |  | -22.07 | 35.85 | 16 | int | 0.188 | 60000 | 788 | 0.35 | 0.59 | 10 | [12 empty] | -97.7189038 | 33.15139035 | 801.38
4160 | 13607 | metal loss corrosion | 10:48 | 21386.27 | -22.29 | 35.64 |  | -22.29 | 35.64 | 16 | int | 0.188 | 60000 | 788 | 0.33 | 0.59 | 12 | [12 empty] | -97.71890391 | 33.15139094 | 801.37
4160 | 13608 | metal loss corrosion | 12:52 | 21386.27 | -22.29 | 35.64 |  | -22.29 | 35.64 | 16 | int | 0.188 | 60000 | 788 | 0.32 | 0.59 | 13 |  | 1549.13 |  | 1.97 |  |  |  | 929.48 | 0.85 |  |  |  | -97.71890391 | 33.15139094 | 801.37
4160 | 13609 | metal loss corrosion | 12:28 | 21386.29 | -22.31 | 35.62 |  | -22.31 | 35.62 | 16 | int | 0.188 | 60000 | 788 | 0.39 | 0.59 | 12 | [12 empty] | -97.71890392 | 33.15139099 | 801.37
4160 | 13610 | metal loss corrosion | 11:18 | 21386.38 | -22.4 | 35.53 |  | -22.4 | 35.53 | 16 | int | 0.188 | 60000 | 788 | 0.32 | 0.59 | 12 | [12 empty] | -97.71890397 | 33.15139124 | 801.37
4160 | 13611 | metal loss corrosion | 10:10 | 21386.54 | -22.56 | 35.36 |  | -22.56 | 35.36 | 16 | int | 0.188 | 60000 | 788 | 0.33 | 0.59 | 12 | [12 empty] | -97.71890405 | 33.15139169 | 801.37
4160 | 13612 | metal loss corrosion | 12:23 | 21386.6 | -22.62 | 35.3 |  | -22.62 | 35.3 | 16 | int | 0.188 | 60000 | 788 | 0.32 | 0.8 | 12 | [12 empty] | -97.71890408 | 33.15139185 | 801.36
4160 | 13613 | metal loss corrosion | 11:13 | 21386.72 | -22.74 | 35.18 |  | -22.74 | 35.18 | 16 | int | 0.188 | 60000 | 788 | 0.32 | 0.59 | 10 | [12 empty] | -97.71890414 | 33.15139217 | 801.36
4160 | 13614 | metal loss corrosion | 9:44 | 21386.8 | -22.82 | 35.1 |  | -22.82 | 35.1 | 16 | int | 0.188 | 60000 | 788 | 0.39 | 0.59 | 10 | [12 empty] | -97.71890418 | 33.15139239 | 801.36
4160 | 13615 | metal loss corrosion | 2:01 | 21386.84 | -22.86 | 35.07 |  | -22.86 | 35.07 | 16 | int | 0.188 | 60000 | 788 | 0.32 | 0.59 | 10 | [12 empty] | -97.7189042 | 33.15139249 | 801.36
4160 | 13616 | metal loss corrosion | 10:28 | 21386.88 | -22.9 | 35.02 |  | -22.9 | 35.02 | 16 | int | 0.188 | 60000 | 788 | 0.35 | 0.59 | 13 |  | 1548.53 |  | 1.97 |  |  |  | 929.12 | 0.85 |  |  |  | -97.71890423 | 33.15139261 | 801.36
4160 | 13617 | metal loss corrosion | 12:32 | 21386.9 | -22.91 | 35.01 |  | -22.91 | 35.01 | 16 | int | 0.188 | 60000 | 788 | 0.32 | 0.59 | 10 | [12 empty] | -97.71890423 | 33.15139264 | 801.36
4160 | 13618 | metal loss corrosion | 10:50 | 21386.96 | -22.97 | 34.95 |  | -22.97 | 34.95 | 16 | int | 0.188 | 60000 | 788 | 0.33 | 0.59 | 10 | [12 empty] | -97.71890426 | 33.15139281 | 801.36
4160 | 13619 | metal loss corrosion | 12:59 | 21386.98 | -23 | 34.93 |  | -23 | 34.93 | 16 | int | 0.188 | 60000 | 788 | 0.78 | 0.59 | 10 | [12 empty] | -97.71890427 | 33.15139286 | 801.36
4160 | 13620 | metal loss corrosion | 1:51 | 21387.14 | -23.16 | 34.77 |  | -23.16 | 34.77 | 16 | int | 0.188 | 60000 | 788 | 0.82 | 0.93 | 10 | [10 empty] | 1730 |  | -97.71890436 | 33.1513933 | 801.35 | 3t x 3t
4160 | 13621 | cluster | 1:39 | 21387.14 | -23.16 | 34.77 |  | -23.16 | 34.77 | 16 | int | 0.188 | 60000 | 788 | 2.4 | 1.77 | 15 |  | 1489.47 |  | 1.89 |  |  |  | 893.68 | 0.88 |  | 1730 |  | -97.71890436 | 33.1513933 | 801.35 | 3t x 3t
4160 | 13622 | metal loss corrosion | 1:39 | 21387.15 | -23.17 | 34.76 |  | -23.17 | 34.76 | 16 | int | 0.188 | 60000 | 788 | 0.49 | 0.59 | 15 | [10 empty] | 1730 |  | -97.71890436 | 33.15139333 | 801.35 | 3t x 3t
4160 | 13623 | metal loss corrosion | 12:49 | 21387.17 | -23.19 | 34.74 |  | -23.19 | 34.74 | 16 | int | 0.188 | 60000 | 788 | 0.34 | 0.59 | 12 | [12 empty] | -97.71890437 | 33.15139338 | 801.35
4160 | 13624 | metal loss corrosion | 1:45 | 21387.25 | -23.27 | 34.65 |  | -23.27 | 34.65 | 16 | int | 0.188 | 60000 | 788 | 0.45 | 0.59 | 13 | [10 empty] | 1730 |  | -97.71890441 | 33.15139361 | 801.35 | 3t x 3t
4160 | 13625 | metal loss corrosion | 10:48 | 21387.26 | -23.28 | 34.64 |  | -23.28 | 34.64 | 16 | int | 0.188 | 60000 | 788 | 0.9 | 0.59 | 10 | [10 empty] | 1731 |  | -97.71890442 | 33.15139363 | 801.35 | 3t x 3t
4160 | 13626 | cluster | 10:48 | 21387.26 | -23.28 | 34.64 |  | -23.28 | 34.64 | 16 | int | 0.188 | 60000 | 788 | 0.9 | 1.5 | 13 |  | 1537.3 |  | 1.95 |  |  |  | 922.38 | 0.85 |  | 1731 |  | -97.71890442 | 33.15139363 | 801.35 | 3t x 3t
4160 | 13627 | metal loss corrosion | 11:01 | 21387.26 | -23.28 | 34.64 |  | -23.28 | 34.64 | 16 | int | 0.188 | 60000 | 788 | 0.69 | 0.59 | 13 | [10 empty] | 1731 |  | -97.71890442 | 33.15139364 | 801.35 | 3t x 3t
4160 | 13628 | metal loss corrosion | 1:47 | 21387.31 | -23.33 | 34.6 |  | -23.33 | 34.6 | 16 | int | 0.188 | 60000 | 788 | 0.37 | 0.59 | 13 | [10 empty] | 1730 |  | -97.71890444 | 33.15139376 | 801.35 | 3t x 3t
4160 | 13629 | metal loss corrosion | 1:34 | 21387.44 | -23.46 | 34.46 |  | -23.46 | 34.46 | 16 | int | 0.188 | 60000 | 788 | 0.44 | 0.59 | 12 | [10 empty] | 1732 |  | -97.71890451 | 33.15139412 | 801.34 | 3t x 3t
4160 | 13630 | cluster | 1:30 | 21387.44 | -23.46 | 34.46 |  | -23.46 | 34.46 | 16 | int | 0.188 | 60000 | 788 | 1.72 | 1.97 | 13 |  | 1514.46 |  | 1.92 |  |  |  | 908.68 | 0.87 |  | 1732 |  | -97.71890451 | 33.15139412 | 801.34 | 3t x 3t
4160 | 13631 | metal loss corrosion | 1:50 | 21387.46 | -23.48 | 34.45 |  | -23.48 | 34.45 | 16 | int | 0.188 | 60000 | 788 | 0.56 | 0.59 | 12 | [10 empty] | 1732 |  | -97.71890452 | 33.15139417 | 801.34 | 3t x 3t
4160 | 13632 | metal loss corrosion | 1:30 | 21387.51 | -23.53 | 34.39 |  | -23.53 | 34.39 | 16 | int | 0.188 | 60000 | 788 | 0.85 | 0.59 | 10 | [10 empty] | 1732 |  | -97.71890455 | 33.15139432 | 801.34 | 3t x 3t
4160 | 13633 | metal loss corrosion | 1:43 | 21387.54 | -23.56 | 34.36 |  | -23.56 | 34.36 | 16 | int | 0.188 | 60000 | 788 | 0.38 | 0.59 | 13 | [10 empty] | 1732 |  | -97.71890456 | 33.15139439 | 801.34 | 3t x 3t
4160 | 13634 | metal loss corrosion | 10:28 | 21387.56 | -23.58 | 34.34 |  | -23.58 | 34.34 | 16 | int | 0.188 | 60000 | 788 | 0.37 | 0.59 | 12 | [12 empty] | -97.71890457 | 33.15139446 | 801.34
4160 | 13635 | metal loss corrosion | 1:43 | 21387.65 | -23.67 | 34.25 |  | -23.67 | 34.25 | 16 | int | 0.188 | 60000 | 788 | 0.32 | 0.59 | 10 | [12 empty] | -97.71890462 | 33.1513947 | 801.34
4160 | 13636 | metal loss corrosion | 1:48 | 21387.78 | -23.8 | 34.12 |  | -23.8 | 34.12 | 16 | int | 0.188 | 60000 | 788 | 0.47 | 0.59 | 10 | [10 empty] | 1733 |  | -97.71890469 | 33.15139505 | 801.34 | 3t x 3t
4160 | 13637 | cluster | 1:32 | 21387.78 | -23.8 | 34.12 |  | -23.8 | 34.12 | 16 | int | 0.188 | 60000 | 788 | 1.56 | 1.7 | 15 |  | 1513.38 |  | 1.92 |  |  |  | 908.03 | 0.87 |  | 1733 |  | -97.71890469 | 33.15139505 | 801.34 | 3t x 3t
4160 | 13638 | metal loss corrosion | 11:15 | 21387.79 | -23.81 | 34.11 |  | -23.81 | 34.11 | 16 | int | 0.188 | 60000 | 788 | 0.39 | 0.59 | 12 | [12 empty] | -97.71890469 | 33.15139508 | 801.34
4160 | 13639 | metal loss corrosion | 10:02 | 21387.8 | -23.82 | 34.11 |  | -23.82 | 34.11 | 16 | int | 0.188 | 60000 | 788 | 0.48 | 0.67 | 19 |  | 1544.44 |  | 1.96 |  |  |  | 926.66 | 0.85 |  |  |  | -97.71890469 | 33.15139509 | 801.34
4160 | 13640 | metal loss corrosion | 1:32 | 21387.8 | -23.82 | 34.1 |  | -23.82 | 34.1 | 16 | int | 0.188 | 60000 | 788 | 0.69 | 0.59 | 15 | [10 empty] | 1733 |  | -97.7189047 | 33.1513951 | 801.34 | 3t x 3t
4160 | 13641 | metal loss corrosion | 9:39 | 21387.82 | -23.84 | 34.08 |  | -23.84 | 34.08 | 16 | int | 0.188 | 60000 | 788 | 0.37 | 0.59 | 12 | [12 empty] | -97.71890471 | 33.15139516 | 801.33
4160 | 13642 | metal loss corrosion | 1:45 | 21387.89 | -23.91 | 34.02 |  | -23.91 | 34.02 | 16 | int | 0.188 | 60000 | 788 | 0.32 | 0.59 | 10 | [10 empty] | 1733 |  | -97.71890474 | 33.15139533 | 801.33 | 3t x 3t
4160 | 13643 | metal loss corrosion | 12:57 | 21388.06 | -24.08 | 33.84 |  | -24.08 | 33.84 | 16 | int | 0.188 | 60000 | 788 | 0.32 | 0.59 | 12 | [12 empty] | -97.71890483 | 33.1513958 | 801.33
4160 | 13644 | metal loss corrosion | 10:27 | 21388.11 | -24.13 | 33.8 |  | -24.13 | 33.8 | 16 | int | 0.188 | 60000 | 788 | 0.32 | 0.59 | 10 | [12 empty] | -97.71890485 | 33.15139593 | 801.33
4160 | 13645 | metal loss corrosion | 10:45 | 21388.12 | -24.14 | 33.78 |  | -24.14 | 33.78 | 16 | int | 0.188 | 60000 | 788 | 0.33 | 0.59 | 12 | [12 empty] | -97.71890486 | 33.15139597 | 801.33
4160 | 13646 | metal loss corrosion | 1:40 | 21388.15 | -24.16 | 33.76 |  | -24.16 | 33.76 | 16 | int | 0.188 | 60000 | 788 | 0.7 | 0.59 | 8 | [10 empty] | 1734 |  | -97.71890487 | 33.15139603 | 801.33 | 3t x 3t
4160 | 13647 | cluster | 1:13 | 21388.15 | -24.16 | 33.76 |  | -24.16 | 33.76 | 16 | int | 0.188 | 60000 | 788 | 1.14 | 2.44 | 15 |  | 1527.53 |  | 1.94 |  |  |  | 916.52 | 0.86 |  | 1734 |  | -97.71890487 | 33.15139603 | 801.33 | 3t x 3t
4160 | 13648 | metal loss corrosion | 2:06 | 21388.17 | -24.18 | 33.74 |  | -24.18 | 33.74 | 16 | int | 0.188 | 60000 | 788 | 0.32 | 0.59 | 10 | [12 empty] | -97.71890488 | 33.15139609 | 801.33
4160 | 13649 | metal loss corrosion | 1:25 | 21388.17 | -24.19 | 33.73 |  | -24.19 | 33.73 | 16 | int | 0.188 | 60000 | 788 | 0.49 | 0.7 | 12 | [10 empty] | 1734 |  | -97.71890489 | 33.15139611 | 801.33 | 3t x 3t
4160 | 13650 | metal loss corrosion | 1:13 | 21388.2 | -24.22 | 33.7 |  | -24.22 | 33.7 | 16 | int | 0.188 | 60000 | 788 | 0.46 | 0.59 | 15 | [10 empty] | 1734 |  | -97.7189049 | 33.15139618 | 801.33 | 3t x 3t
4160 | 13651 | metal loss corrosion | 9:37 | 21388.25 | -24.27 | 33.65 |  | -24.27 | 33.65 | 16 | int | 0.188 | 60000 | 788 | 0.42 | 0.59 | 10 | [12 empty] | -97.71890493 | 33.15139633 | 801.32
4160 | 13652 | metal loss corrosion | 10:31 | 21388.26 | -24.28 | 33.65 |  | -24.28 | 33.65 | 16 | int | 0.188 | 60000 | 788 | 0.55 | 0.59 | 13 | [10 empty] | 1735 |  | -97.71890493 | 33.15139634 | 801.32 | 3t x 3t
4160 | 13653 | metal loss corrosion | 10:18 | 21388.26 | -24.28 | 33.65 |  | -24.28 | 33.65 | 16 | int | 0.188 | 60000 | 788 | 0.95 | 0.59 | 12 | [10 empty] | 1735 |  | -97.71890493 | 33.15139634 | 801.32 | 3t x 3t
4160 | 13654 | cluster | 10:18 | 21388.26 | -24.28 | 33.65 |  | -24.28 | 33.65 | 16 | int | 0.188 | 60000 | 788 | 0.96 | 1.51 | 13 |  | 1536.27 |  | 1.95 |  |  |  | 921.76 | 0.85 |  | 1735 |  | -97.71890493 | 33.15139634 | 801.32 | 3t x 3t
4160 | 13655 | metal loss corrosion | 1:44 | 21388.3 | -24.32 | 33.6 |  | -24.32 | 33.6 | 16 | int | 0.188 | 60000 | 788 | 0.46 | 0.59 | 12 | [12 empty] | -97.71890495 | 33.15139646 | 801.32
4160 | 13656 | metal loss corrosion | 2:07 | 21388.35 | -24.37 | 33.55 |  | -24.37 | 33.55 | 16 | int | 0.188 | 60000 | 788 | 0.4 | 0.59 | 12 | [12 empty] | -97.71890498 | 33.15139659 | 801.32
4160 | 13657 | metal loss corrosion | 1:35 | 21388.41 | -24.43 | 33.49 |  | -24.43 | 33.49 | 16 | int | 0.188 | 60000 | 788 | 0.47 | 0.59 | 12 | [12 empty] | -97.71890501 | 33.15139676 | 801.32
4160 | 13658 | metal loss corrosion | 10:45 | 21388.57 | -24.58 | 33.34 |  | -24.58 | 33.34 | 16 | int | 0.188 | 60000 | 788 | 0.57 | 0.59 | 10 | [12 empty] | -97.71890509 | 33.15139717 | 801.32
4160 | 13659 | metal loss corrosion | 1:39 | 21388.65 | -24.67 | 33.26 |  | -24.67 | 33.26 | 16 | int | 0.188 | 60000 | 788 | 0.32 | 0.59 | 10 | [12 empty] | -97.71890513 | 33.1513974 | 801.31
4160 | 13660 | metal loss corrosion | 10:54 | 21388.78 | -24.8 | 33.12 |  | -24.8 | 33.12 | 16 | int | 0.188 | 60000 | 788 | 0.6 | 0.6 | 10 | [12 empty] | -97.7189052 | 33.15139776 | 801.31
4160 | 13661 | metal loss corrosion | 10:25 | 21388.79 | -24.8 | 33.12 |  | -24.8 | 33.12 | 16 | int | 0.188 | 60000 | 788 | 0.44 | 0.8 | 15 |  | 1546.66 |  | 1.96 |  |  |  | 928 | 0.85 |  |  |  | -97.7189052 | 33.15139777 | 801.31
4160 | 13662 | metal loss corrosion | 10:26 | 21388.92 | -24.93 | 32.99 |  | -24.93 | 32.99 | 16 | int | 0.188 | 60000 | 788 | 0.83 | 0.59 | 10 | [10 empty] | 1736 |  | -97.71890526 | 33.15139812 | 801.31 | 3t x 3t
4160 | 13663 | cluster | 10:26 | 21388.92 | -24.93 | 32.99 |  | -24.93 | 32.99 | 16 | int | 0.188 | 60000 | 788 | 0.91 | 1.83 | 10 | [10 empty] | 1736 |  | -97.71890526 | 33.15139812 | 801.31 | 3t x 3t
4160 | 13664 | metal loss corrosion | 10:40 | 21388.97 | -24.98 | 32.94 |  | -24.98 | 32.94 | 16 | int | 0.188 | 60000 | 788 | 0.32 | 0.88 | 8 | [10 empty] | 1736 |  | -97.71890529 | 33.15139826 | 801.31 | 3t x 3t
4160 | 13665 | metal loss corrosion | 1:46 | 21388.97 | -24.99 | 32.94 |  | -24.99 | 32.94 | 16 | int | 0.188 | 60000 | 788 | 0.32 | 0.59 | 13 |  | 1548.99 |  | 1.97 |  |  |  | 929.39 | 0.85 |  |  |  | -97.71890529 | 33.15139827 | 801.31
4160 | 13666 | metal loss corrosion | 2:03 | 21388.97 | -24.99 | 32.93 |  | -24.99 | 32.93 | 16 | int | 0.188 | 60000 | 788 | 0.32 | 0.59 | 10 | [12 empty] | -97.71890529 | 33.15139827 | 801.31
4160 | 13667 | metal loss corrosion | 12:56 | 21388.98 | -25 | 32.92 |  | -25 | 32.92 | 16 | int | 0.188 | 60000 | 788 | 0.52 | 0.83 | 15 |  | 1545.23 |  | 1.96 |  |  |  | 927.14 | 0.85 |  |  |  | -97.7189053 | 33.1513983 | 801.31
4160 | 13668 | metal loss corrosion | 1:25 | 21388.98 | -25 | 32.92 |  | -25 | 32.92 | 16 | int | 0.188 | 60000 | 788 | 0.37 | 0.65 | 12 | [12 empty] | -97.7189053 | 33.15139831 | 801.31
4160 | 13669 | metal loss corrosion | 1:01 | 21389.08 | -25.1 | 32.82 |  | -25.1 | 32.82 | 16 | int | 0.188 | 60000 | 788 | 0.64 | 0.59 | 17 | [10 empty] | 1737 |  | -97.71890535 | 33.15139858 | 801.3 | 3t x 3t
4160 | 13670 | cluster | 1:01 | 21389.08 | -25.1 | 32.82 |  | -25.1 | 32.82 | 16 | int | 0.188 | 60000 | 788 | 0.9 | 1.66 | 17 |  | 1532.6 |  | 1.94 |  |  |  | 919.56 | 0.86 |  | 1737 |  | -97.71890535 | 33.15139858 | 801.3 | 3t x 3t
4160 | 13671 | metal loss corrosion | 1:16 | 21389.12 | -25.14 | 32.79 |  | -25.14 | 32.79 | 16 | int | 0.188 | 60000 | 788 | 0.46 | 0.59 | 13 | [10 empty] | 1737 |  | -97.71890537 | 33.15139868 | 801.3 | 3t x 3t
4160 | 13672 | metal loss corrosion | 10:22 | 21389.17 | -25.19 | 32.73 |  | -25.19 | 32.73 | 16 | int | 0.188 | 60000 | 788 | 0.32 | 0.59 | 12 | [12 empty] | -97.7189054 | 33.15139882 | 801.3
4160 | 13673 | metal loss corrosion | 10:41 | 21389.34 | -25.36 | 32.57 |  | -25.36 | 32.57 | 16 | int | 0.188 | 60000 | 788 | 0.33 | 0.99 | 10 | [12 empty] | -97.71890548 | 33.15139927 | 801.3
4160 | 13674 | metal loss corrosion | 12:26 | 21389.42 | -25.43 | 32.49 |  | -25.43 | 32.49 | 16 | int | 0.188 | 60000 | 788 | 0.32 | 0.59 | 10 | [12 empty] | -97.71890552 | 33.15139948 | 801.3
4160 | 13675 | metal loss corrosion | 10:03 | 21389.65 | -25.67 | 32.26 |  | -25.67 | 32.26 | 16 | int | 0.188 | 60000 | 788 | 0.44 | 0.59 | 12 | [12 empty] | -97.71890564 | 33.15140011 | 801.29
4160 | 13676 | metal loss corrosion | 1:44 | 21389.66 | -25.68 | 32.25 |  | -25.68 | 32.25 | 16 | int | 0.188 | 60000 | 788 | 0.33 | 0.59 | 10 | [12 empty] | -97.71890564 | 33.15140014 | 801.29
4160 | 13677 | metal loss corrosion | 9:36 | 21389.76 | -25.78 | 32.15 |  | -25.78 | 32.15 | 16 | int | 0.188 | 60000 | 788 | 0.32 | 0.59 | 10 | [12 empty] | -97.7189057 | 33.15140041 | 801.29
4160 | 13678 | metal loss corrosion | 11:32 | 21389.78 | -25.79 | 32.13 |  | -25.79 | 32.13 | 16 | int | 0.188 | 60000 | 788 | 0.36 | 0.59 | 10 | [12 empty] | -97.7189057 | 33.15140046 | 801.28
4160 | 13679 | metal loss corrosion | 1:09 | 21389.84 | -25.86 | 32.07 |  | -25.86 | 32.07 | 16 | int | 0.188 | 60000 | 788 | 0.36 | 0.59 | 12 | [12 empty] | -97.71890574 | 33.15140063 | 801.28
4160 | 13680 | metal loss corrosion | 1:45 | 21389.86 | -25.88 | 32.05 |  | -25.88 | 32.05 | 16 | int | 0.188 | 60000 | 788 | 0.39 | 0.59 | 10 | [12 empty] | -97.71890575 | 33.15140068 | 801.28
4160 | 13681 | metal loss corrosion | 1:20 | 21389.97 | -25.99 | 31.93 |  | -25.99 | 31.93 | 16 | int | 0.188 | 60000 | 788 | 0.32 | 0.59 | 12 | [12 empty] | -97.71890581 | 33.151401 | 801.27
4160 | 13682 | metal loss corrosion | 1:50 | 21390 | -26.02 | 31.9 |  | -26.02 | 31.9 | 16 | int | 0.188 | 60000 | 788 | 0.42 | 0.59 | 10 | [12 empty] | -97.71890582 | 33.15140108 | 801.27
4160 | 13683 | metal loss corrosion | 12:56 | 21390.05 | -26.07 | 31.86 |  | -26.07 | 31.86 | 16 | int | 0.188 | 60000 | 788 | 0.58 | 0.59 | 12 | [12 empty] | -97.71890584 | 33.1514012 | 801.27
4160 | 13684 | metal loss corrosion | 12:34 | 21390.08 | -26.1 | 31.83 |  | -26.1 | 31.83 | 16 | int | 0.188 | 60000 | 788 | 0.32 | 0.59 | 15 |  | 1548.65 |  | 1.97 |  |  |  | 929.19 | 0.85 |  |  |  | -97.71890586 | 33.15140128 | 801.27
4160 | 13685 | metal loss corrosion | 12:55 | 21390.29 | -26.31 | 31.62 |  | -26.31 | 31.62 | 16 | int | 0.188 | 60000 | 788 | 0.33 | 0.59 | 12 | [12 empty] | -97.71890597 | 33.15140185 | 801.26
4160 | 13686 | metal loss corrosion | 11:57 | 21390.35 | -26.37 | 31.56 |  | -26.37 | 31.56 | 16 | int | 0.188 | 60000 | 788 | 0.39 | 0.59 | 12 | [12 empty] | -97.718906 | 33.15140201 | 801.25
4160 | 13687 | metal loss corrosion | 9:41 | 21390.37 | -26.38 | 31.54 |  | -26.38 | 31.54 | 16 | int | 0.188 | 60000 | 788 | 0.35 | 0.59 | 12 | [12 empty] | -97.71890601 | 33.15140206 | 801.25
4160 | 13688 | metal loss corrosion | 1:40 | 21390.38 | -26.4 | 31.52 |  | -26.4 | 31.52 | 16 | int | 0.188 | 60000 | 788 | 0.32 | 0.59 | 12 | [12 empty] | -97.71890601 | 33.1514021 | 801.25
4160 | 13689 | cluster | 9:48 | 21390.48 | -26.49 | 31.43 |  | -26.49 | 31.43 | 16 | int | 0.188 | 60000 | 788 | 1.21 | 1.4 | 13 |  | 1528.71 |  | 1.94 |  |  |  | 917.22 | 0.86 |  | 1738 |  | -97.71890606 | 33.15140236 | 801.25 | 3t x 3t
4160 | 13690 | metal loss corrosion | 9:48 | 21390.48 | -26.49 | 31.43 |  | -26.49 | 31.43 | 16 | int | 0.188 | 60000 | 788 | 0.39 | 0.69 | 13 | [10 empty] | 1738 |  | -97.71890606 | 33.15140236 | 801.25 | 3t x 3t
4160 | 13691 | cluster | 10:32 | 21390.5 | -26.52 | 31.4 |  | -26.52 | 31.4 | 16 | int | 0.188 | 60000 | 788 | 1.32 | 0.64 | 12 | [10 empty] | 1739 |  | -97.71890608 | 33.15140242 | 801.25 | 3t x 3t
4160 | 13692 | metal loss corrosion | 10:32 | 21390.5 | -26.52 | 31.4 |  | -26.52 | 31.4 | 16 | int | 0.188 | 60000 | 788 | 0.46 | 0.59 | 12 | [10 empty] | 1739 |  | -97.71890608 | 33.15140242 | 801.25 | 3t x 3t
4160 | 13693 | metal loss corrosion | 9:57 | 21390.54 | -26.56 | 31.36 |  | -26.56 | 31.36 | 16 | int | 0.188 | 60000 | 788 | 0.39 | 0.81 | 13 | [10 empty] | 1738 |  | -97.7189061 | 33.15140254 | 801.24 | 3t x 3t
4160 | 13694 | metal loss corrosion | 10:32 | 21390.57 | -26.59 | 31.33 |  | -26.59 | 31.33 | 16 | int | 0.188 | 60000 | 788 | 0.47 | 0.59 | 10 | [10 empty] | 1739 |  | -97.71890611 | 33.15140261 | 801.24 | 3t x 3t
4160 | 13695 | metal loss corrosion | 12:02 | 21390.57 | -26.59 | 31.33 |  | -26.59 | 31.33 | 16 | int | 0.188 | 60000 | 788 | 0.76 | 0.59 | 10 | [12 empty] | -97.71890611 | 33.15140262 | 801.24
4160 | 13696 | metal loss corrosion | 11:42 | 21390.58 | -26.59 | 31.33 |  | -26.59 | 31.33 | 16 | int | 0.188 | 60000 | 788 | 0.67 | 0.59 | 12 | [12 empty] | -97.71890611 | 33.15140263 | 801.24
4160 | 13697 | metal loss corrosion | 2:13 | 21390.65 | -26.67 | 31.25 |  | -26.67 | 31.25 | 16 | int | 0.188 | 60000 | 788 | 0.66 | 0.59 | 10 | [12 empty] | -97.71890615 | 33.15140283 | 801.24
4160 | 13698 | metal loss corrosion | 1:44 | 21390.65 | -26.67 | 31.25 |  | -26.67 | 31.25 | 16 | int | 0.188 | 60000 | 788 | 0.37 | 0.82 | 10 | [12 empty] | -97.71890615 | 33.15140284 | 801.24
4160 | 13699 | metal loss corrosion | 9:34 | 21390.76 | -26.78 | 31.14 |  | -26.78 | 31.14 | 16 | int | 0.188 | 60000 | 788 | 0.33 | 0.59 | 15 |  | 1548.65 |  | 1.97 |  |  |  | 929.19 | 0.85 |  |  |  | -97.71890621 | 33.15140313 | 801.23
4160 | 13700 | metal loss corrosion | 2:05 | 21390.79 | -26.81 | 31.12 |  | -26.81 | 31.12 | 16 | int | 0.188 | 60000 | 788 | 0.56 | 0.59 | 10 | [12 empty] | -97.71890622 | 33.15140321 | 801.23
4160 | 13701 | metal loss corrosion | 10:07 | 21390.84 | -26.86 | 31.07 |  | -26.86 | 31.07 | 16 | int | 0.188 | 60000 | 788 | 0.32 | 0.59 | 12 | [12 empty] | -97.71890625 | 33.15140334 | 801.23
4160 | 13702 | metal loss corrosion | 12:13 | 21390.92 | -26.94 | 30.99 |  | -26.94 | 30.99 | 16 | int | 0.188 | 60000 | 788 | 0.41 | 0.59 | 10 | [12 empty] | -97.71890629 | 33.15140355 | 801.22
4160 | 13703 | metal loss corrosion | 11:38 | 21391.02 | -27.04 | 30.89 |  | -27.04 | 30.89 | 16 | int | 0.188 | 60000 | 788 | 0.41 | 0.59 | 10 | [12 empty] | -97.71890634 | 33.15140383 | 801.22
4160 | 13704 | metal loss corrosion | 2:04 | 21391.12 | -27.14 | 30.79 |  | -27.14 | 30.79 | 16 | int | 0.188 | 60000 | 788 | 0.54 | 0.59 | 10 | [10 empty] | 1740 |  | -97.71890639 | 33.1514041 | 801.21 | 3t x 3t
4160 | 13705 | cluster | 1:40 | 21391.12 | -27.14 | 30.79 |  | -27.14 | 30.79 | 16 | int | 0.188 | 60000 | 788 | 1.51 | 2.32 | 13 |  | 1520.94 |  | 1.93 |  |  |  | 912.57 | 0.86 |  | 1740 |  | -97.71890639 | 33.1514041 | 801.21 | 3t x 3t
4160 | 13706 | metal loss corrosion | 1:48 | 21391.14 | -27.16 | 30.77 |  | -27.16 | 30.77 | 16 | int | 0.188 | 60000 | 788 | 0.4 | 0.59 | 13 | [10 empty] | 1740 |  | -97.7189064 | 33.15140415 | 801.21 | 3t x 3t
4160 | 13707 | metal loss corrosion | 1:40 | 21391.21 | -27.23 | 30.69 |  | -27.23 | 30.69 | 16 | int | 0.188 | 60000 | 788 | 0.38 | 0.59 | 10 | [10 empty] | 1740 |  | -97.71890644 | 33.15140435 | 801.21 | 3t x 3t
4160 | 13708 | cluster | 12:26 | 21391.39 | -27.41 | 30.52 |  | -27.41 | 30.52 | 16 | int | 0.188 | 60000 | 788 | 0.66 | 1.36 | 12 | [10 empty] | 1741 |  | -97.71890653 | 33.15140483 | 801.2 | 3t x 3t
4160 | 13709 | metal loss corrosion | 12:36 | 21391.39 | -27.41 | 30.52 |  | -27.41 | 30.52 | 16 | int | 0.188 | 60000 | 788 | 0.66 | 0.59 | 10 | [10 empty] | 1741 |  | -97.71890653 | 33.15140483 | 801.2 | 3t x 3t
4160 | 13710 | metal loss corrosion | 12:26 | 21391.39 | -27.41 | 30.52 |  | -27.41 | 30.52 | 16 | int | 0.188 | 60000 | 788 | 0.35 | 0.59 | 12 | [10 empty] | 1741 |  | -97.71890653 | 33.15140483 | 801.2 | 3t x 3t
4160 | 13711 | metal loss corrosion | 9:40 | 21391.43 | -27.45 | 30.47 |  | -27.45 | 30.47 | 16 | int | 0.188 | 60000 | 788 | 0.33 | 0.59 | 10 | [12 empty] | -97.71890655 | 33.15140495 | 801.2
4160 | 13712 | metal loss corrosion | 12:54 | 21391.44 | -27.46 | 30.46 |  | -27.46 | 30.46 | 16 | int | 0.188 | 60000 | 788 | 0.43 | 0.59 | 12 | [12 empty] | -97.71890656 | 33.15140498 | 801.2
4160 | 13713 | metal loss corrosion | 11:28 | 21391.49 | -27.5 | 30.42 |  | -27.5 | 30.42 | 16 | int | 0.188 | 60000 | 788 | 0.45 | 0.59 | 10 | [10 empty] | 1742 |  | -97.71890658 | 33.15140509 | 801.19 | 3t x 3t
4160 | 13714 | cluster | 11:15 | 21391.49 | -27.5 | 30.42 |  | -27.5 | 30.42 | 16 | int | 0.188 | 60000 | 788 | 0.47 | 1.55 | 15 |  | 1546.12 |  | 1.96 |  |  |  | 927.67 | 0.85 |  | 1742 |  | -97.71890658 | 33.15140509 | 801.19 | 3t x 3t
4160 | 13715 | metal loss corrosion | 11:15 | 21391.49 | -27.51 | 30.42 |  | -27.51 | 30.42 | 16 | int | 0.188 | 60000 | 788 | 0.46 | 0.59 | 15 | [10 empty] | 1742 |  | -97.71890658 | 33.1514051 | 801.19 | 3t x 3t
4160 | 13716 | metal loss corrosion | 1:45 | 21391.57 | -27.59 | 30.33 |  | -27.59 | 30.33 | 16 | int | 0.188 | 60000 | 788 | 0.32 | 0.59 | 12 | [10 empty] | 1743 |  | -97.71890662 | 33.15140533 | 801.19 | 3t x 3t
4160 | 13717 | cluster | 1:40 | 21391.57 | -27.59 | 30.33 |  | -27.59 | 30.33 | 16 | int | 0.188 | 60000 | 788 | 1.22 | 2.6 | 15 |  | 1524.96 |  | 1.94 |  |  |  | 914.98 | 0.86 |  | 1743 |  | -97.71890662 | 33.15140533 | 801.19 | 3t x 3t
4160 | 13718 | metal loss corrosion | 2:28 | 21391.61 | -27.63 | 30.3 |  | -27.63 | 30.3 | 16 | int | 0.188 | 60000 | 788 | 0.37 | 0.59 | 10 | [12 empty] | -97.71890664 | 33.15140543 | 801.19
4160 | 13719 | metal loss corrosion | 1:40 | 21391.63 | -27.64 | 30.28 |  | -27.64 | 30.28 | 16 | int | 0.188 | 60000 | 788 | 0.33 | 0.59 | 12 | [10 empty] | 1743 |  | -97.71890665 | 33.15140547 | 801.19 | 3t x 3t
4160 | 13720 | metal loss corrosion | 2:09 | 21391.64 | -27.66 | 30.27 |  | -27.66 | 30.27 | 16 | int | 0.188 | 60000 | 788 | 0.42 | 0.59 | 12 | [10 empty] | 1743 |  | -97.71890666 | 33.15140551 | 801.18 | 3t x 3t
4160 | 13721 | metal loss corrosion | 1:57 | 21391.64 | -27.66 | 30.26 |  | -27.66 | 30.26 | 16 | int | 0.188 | 60000 | 788 | 0.39 | 0.59 | 15 | [10 empty] | 1743 |  | -97.71890666 | 33.15140552 | 801.18 | 3t x 3t
4160 | 13722 | metal loss corrosion | 10:07 | 21391.66 | -27.68 | 30.24 |  | -27.68 | 30.24 | 16 | int | 0.188 | 60000 | 788 | 0.57 | 0.59 | 10 | [12 empty] | -97.71890667 | 33.15140558 | 801.18
4160 | 13723 | metal loss corrosion | 12:54 | 21391.71 | -27.73 | 30.19 |  | -27.73 | 30.19 | 16 | int | 0.188 | 60000 | 788 | 0.38 | 0.59 | 12 | [12 empty] | -97.7189067 | 33.15140571 | 801.18
4160 | 13724 | metal loss corrosion | 11:16 | 21391.71 | -27.73 | 30.19 |  | -27.73 | 30.19 | 16 | int | 0.188 | 60000 | 788 | 0.5 | 0.59 | 12 | [12 empty] | -97.7189067 | 33.15140571 | 801.18
4160 | 13725 | metal loss corrosion | 1:55 | 21391.74 | -27.76 | 30.16 |  | -27.76 | 30.16 | 16 | int | 0.188 | 60000 | 788 | 0.35 | 0.81 | 10 | [10 empty] | 1744 |  | -97.71890671 | 33.15140579 | 801.18 | 3t x 3t
4160 | 13726 | cluster | 1:55 | 21391.74 | -27.76 | 30.16 |  | -27.76 | 30.16 | 16 | int | 0.188 | 60000 | 788 | 0.49 | 1.63 | 12 | [10 empty] | 1744 |  | -97.71890671 | 33.15140579 | 801.18 | 3t x 3t
4160 | 13727 | metal loss corrosion | 2:10 | 21391.76 | -27.78 | 30.15 |  | -27.78 | 30.15 | 16 | int | 0.188 | 60000 | 788 | 0.32 | 0.59 | 12 | [10 empty] | 1744 |  | -97.71890672 | 33.15140583 | 801.18 | 3t x 3t
4160 | 13728 | metal loss corrosion | 10:01 | 21391.83 | -27.84 | 30.08 |  | -27.84 | 30.08 | 16 | int | 0.188 | 60000 | 788 | 0.37 | 0.59 | 12 | [12 empty] | -97.71890675 | 33.15140602 | 801.17
4160 | 13729 | metal loss corrosion | 2:15 | 21391.88 | -27.9 | 30.03 |  | -27.9 | 30.03 | 16 | int | 0.188 | 60000 | 788 | 0.33 | 0.59 | 13 |  | 1548.99 |  | 1.97 |  |  |  | 929.39 | 0.85 |  |  |  | -97.71890678 | 33.15140616 | 801.17
4160 | 13730 | metal loss corrosion | 11:20 | 21391.99 | -28.01 | 29.91 |  | -28.01 | 29.91 | 16 | int | 0.188 | 60000 | 788 | 0.36 | 0.63 | 13 |  | 1548.53 |  | 1.97 |  |  |  | 929.12 | 0.85 |  |  |  | -97.71890684 | 33.15140647 | 801.17
4160 | 13731 | metal loss corrosion | 2:39 | 21392.1 | -28.12 | 29.81 |  | -28.12 | 29.81 | 16 | int | 0.188 | 60000 | 788 | 0.33 | 0.59 | 10 | [12 empty] | -97.71890689 | 33.15140676 | 801.16
4160 | 13732 | cluster | 1:36 | 21392.13 | -28.15 | 29.77 |  | -28.15 | 29.77 | 16 | int | 0.188 | 60000 | 788 | 1.08 | 1.28 | 12 | [10 empty] | 1745 |  | -97.71890691 | 33.15140685 | 801.16 | 3t x 3t
4160 | 13733 | metal loss corrosion | 1:36 | 21392.13 | -28.15 | 29.77 |  | -28.15 | 29.77 | 16 | int | 0.188 | 60000 | 788 | 0.64 | 0.59 | 10 | [10 empty] | 1745 |  | -97.71890691 | 33.15140685 | 801.16 | 3t x 3t
4160 | 13734 | metal loss corrosion | 1:18 | 21392.15 | -28.17 | 29.76 |  | -28.17 | 29.76 | 16 | int | 0.188 | 60000 | 788 | 0.64 | 0.59 | 10 | [12 empty] | -97.71890692 | 33.15140689 | 801.16
4160 | 13735 | metal loss corrosion | 12:50 | 21392.15 | -28.17 | 29.75 |  | -28.17 | 29.75 | 16 | int | 0.188 | 60000 | 788 | 0.36 | 0.59 | 12 | [12 empty] | -97.71890692 | 33.1514069 | 801.16
4160 | 13736 | metal loss corrosion | 2:08 | 21392.16 | -28.18 | 29.74 |  | -28.18 | 29.74 | 16 | int | 0.188 | 60000 | 788 | 0.39 | 0.59 | 15 |  | 1547.72 |  | 1.96 |  |  |  | 928.63 | 0.85 |  |  |  | -97.71890693 | 33.15140693 | 801.16
4160 | 13737 | metal loss corrosion | 1:46 | 21392.17 | -28.18 | 29.74 |  | -28.18 | 29.74 | 16 | int | 0.188 | 60000 | 788 | 0.69 | 0.59 | 12 | [10 empty] | 1745 |  | -97.71890693 | 33.15140694 | 801.16 | 3t x 3t
4160 | 13738 | metal loss corrosion | 11:15 | 21392.19 | -28.2 | 29.72 |  | -28.2 | 29.72 | 16 | int | 0.188 | 60000 | 788 | 0.44 | 0.59 | 13 |  | 1547.3 |  | 1.96 |  |  |  | 928.38 | 0.85 |  |  |  | -97.71890694 | 33.15140699 | 801.16
4160 | 13739 | metal loss corrosion | 9:57 | 21392.19 | -28.21 | 29.72 |  | -28.21 | 29.72 | 16 | int | 0.188 | 60000 | 788 | 0.41 | 0.59 | 12 | [12 empty] | -97.71890694 | 33.151407 | 801.16
4160 | 13740 | metal loss corrosion | 10:52 | 21392.19 | -28.21 | 29.71 |  | -28.21 | 29.71 | 16 | int | 0.188 | 60000 | 788 | 0.36 | 0.59 | 15 |  | 1548.11 |  | 1.96 |  |  |  | 928.87 | 0.85 |  |  |  | -97.71890694 | 33.15140701 | 801.15
4160 | 13741 | metal loss corrosion | 1:45 | 21392.32 | -28.34 | 29.59 |  | -28.34 | 29.59 | 16 | int | 0.188 | 60000 | 788 | 0.39 | 0.77 | 10 | [12 empty] | -97.71890701 | 33.15140736 | 801.15
4160 | 13742 | metal loss corrosion | 9:17 | 21392.32 | -28.34 | 29.58 |  | -28.34 | 29.58 | 16 | int | 0.188 | 60000 | 788 | 0.32 | 0.59 | 12 | [12 empty] | -97.71890701 | 33.15140736 | 801.15
4160 | 13743 | metal loss corrosion | 12:59 | 21392.36 | -28.37 | 29.55 |  | -28.37 | 29.55 | 16 | int | 0.188 | 60000 | 788 | 0.35 | 0.7 | 12 | [12 empty] | -97.71890703 | 33.15140745 | 801.15
4160 | 13744 | metal loss corrosion | 1:22 | 21392.41 | -28.43 | 29.49 |  | -28.43 | 29.49 | 16 | int | 0.188 | 60000 | 788 | 0.32 | 0.59 | 12 | [12 empty] | -97.71890705 | 33.15140761 | 801.14
4160 | 13745 | metal loss corrosion | 1:44 | 21392.56 | -28.57 | 29.35 |  | -28.57 | 29.35 | 16 | int | 0.188 | 60000 | 788 | 0.72 | 0.85 | 12 | [10 empty] | 1746 |  | -97.71890713 | 33.15140799 | 801.14 | 3t x 3t
4160 | 13746 | cluster | 1:44 | 21392.56 | -28.57 | 29.35 |  | -28.57 | 29.35 | 16 | int | 0.188 | 60000 | 788 | 1.02 | 2.36 | 13 |  | 1534.16 |  | 1.95 |  |  |  | 920.5 | 0.86 |  | 1746 |  | -97.71890713 | 33.15140799 | 801.14 | 3t x 3t
4160 | 13747 | metal loss corrosion | 2:09 | 21392.56 | -28.58 | 29.34 |  | -28.58 | 29.34 | 16 | int | 0.188 | 60000 | 788 | 0.32 | 0.59 | 12 | [10 empty] | 1746 |  | -97.71890713 | 33.15140801 | 801.13 | 3t x 3t
4160 | 13748 | metal loss corrosion | 12:39 | 21392.58 | -28.6 | 29.33 |  | -28.6 | 29.33 | 16 | int | 0.188 | 60000 | 788 | 0.33 | 0.59 | 10 | [12 empty] | -97.71890714 | 33.15140805 | 801.13
4160 | 13749 | metal loss corrosion | 11:45 | 21392.58 | -28.6 | 29.32 |  | -28.6 | 29.32 | 16 | int | 0.188 | 60000 | 788 | 0.35 | 0.59 | 12 | [12 empty] | -97.71890714 | 33.15140807 | 801.13
4160 | 13750 | metal loss corrosion | 1:21 | 21392.6 | -28.62 | 29.3 |  | -28.62 | 29.3 | 16 | int | 0.188 | 60000 | 788 | 0.36 | 0.59 | 20 |  | 1547 | 1640.61 | 1.96 | 2.08 |  | 984.37 | 928.2 | 0.85 | 9 |  |  | -97.71890715 | 33.15140812 | 801.13
4160 | 13751 | metal loss corrosion | 2:04 | 21392.61 | -28.63 | 29.3 |  | -28.63 | 29.3 | 16 | int | 0.188 | 60000 | 788 | 0.36 | 0.59 | 13 | [10 empty] | 1746 |  | -97.71890716 | 33.15140814 | 801.13 | 3t x 3t
4160 | 13752 | cluster | 12:35 | 21392.66 | -28.68 | 29.25 |  | -28.68 | 29.25 | 16 | int | 0.188 | 60000 | 788 | 0.72 | 1.69 | 12 | [10 empty] | 1747 |  | -97.71890718 | 33.15140827 | 801.13 | 3t x 3t
4160 | 13753 | metal loss corrosion | 12:35 | 21392.66 | -28.68 | 29.25 |  | -28.68 | 29.25 | 16 | int | 0.188 | 60000 | 788 | 0.53 | 0.59 | 10 | [10 empty] | 1747 |  | -97.71890718 | 33.15140827 | 801.13 | 3t x 3t
4160 | 13754 | metal loss corrosion | 12:51 | 21392.67 | -28.69 | 29.24 |  | -28.69 | 29.24 | 16 | int | 0.188 | 60000 | 788 | 0.58 | 0.59 | 12 | [10 empty] | 1747 |  | -97.71890719 | 33.1514083 | 801.13 | 3t x 3t
4160 | 13755 | metal loss corrosion | 11:38 | 21392.69 | -28.71 | 29.22 |  | -28.71 | 29.22 | 16 | int | 0.188 | 60000 | 788 | 0.35 | 0.59 | 10 | [12 empty] | -97.71890719 | 33.15140835 | 801.13
4160 | 13756 | metal loss corrosion | 9:44 | 21392.69 | -28.71 | 29.22 |  | -28.71 | 29.22 | 16 | int | 0.188 | 60000 | 788 | 0.48 | 0.64 | 17 |  | 1545.21 |  | 1.96 |  |  |  | 927.13 | 0.85 |  |  |  | -97.7189072 | 33.15140836 | 801.13
4160 | 13757 | metal loss corrosion | 10:55 | 21392.71 | -28.72 | 29.2 |  | -28.72 | 29.2 | 16 | int | 0.188 | 60000 | 788 | 0.36 | 0.59 | 10 | [12 empty] | -97.7189072 | 33.1514084 | 801.13
4160 | 13758 | metal loss corrosion | 1:13 | 21392.72 | -28.74 | 29.19 |  | -28.74 | 29.19 | 16 | int | 0.188 | 60000 | 788 | 0.32 | 0.59 | 10 | [12 empty] | -97.71890721 | 33.15140844 | 801.13
4160 | 13759 | metal loss corrosion | 10:09 | 21392.72 | -28.74 | 29.18 |  | -28.74 | 29.18 | 16 | int | 0.188 | 60000 | 788 | 0.38 | 0.59 | 10 | [12 empty] | -97.71890721 | 33.15140845 | 801.13
4160 | 13760 | metal loss corrosion | 12:02 | 21392.73 | -28.75 | 29.18 |  | -28.75 | 29.18 | 16 | int | 0.188 | 60000 | 788 | 0.44 | 0.59 | 12 | [12 empty] | -97.71890722 | 33.15140846 | 801.13
4160 | 13761 | metal loss corrosion | 12:31 | 21392.75 | -28.77 | 29.15 |  | -28.77 | 29.15 | 16 | int | 0.188 | 60000 | 788 | 0.41 | 0.6 | 15 |  | 1547.32 |  | 1.96 |  |  |  | 928.39 | 0.85 |  |  |  | -97.71890723 | 33.15140852 | 801.12
4160 | 13762 | metal loss corrosion | 12:50 | 21392.78 | -28.79 | 29.13 |  | -28.79 | 29.13 | 16 | int | 0.188 | 60000 | 788 | 0.49 | 0.59 | 15 |  | 1545.72 |  | 1.96 |  |  |  | 927.43 | 0.85 |  |  |  | -97.71890724 | 33.15140859 | 801.12
4160 | 13763 | metal loss corrosion | 11:19 | 21392.79 | -28.81 | 29.12 |  | -28.81 | 29.12 | 16 | int | 0.188 | 60000 | 788 | 0.47 | 0.59 | 12 | [12 empty] | -97.71890725 | 33.15140863 | 801.12
4160 | 13764 | metal loss corrosion | 10:46 | 21392.84 | -28.86 | 29.06 |  | -28.86 | 29.06 | 16 | int | 0.188 | 60000 | 788 | 0.34 | 0.66 | 12 | [10 empty] | 1748 |  | -97.71890728 | 33.15140878 | 801.12 | 3t x 3t
4160 | 13765 | cluster | 10:31 | 21392.84 | -28.86 | 29.06 |  | -28.86 | 29.06 | 16 | int | 0.188 | 60000 | 788 | 1.03 | 1.72 | 13 |  | 1534.16 |  | 1.95 |  |  |  | 920.5 | 0.86 |  | 1748 |  | -97.71890728 | 33.15140878 | 801.12 | 3t x 3t
4160 | 13766 | cluster | 1:48 | 21392.88 | -28.9 | 29.02 |  | -28.9 | 29.02 | 16 | int | 0.188 | 60000 | 788 | 0.66 | 2.86 | 10 | [10 empty] | 1749 |  | -97.71890729 | 33.15140888 | 801.12 | 3t x 3t
4160 | 13767 | metal loss corrosion | 1:48 | 21392.88 | -28.9 | 29.02 |  | -28.9 | 29.02 | 16 | int | 0.188 | 60000 | 788 | 0.56 | 0.69 | 10 | [10 empty] | 1749 |  | -97.71890729 | 33.15140888 | 801.12 | 3t x 3t
4160 | 13768 | metal loss corrosion | 10:00 | 21392.89 | -28.91 | 29.01 |  | -28.91 | 29.01 | 16 | int | 0.188 | 60000 | 788 | 0.36 | 0.59 | 10 | [12 empty] | -97.7189073 | 33.15140891 | 801.12
4160 | 13769 | metal loss corrosion | 10:31 | 21392.9 | -28.92 | 29.01 |  | -28.92 | 29.01 | 16 | int | 0.188 | 60000 | 788 | 0.36 | 0.59 | 13 | [10 empty] | 1748 |  | -97.7189073 | 33.15140893 | 801.12 | 3t x 3t
4160 | 13770 | metal loss corrosion | 2:06 | 21392.9 | -28.92 | 29 |  | -28.92 | 29 | 16 | int | 0.188 | 60000 | 788 | 0.36 | 0.59 | 10 | [10 empty] | 1749 |  | -97.7189073 | 33.15140893 | 801.12 | 3t x 3t
4160 | 13771 | metal loss corrosion | 2:15 | 21392.9 | -28.92 | 29 |  | -28.92 | 29 | 16 | int | 0.188 | 60000 | 788 | 0.39 | 0.97 | 8 | [10 empty] | 1749 |  | -97.71890731 | 33.15140894 | 801.12 | 3t x 3t
4160 | 13772 | metal loss corrosion | 11:13 | 21392.94 | -28.96 | 28.96 |  | -28.96 | 28.96 | 16 | int | 0.188 | 60000 | 788 | 0.34 | 0.59 | 12 | [12 empty] | -97.71890732 | 33.15140904 | 801.11
4160 | 13773 | metal loss corrosion | 1:18 | 21393.07 | -29.09 | 28.83 |  | -29.09 | 28.83 | 16 | int | 0.188 | 60000 | 788 | 0.5 | 0.59 | 10 | [10 empty] | 1750 |  | -97.71890739 | 33.1514094 | 801.11 | 3t x 3t
4160 | 13774 | cluster | 12:45 | 21393.07 | -29.09 | 28.83 |  | -29.09 | 28.83 | 16 | int | 0.188 | 60000 | 788 | 1.6 | 2.88 | 10 | [10 empty] | 1750 |  | -97.71890739 | 33.1514094 | 801.11 | 3t x 3t
4160 | 13775 | metal loss corrosion | 1:01 | 21393.11 | -29.13 | 28.8 |  | -29.13 | 28.8 | 16 | int | 0.188 | 60000 | 788 | 0.37 | 0.74 | 8 | [10 empty] | 1750 |  | -97.71890741 | 33.15140949 | 801.11 | 3t x 3t
4160 | 13776 | metal loss corrosion | 12:03 | 21393.12 | -29.14 | 28.78 |  | -29.14 | 28.78 | 16 | int | 0.188 | 60000 | 788 | 0.66 | 0.59 | 10 | [12 empty] | -97.71890742 | 33.15140953 | 801.1
4160 | 13777 | metal loss corrosion | 12:28 | 21393.12 | -29.14 | 28.78 |  | -29.14 | 28.78 | 16 | int | 0.188 | 60000 | 788 | 0.68 | 0.59 | 10 | [12 empty] | -97.71890742 | 33.15140953 | 801.1
4160 | 13778 | metal loss corrosion | 12:45 | 21393.16 | -29.18 | 28.75 |  | -29.18 | 28.75 | 16 | int | 0.188 | 60000 | 788 | 0.46 | 0.59 | 10 | [10 empty] | 1750 |  | -97.71890744 | 33.15140962 | 801.1 | 3t x 3t
4160 | 13779 | metal loss corrosion | 2:32 | 21393.17 | -29.19 | 28.73 |  | -29.19 | 28.73 | 16 | int | 0.188 | 60000 | 788 | 0.42 | 0.59 | 10 | [12 empty] | -97.71890744 | 33.15140967 | 801.1
4160 | 13780 | metal loss corrosion | 1:02 | 21393.18 | -29.2 | 28.73 |  | -29.2 | 28.73 | 16 | int | 0.188 | 60000 | 788 | 0.33 | 0.59 | 10 | [10 empty] | 1750 |  | -97.71890745 | 33.15140968 | 801.1 | 3t x 3t
4160 | 13781 | metal loss corrosion | 10:08 | 21393.2 | -29.22 | 28.7 |  | -29.22 | 28.7 | 16 | int | 0.188 | 60000 | 788 | 0.37 | 0.59 | 13 |  | 1548.37 |  | 1.96 |  |  |  | 929.02 | 0.85 |  |  |  | -97.71890746 | 33.15140975 | 801.1
4160 | 13782 | cluster | 1:05 | 21393.33 | -29.35 | 28.57 |  | -29.35 | 28.57 | 16 | int | 0.188 | 60000 | 788 | 1.13 | 1.84 | 13 |  | 1530.91 |  | 1.94 |  |  |  | 918.55 | 0.86 |  | 1751 |  | -97.71890753 | 33.1514101 | 801.09 | 3t x 3t
4160 | 13783 | metal loss corrosion | 1:23 | 21393.33 | -29.35 | 28.57 |  | -29.35 | 28.57 | 16 | int | 0.188 | 60000 | 788 | 0.32 | 0.59 | 13 | [10 empty] | 1751 |  | -97.71890753 | 33.1514101 | 801.09 | 3t x 3t
4160 | 13784 | metal loss corrosion | 9:46 | 21393.36 | -29.37 | 28.55 |  | -29.37 | 28.55 | 16 | int | 0.188 | 60000 | 788 | 0.87 | 0.59 | 13 | [10 empty] | 1752 |  | -97.71890754 | 33.15141016 | 801.09 | 3t x 3t
4160 | 13785 | cluster | 9:32 | 21393.36 | -29.37 | 28.55 |  | -29.37 | 28.55 | 16 | int | 0.188 | 60000 | 788 | 0.88 | 1.52 | 15 |  | 1536.16 |  | 1.95 |  |  |  | 921.7 | 0.85 |  | 1752 |  | -97.71890754 | 33.15141016 | 801.09 | 3t x 3t
4160 | 13786 | metal loss corrosion | 9:32 | 21393.36 | -29.38 | 28.54 |  | -29.38 | 28.54 | 16 | int | 0.188 | 60000 | 788 | 0.7 | 0.59 | 15 | [10 empty] | 1752 |  | -97.71890754 | 33.15141018 | 801.09 | 3t x 3t
4160 | 13787 | cluster | 1:31 | 21393.37 | -29.38 | 28.54 |  | -29.38 | 28.54 | 16 | int | 0.188 | 60000 | 788 | 2.45 | 2.98 | 12 | [10 empty] | 1753 |  | -97.71890754 | 33.15141019 | 801.09 | 3t x 3t
4160 | 13788 | metal loss corrosion | 1:46 | 21393.37 | -29.38 | 28.54 |  | -29.38 | 28.54 | 16 | int | 0.188 | 60000 | 788 | 0.32 | 0.59 | 12 | [10 empty] | 1753 |  | -97.71890754 | 33.15141019 | 801.09 | 3t x 3t
4160 | 13789 | metal loss corrosion | 10:55 | 21393.37 | -29.39 | 28.53 |  | -29.39 | 28.53 | 16 | int | 0.188 | 60000 | 788 | 0.41 | 0.59 | 15 |  | 1547.32 |  | 1.96 |  |  |  | 928.39 | 0.85 |  |  |  | -97.71890755 | 33.15141021 | 801.09
4160 | 13790 | metal loss corrosion | 10:03 | 21393.38 | -29.4 | 28.53 |  | -29.4 | 28.53 | 16 | int | 0.188 | 60000 | 788 | 0.45 | 0.59 | 12 | [12 empty] | -97.71890755 | 33.15141023 | 801.09
4160 | 13791 | metal loss corrosion | 1:05 | 21393.4 | -29.42 | 28.51 |  | -29.42 | 28.51 | 16 | int | 0.188 | 60000 | 788 | 0.35 | 1.37 | 8 | [10 empty] | 1751 |  | -97.71890756 | 33.15141028 | 801.09 | 3t x 3t
4160 | 13792 | metal loss corrosion | 1:46 | 21393.44 | -29.46 | 28.47 |  | -29.46 | 28.47 | 16 | int | 0.188 | 60000 | 788 | 0.33 | 0.59 | 12 | [10 empty] | 1753 |  | -97.71890758 | 33.15141039 | 801.09 | 3t x 3t
4160 | 13793 | metal loss corrosion | 12:39 | 21393.44 | -29.46 | 28.46 |  | -29.46 | 28.46 | 16 | int | 0.188 | 60000 | 788 | 0.4 | 0.59 | 10 | [12 empty] | -97.71890758 | 33.1514104 | 801.09
4160 | 13794 | metal loss corrosion | 1:31 | 21393.48 | -29.5 | 28.43 |  | -29.5 | 28.43 | 16 | int | 0.188 | 60000 | 788 | 0.33 | 0.59 | 10 | [10 empty] | 1753 |  | -97.7189076 | 33.15141049 | 801.09 | 3t x 3t
4160 | 13795 | metal loss corrosion | 1:59 | 21393.51 | -29.53 | 28.39 |  | -29.53 | 28.39 | 16 | int | 0.188 | 60000 | 788 | 0.68 | 1.02 | 10 | [10 empty] | 1753 |  | -97.71890762 | 33.15141059 | 801.08 | 3t x 3t
4160 | 13796 | metal loss corrosion | 9:22 | 21393.54 | -29.55 | 28.37 |  | -29.55 | 28.37 | 16 | int | 0.188 | 60000 | 788 | 0.33 | 0.59 | 10 | [12 empty] | -97.71890763 | 33.15141065 | 801.08
4160 | 13797 | metal loss corrosion | 1:38 | 21393.56 | -29.58 | 28.34 |  | -29.58 | 28.34 | 16 | int | 0.188 | 60000 | 788 | 0.32 | 0.59 | 12 | [12 empty] | -97.71890764 | 33.15141072 | 801.08
4160 | 13798 | metal loss corrosion | 12:46 | 21393.6 | -29.62 | 28.31 |  | -29.62 | 28.31 | 16 | int | 0.188 | 60000 | 788 | 0.32 | 0.59 | 10 | [12 empty] | -97.71890766 | 33.15141082 | 801.08
4160 | 13799 | metal loss corrosion | 1:11 | 21393.69 | -29.71 | 28.21 |  | -29.71 | 28.21 | 16 | int | 0.188 | 60000 | 788 | 0.63 | 0.61 | 10 | [12 empty] | -97.71890771 | 33.15141107 | 801.07
4160 | 13800 | metal loss corrosion | 12:04 | 21393.72 | -29.74 | 28.18 |  | -29.74 | 28.18 | 16 | int | 0.188 | 60000 | 788 | 0.58 | 0.59 | 10 | [12 empty] | -97.71890772 | 33.15141116 | 801.07
4160 | 13801 | metal loss corrosion | 12:32 | 21393.76 | -29.78 | 28.14 |  | -29.78 | 28.14 | 16 | int | 0.188 | 60000 | 788 | 0.37 | 0.59 | 12 | [12 empty] | -97.71890775 | 33.15141127 | 801.07
4160 | 13802 | metal loss corrosion | 1:35 | 21393.92 | -29.94 | 27.98 |  | -29.94 | 27.98 | 16 | int | 0.188 | 60000 | 788 | 0.47 | 0.66 | 12 | [12 empty] | -97.71890783 | 33.1514117 | 801.06
4160 | 13803 | metal loss corrosion | 9:45 | 21393.94 | -29.96 | 27.96 |  | -29.96 | 27.96 | 16 | int | 0.188 | 60000 | 788 | 0.67 | 0.59 | 10 | [12 empty] | -97.71890784 | 33.15141176 | 801.06
4160 | 13804 | metal loss corrosion | 12:50 | 21393.95 | -29.97 | 27.96 |  | -29.97 | 27.96 | 16 | int | 0.188 | 60000 | 788 | 0.34 | 0.59 | 12 | [12 empty] | -97.71890784 | 33.15141177 | 801.06
4160 | 13805 | metal loss corrosion | 11:37 | 21394.02 | -30.04 | 27.88 |  | -30.04 | 27.88 | 16 | int | 0.188 | 60000 | 788 | 0.38 | 0.59 | 10 | [12 empty] | -97.71890788 | 33.15141197 | 801.06
4160 | 13806 | metal loss corrosion | 12:52 | 21394.04 | -30.06 | 27.86 |  | -30.06 | 27.86 | 16 | int | 0.188 | 60000 | 788 | 0.36 | 0.59 | 10 | [12 empty] | -97.71890789 | 33.15141202 | 801.06
4160 | 13807 | metal loss corrosion | 12:30 | 21394.06 | -30.07 | 27.85 |  | -30.07 | 27.85 | 16 | int | 0.188 | 60000 | 788 | 0.4 | 0.59 | 12 | [12 empty] | -97.7189079 | 33.15141206 | 801.05
4160 | 13808 | metal loss corrosion | 10:06 | 21394.11 | -30.12 | 27.8 |  | -30.12 | 27.8 | 16 | int | 0.188 | 60000 | 788 | 0.56 | 0.59 | 12 | [12 empty] | -97.71890792 | 33.15141219 | 801.05
4160 | 13809 | metal loss corrosion | 9:44 | 21394.12 | -30.13 | 27.79 |  | -30.13 | 27.79 | 16 | int | 0.188 | 60000 | 788 | 0.45 | 0.59 | 15 |  | 1546.44 |  | 1.96 |  |  |  | 927.86 | 0.85 |  |  |  | -97.71890793 | 33.15141222 | 801.05
4160 | 13810 | metal loss corrosion | 1:01 | 21394.13 | -30.15 | 27.77 |  | -30.15 | 27.77 | 16 | int | 0.188 | 60000 | 788 | 0.43 | 0.59 | 15 |  | 1546.89 |  | 1.96 |  |  |  | 928.13 | 0.85 |  |  |  | -97.71890794 | 33.15141227 | 801.05
4160 | 13811 | cluster | 1:35 | 21394.18 | -30.19 | 27.73 |  | -30.19 | 27.73 | 16 | int | 0.188 | 60000 | 788 | 1.91 | 1.69 | 17 |  | 1496.7 |  | 1.9 |  |  |  | 898.02 | 0.88 |  | 1754 |  | -97.71890796 | 33.15141239 | 801.05 | 3t x 3t
4160 | 13812 | metal loss corrosion | 1:35 | 21394.18 | -30.19 | 27.73 |  | -30.19 | 27.73 | 16 | int | 0.188 | 60000 | 788 | 0.49 | 0.59 | 15 | [10 empty] | 1754 |  | -97.71890796 | 33.15141239 | 801.05 | 3t x 3t
4160 | 13813 | metal loss corrosion | 1:50 | 21394.19 | -30.21 | 27.72 |  | -30.21 | 27.72 | 16 | int | 0.188 | 60000 | 788 | 0.84 | 0.59 | 17 | [10 empty] | 1754 |  | -97.71890796 | 33.15141242 | 801.05 | 3t x 3t
4160 | 13814 | metal loss corrosion | 2:09 | 21394.2 | -30.22 | 27.71 |  | -30.22 | 27.71 | 16 | int | 0.188 | 60000 | 788 | 0.49 | 0.59 | 10 | [12 empty] | -97.71890797 | 33.15141245 | 801.05
4160 | 13815 | metal loss corrosion | 1:02 | 21394.29 | -30.31 | 27.61 |  | -30.31 | 27.61 | 16 | int | 0.188 | 60000 | 788 | 0.33 | 0.7 | 10 | [12 empty] | -97.71890802 | 33.1514127 | 801.04
4160 | 13816 | metal loss corrosion | 1:49 | 21394.3 | -30.32 | 27.6 |  | -30.32 | 27.6 | 16 | int | 0.188 | 60000 | 788 | 0.37 | 0.59 | 17 | [10 empty] | 1754 |  | -97.71890802 | 33.15141273 | 801.04 | 3t x 3t
4160 | 13817 | metal loss corrosion | 12:23 | 21394.33 | -30.35 | 27.57 |  | -30.35 | 27.57 | 16 | int | 0.188 | 60000 | 788 | 0.66 | 0.63 | 13 |  | 1543.19 |  | 1.96 |  |  |  | 925.91 | 0.85 |  |  |  | -97.71890804 | 33.15141282 | 801.04
4160 | 13818 | metal loss corrosion | 10:46 | 21394.39 | -30.41 | 27.51 |  | -30.41 | 27.51 | 16 | int | 0.188 | 60000 | 788 | 0.36 | 0.59 | 12 | [10 empty] | 1755 |  | -97.71890807 | 33.15141298 | 801.04 | 3t x 3t
4160 | 13819 | metal loss corrosion | 11:01 | 21394.39 | -30.41 | 27.51 |  | -30.41 | 27.51 | 16 | int | 0.188 | 60000 | 788 | 0.41 | 0.59 | 12 | [10 empty] | 1755 |  | -97.71890807 | 33.15141298 | 801.04 | 3t x 3t
4160 | 13820 | cluster | 10:46 | 21394.39 | -30.41 | 27.51 |  | -30.41 | 27.51 | 16 | int | 0.188 | 60000 | 788 | 0.41 | 1.61 | 12 | [10 empty] | 1755 |  | -97.71890807 | 33.15141298 | 801.04 | 3t x 3t
4160 | 13821 | metal loss corrosion | 11:20 | 21394.41 | -30.43 | 27.49 |  | -30.43 | 27.49 | 16 | int | 0.188 | 60000 | 788 | 0.68 | 0.59 | 10 | [12 empty] | -97.71890808 | 33.15141303 | 801.04
4160 | 13822 | metal loss corrosion | 2:22 | 21394.44 | -30.46 | 27.46 |  | -30.46 | 27.46 | 16 | int | 0.188 | 60000 | 788 | 0.32 | 0.59 | 10 | [12 empty] | -97.71890809 | 33.15141311 | 801.03
4160 | 13823 | metal loss corrosion | 11:58 | 21394.5 | -30.52 | 27.41 |  | -30.52 | 27.41 | 16 | int | 0.188 | 60000 | 788 | 0.52 | 0.59 | 10 | [12 empty] | -97.71890812 | 33.15141326 | 801.03
4160 | 13824 | metal loss corrosion | 10:55 | 21394.51 | -30.53 | 27.39 |  | -30.53 | 27.39 | 16 | int | 0.188 | 60000 | 788 | 0.37 | 0.59 | 17 |  | 1547.46 |  | 1.96 |  |  |  | 928.47 | 0.85 |  |  |  | -97.71890813 | 33.1514133 | 801.03
4160 | 13825 | metal loss corrosion | 1:40 | 21394.62 | -30.64 | 27.29 |  | -30.64 | 27.29 | 16 | int | 0.188 | 60000 | 788 | 0.56 | 0.59 | 12 | [12 empty] | -97.71890818 | 33.15141359 | 801.02
4160 | 13826 | cluster | 1:01 | 21394.75 | -30.77 | 27.16 |  | -30.77 | 27.16 | 16 | int | 0.188 | 60000 | 788 | 1.42 | 1.61 | 12 | [10 empty] | 1756 |  | -97.71890825 | 33.15141394 | 801.02 | 3t x 3t
4160 | 13827 | metal loss corrosion | 1:15 | 21394.75 | -30.77 | 27.16 |  | -30.77 | 27.16 | 16 | int | 0.188 | 60000 | 788 | 0.36 | 0.59 | 10 | [10 empty] | 1756 |  | -97.71890825 | 33.15141394 | 801.02 | 3t x 3t
4160 | 13828 | metal loss corrosion | 12:41 | 21394.77 | -30.79 | 27.13 |  | -30.79 | 27.13 | 16 | int | 0.188 | 60000 | 788 | 0.82 | 0.59 | 10 | [10 empty] | 1757 |  | -97.71890826 | 33.15141401 | 801.02 | 3t x 3t
4160 | 13829 | cluster | 12:25 | 21394.77 | -30.79 | 27.13 |  | -30.79 | 27.13 | 16 | int | 0.188 | 60000 | 788 | 0.83 | 1.72 | 15 |  | 1537.31 |  | 1.95 |  |  |  | 922.39 | 0.85 |  | 1757 |  | -97.71890826 | 33.15141401 | 801.02 | 3t x 3t
4160 | 13830 | metal loss corrosion | 1:01 | 21394.79 | -30.8 | 27.12 |  | -30.8 | 27.12 | 16 | int | 0.188 | 60000 | 788 | 0.32 | 0.59 | 10 | [10 empty] | 1756 |  | -97.71890827 | 33.15141404 | 801.02 | 3t x 3t
4160 | 13831 | metal loss corrosion | 12:25 | 21394.81 | -30.82 | 27.1 |  | -30.82 | 27.1 | 16 | int | 0.188 | 60000 | 788 | 0.45 | 0.59 | 15 | [10 empty] | 1757 |  | -97.71890828 | 33.15141409 | 801.01 | 3t x 3t
4160 | 13832 | metal loss corrosion | 1:02 | 21394.83 | -30.85 | 27.08 |  | -30.85 | 27.08 | 16 | int | 0.188 | 60000 | 788 | 0.46 | 0.68 | 12 | [10 empty] | 1756 |  | -97.71890829 | 33.15141415 | 801.01 | 3t x 3t
4160 | 13833 | metal loss corrosion | 11:35 | 21394.87 | -30.89 | 27.03 |  | -30.89 | 27.03 | 16 | int | 0.188 | 60000 | 788 | 0.54 | 0.81 | 10 | [12 empty] | -97.71890831 | 33.15141428 | 801.01
4160 | 13834 | metal loss corrosion | 2:33 | 21394.93 | -30.95 | 26.98 |  | -30.95 | 26.98 | 16 | int | 0.188 | 60000 | 788 | 0.32 | 0.59 | 10 | [12 empty] | -97.71890834 | 33.15141443 | 801.01
4160 | 13835 | metal loss corrosion | 2:10 | 21395 | -31.02 | 26.91 |  | -31.02 | 26.91 | 16 | int | 0.188 | 60000 | 788 | 0.32 | 0.59 | 10 | [12 empty] | -97.71890838 | 33.15141462 | 801
4160 | 13836 | metal loss corrosion | 10:16 | 21395.07 | -31.08 | 26.84 |  | -31.08 | 26.84 | 16 | int | 0.188 | 60000 | 788 | 0.33 | 0.64 | 12 | [12 empty] | -97.71890841 | 33.1514148 | 801
4160 | 13837 | metal loss corrosion | 11:22 | 21395.1 | -31.12 | 26.81 |  | -31.12 | 26.81 | 16 | int | 0.188 | 60000 | 788 | 0.37 | 0.59 | 12 | [12 empty] | -97.71890843 | 33.15141489 | 801
4160 | 13838 | metal loss corrosion | 2:04 | 21395.15 | -31.17 | 26.76 |  | -31.17 | 26.76 | 16 | int | 0.188 | 60000 | 788 | 0.35 | 0.59 | 12 | [10 empty] | 1758 |  | -97.71890846 | 33.15141503 | 801 | 3t x 3t
4160 | 13839 | cluster | 2:04 | 21395.15 | -31.17 | 26.76 |  | -31.17 | 26.76 | 16 | int | 0.188 | 60000 | 788 | 0.85 | 0.7 | 12 | [10 empty] | 1758 |  | -97.71890846 | 33.15141503 | 801 | 3t x 3t
4160 | 13840 | metal loss corrosion | 11:45 | 21395.15 | -31.17 | 26.75 |  | -31.17 | 26.75 | 16 | int | 0.188 | 60000 | 788 | 0.44 | 0.59 | 12 | [12 empty] | -97.71890846 | 33.15141504 | 801
4160 | 13841 | cluster | 12:03 | 21395.18 | -31.2 | 26.73 |  | -31.2 | 26.73 | 16 | int | 0.188 | 60000 | 788 | 1.43 | 1.44 | 12 | [10 empty] | 1759 |  | -97.71890847 | 33.15141511 | 800.99 | 3t x 3t
4160 | 13842 | metal loss corrosion | 12:03 | 21395.18 | -31.2 | 26.73 |  | -31.2 | 26.73 | 16 | int | 0.188 | 60000 | 788 | 0.48 | 0.59 | 12 | [10 empty] | 1759 |  | -97.71890847 | 33.15141511 | 800.99 | 3t x 3t
4160 | 13843 | metal loss corrosion | 2:06 | 21395.19 | -31.21 | 26.71 |  | -31.21 | 26.71 | 16 | int | 0.188 | 60000 | 788 | 0.34 | 0.59 | 12 | [10 empty] | 1758 |  | -97.71890848 | 33.15141514 | 800.99 | 3t x 3t
4160 | 13844 | metal loss corrosion | 1:39 | 21395.2 | -31.21 | 26.71 |  | -31.21 | 26.71 | 16 | int | 0.188 | 60000 | 788 | 0.46 | 0.73 | 10 | [12 empty] | -97.71890848 | 33.15141515 | 800.99
4160 | 13845 | metal loss corrosion | 12:15 | 21395.27 | -31.28 | 26.64 |  | -31.28 | 26.64 | 16 | int | 0.188 | 60000 | 788 | 0.4 | 0.59 | 10 | [10 empty] | 1759 |  | -97.71890852 | 33.15141534 | 800.99 | 3t x 3t
4160 | 13846 | metal loss corrosion | 2:02 | 21395.29 | -31.31 | 26.61 |  | -31.31 | 26.61 | 16 | int | 0.188 | 60000 | 788 | 0.45 | 0.59 | 12 | [12 empty] | -97.71890853 | 33.15141541 | 800.99
4160 | 13847 | metal loss corrosion | 11:44 | 21395.31 | -31.33 | 26.6 |  | -31.33 | 26.6 | 16 | int | 0.188 | 60000 | 788 | 0.34 | 0.59 | 10 | [12 empty] | -97.71890854 | 33.15141546 | 800.99
4160 | 13848 | cluster | 10:22 | 21395.43 | -31.45 | 26.48 |  | -31.45 | 26.48 | 16 | int | 0.188 | 60000 | 788 | 1.2 | 1.68 | 12 | [10 empty] | 1760 |  | -97.7189086 | 33.15141579 | 800.98 | 3t x 3t
4160 | 13849 | metal loss corrosion | 10:38 | 21395.43 | -31.45 | 26.48 |  | -31.45 | 26.48 | 16 | int | 0.188 | 60000 | 788 | 0.34 | 0.59 | 10 | [10 empty] | 1760 |  | -97.7189086 | 33.15141579 | 800.98 | 3t x 3t
4160 | 13850 | metal loss corrosion | 9:57 | 21395.46 | -31.48 | 26.44 |  | -31.48 | 26.44 | 16 | int | 0.188 | 60000 | 788 | 0.35 | 0.59 | 12 | [10 empty] | 1761 |  | -97.71890862 | 33.15141588 | 800.98 | 3t x 3t
4160 | 13851 | cluster | 9:57 | 21395.46 | -31.48 | 26.44 |  | -31.48 | 26.44 | 16 | int | 0.188 | 60000 | 788 | 1.18 | 0.67 | 13 |  | 1529.81 |  | 1.94 |  |  |  | 917.89 | 0.86 |  | 1761 |  | -97.71890862 | 33.15141588 | 800.98 | 3t x 3t
4160 | 13852 | metal loss corrosion | 10:22 | 21395.46 | -31.48 | 26.44 |  | -31.48 | 26.44 | 16 | int | 0.188 | 60000 | 788 | 0.79 | 0.59 | 12 | [10 empty] | 1760 |  | -97.71890862 | 33.15141588 | 800.98 | 3t x 3t
4160 | 13853 | metal loss corrosion | 1:49 | 21395.48 | -31.5 | 26.43 |  | -31.5 | 26.43 | 16 | int | 0.188 | 60000 | 788 | 0.32 | 0.59 | 15 |  | 1548.65 |  | 1.97 |  |  |  | 929.19 | 0.85 |  |  |  | -97.71890862 | 33.15141592 | 800.98
4160 | 13854 | metal loss corrosion | 9:58 | 21395.52 | -31.54 | 26.39 |  | -31.54 | 26.39 | 16 | int | 0.188 | 60000 | 788 | 0.52 | 0.62 | 13 | [10 empty] | 1761 |  | -97.71890864 | 33.15141603 | 800.98 | 3t x 3t
4160 | 13855 | metal loss corrosion | 2:30 | 21395.53 | -31.55 | 26.37 |  | -31.55 | 26.37 | 16 | int | 0.188 | 60000 | 788 | 0.33 | 0.59 | 12 | [12 empty] | -97.71890865 | 33.15141607 | 800.98
4160 | 13856 | metal loss corrosion | 2:03 | 21395.6 | -31.61 | 26.31 |  | -31.61 | 26.31 | 16 | int | 0.188 | 60000 | 788 | 0.34 | 0.59 | 12 | [12 empty] | -97.71890868 | 33.15141623 | 800.97
4160 | 13857 | metal loss corrosion | 10:51 | 21395.61 | -31.63 | 26.29 |  | -31.63 | 26.29 | 16 | int | 0.188 | 60000 | 788 | 0.32 | 0.59 | 12 | [12 empty] | -97.71890869 | 33.15141628 | 800.97
4160 | 13858 | metal loss corrosion | 10:32 | 21395.65 | -31.67 | 26.25 |  | -31.67 | 26.25 | 16 | int | 0.188 | 60000 | 788 | 0.36 | 0.59 | 12 | [12 empty] | -97.71890871 | 33.15141639 | 800.97
4160 | 13859 | metal loss corrosion | 9:38 | 21395.71 | -31.73 | 26.2 |  | -31.73 | 26.2 | 16 | int | 0.188 | 60000 | 788 | 0.33 | 0.59 | 12 | [12 empty] | -97.71890874 | 33.15141654 | 800.97
4160 | 13860 | metal loss corrosion | 10:32 | 21395.75 | -31.77 | 26.16 |  | -31.77 | 26.16 | 16 | int | 0.188 | 60000 | 788 | 0.39 | 0.59 | 10 | [12 empty] | -97.71890876 | 33.15141665 | 800.96
4160 | 13861 | metal loss corrosion | 10:56 | 21395.83 | -31.85 | 26.08 |  | -31.85 | 26.08 | 16 | int | 0.188 | 60000 | 788 | 0.43 | 0.59 | 10 | [12 empty] | -97.7189088 | 33.15141687 | 800.96
4160 | 13862 | cluster | 1:35 | 21395.85 | -31.86 | 26.06 |  | -31.86 | 26.06 | 16 | int | 0.188 | 60000 | 788 | 0.77 | 1.76 | 12 | [10 empty] | 1762 |  | -97.71890881 | 33.15141691 | 800.96 | 3t x 3t
4160 | 13863 | metal loss corrosion | 1:36 | 21395.85 | -31.86 | 26.06 |  | -31.86 | 26.06 | 16 | int | 0.188 | 60000 | 788 | 0.58 | 0.66 | 12 | [10 empty] | 1762 |  | -97.71890881 | 33.15141691 | 800.96 | 3t x 3t
4160 | 13864 | metal loss corrosion | 11:20 | 21395.85 | -31.87 | 26.05 |  | -31.87 | 26.05 | 16 | int | 0.188 | 60000 | 788 | 0.59 | 0.6 | 10 | [12 empty] | -97.71890882 | 33.15141693 | 800.96
4160 | 13865 | metal loss corrosion | 1:50 | 21395.85 | -31.87 | 26.05 |  | -31.87 | 26.05 | 16 | int | 0.188 | 60000 | 788 | 0.67 | 0.78 | 8 | [10 empty] | 1762 |  | -97.71890882 | 33.15141694 | 800.96 | 3t x 3t
4160 | 13866 | metal loss corrosion | 12:52 | 21395.86 | -31.87 | 26.05 |  | -31.87 | 26.05 | 16 | int | 0.188 | 60000 | 788 | 0.32 | 0.59 | 10 | [12 empty] | -97.71890882 | 33.15141694 | 800.96
4160 | 13867 | metal loss corrosion | 10:32 | 21395.86 | -31.87 | 26.05 |  | -31.87 | 26.05 | 16 | int | 0.188 | 60000 | 788 | 0.35 | 0.59 | 17 |  | 1547.89 |  | 1.96 |  |  |  | 928.73 | 0.85 |  |  |  | -97.71890882 | 33.15141694 | 800.96
4160 | 13868 | metal loss corrosion | 1:16 | 21395.86 | -31.88 | 26.05 |  | -31.88 | 26.05 | 16 | int | 0.188 | 60000 | 788 | 0.44 | 0.59 | 13 |  | 1547.3 |  | 1.96 |  |  |  | 928.38 | 0.85 |  |  |  | -97.71890882 | 33.15141695 | 800.96
4160 | 13869 | metal loss corrosion | 2:33 | 21395.87 | -31.89 | 26.03 |  | -31.89 | 26.03 | 16 | int | 0.188 | 60000 | 788 | 0.99 | 0.59 | 10 | [12 empty] | -97.71890883 | 33.15141699 | 800.96
4160 | 13870 | cluster | 1:47 | 21395.9 | -31.92 | 26 |  | -31.92 | 26 | 16 | int | 0.188 | 60000 | 788 | 1.87 | 2.56 | 13 |  | 1510.32 |  | 1.92 |  |  |  | 906.19 | 0.87 |  | 1763 |  | -97.71890884 | 33.15141707 | 800.96 | 3t x 3t
4160 | 13871 | metal loss corrosion | 2:14 | 21395.9 | -31.92 | 26 |  | -31.92 | 26 | 16 | int | 0.188 | 60000 | 788 | 0.55 | 0.73 | 10 | [10 empty] | 1763 |  | -97.71890884 | 33.15141707 | 800.96 | 3t x 3t
4160 | 13872 | metal loss corrosion | 1:56 | 21395.96 | -31.98 | 25.94 |  | -31.98 | 25.94 | 16 | int | 0.188 | 60000 | 788 | 0.54 | 0.67 | 13 | [10 empty] | 1763 |  | -97.71890887 | 33.15141723 | 800.95 | 3t x 3t
4160 | 13873 | metal loss corrosion | 2:12 | 21395.98 | -32 | 25.93 |  | -32 | 25.93 | 16 | int | 0.188 | 60000 | 788 | 0.74 | 0.59 | 10 | [10 empty] | 1763 |  | -97.71890888 | 33.15141727 | 800.95 | 3t x 3t
4160 | 13874 | metal loss corrosion | 1:48 | 21396.03 | -32.05 | 25.87 |  | -32.05 | 25.87 | 16 | int | 0.188 | 60000 | 788 | 0.36 | 0.82 | 12 | [10 empty] | 1763 |  | -97.71890891 | 33.15141742 | 800.95 | 3t x 3t
4160 | 13875 | metal loss corrosion | 12:56 | 21396.05 | -32.07 | 25.86 |  | -32.07 | 25.86 | 16 | int | 0.188 | 60000 | 788 | 0.38 | 0.59 | 17 |  | 1547.23 |  | 1.96 |  |  |  | 928.34 | 0.85 |  |  |  | -97.71890892 | 33.15141746 | 800.95
4160 | 13876 | metal loss corrosion | 10:01 | 21396.05 | -32.07 | 25.85 |  | -32.07 | 25.85 | 16 | int | 0.188 | 60000 | 788 | 0.32 | 0.59 | 12 | [12 empty] | -97.71890892 | 33.15141747 | 800.95
4160 | 13877 | metal loss corrosion | 1:18 | 21396.23 | -32.25 | 25.68 |  | -32.25 | 25.68 | 16 | int | 0.188 | 60000 | 788 | 0.34 | 0.59 | 12 | [12 empty] | -97.71890901 | 33.15141795 | 800.94
4160 | 13878 | metal loss corrosion | 10:27 | 21396.27 | -32.28 | 25.64 |  | -32.28 | 25.64 | 16 | int | 0.188 | 60000 | 788 | 0.33 | 0.59 | 12 | [12 empty] | -97.71890903 | 33.15141805 | 800.94
4160 | 13879 | metal loss corrosion | 2:04 | 21396.29 | -32.31 | 25.61 |  | -32.31 | 25.61 | 16 | int | 0.188 | 60000 | 788 | 0.42 | 0.59 | 23 |  | 1544.66 | 1637.94 | 1.96 | 2.08 |  | 982.76 | 926.8 | 0.85 | 9 |  |  | -97.71890904 | 33.15141812 | 800.93
4160 | 13880 | metal loss corrosion | 2:34 | 21396.3 | -32.32 | 25.6 |  | -32.32 | 25.6 | 16 | int | 0.188 | 60000 | 788 | 0.32 | 0.59 | 12 | [12 empty] | -97.71890905 | 33.15141815 | 800.93
4160 | 13881 | cluster | 9:19 | 21396.34 | -32.36 | 25.57 |  | -32.36 | 25.57 | 16 | int | 0.188 | 60000 | 788 | 0.76 | 2.74 | 17 |  | 1537.83 |  | 1.95 |  |  |  | 922.7 | 0.85 |  | 1764 |  | -97.71890906 | 33.15141825 | 800.93 | 3t x 3t
4160 | 13882 | metal loss corrosion | 9:50 | 21396.34 | -32.36 | 25.57 |  | -32.36 | 25.57 | 16 | int | 0.188 | 60000 | 788 | 0.76 | 0.59 | 12 | [10 empty] | 1764 |  | -97.71890906 | 33.15141825 | 800.93 | 3t x 3t
4160 | 13883 | metal loss corrosion | 9:19 | 21396.34 | -32.36 | 25.56 |  | -32.36 | 25.56 | 16 | int | 0.188 | 60000 | 788 | 0.41 | 0.59 | 10 | [10 empty] | 1764 |  | -97.71890907 | 33.15141826 | 800.93 | 3t x 3t
4160 | 13884 | metal loss corrosion | 9:35 | 21396.35 | -32.37 | 25.56 |  | -32.37 | 25.56 | 16 | int | 0.188 | 60000 | 788 | 0.47 | 0.59 | 17 | [10 empty] | 1764 |  | -97.71890907 | 33.15141827 | 800.93 | 3t x 3t
4160 | 13885 | metal loss corrosion | 1:13 | 21396.36 | -32.38 | 25.55 |  | -32.38 | 25.55 | 16 | int | 0.188 | 60000 | 788 | 0.32 | 0.59 | 10 | [12 empty] | -97.71890907 | 33.1514183 | 800.93
4160 | 13886 | cluster | 1:42 | 21396.37 | -32.38 | 25.54 |  | -32.38 | 25.54 | 16 | int | 0.188 | 60000 | 788 | 1.61 | 0.85 | 19 |  | 1500.63 |  | 1.9 |  |  |  | 900.38 | 0.88 |  | 1765 |  | -97.71890908 | 33.15141832 | 800.93 | 3t x 3t
4160 | 13887 | metal loss corrosion | 1:42 | 21396.37 | -32.38 | 25.54 |  | -32.38 | 25.54 | 16 | int | 0.188 | 60000 | 788 | 0.39 | 0.59 | 19 | [10 empty] | 1765 |  | -97.71890908 | 33.15141832 | 800.93 | 3t x 3t
4160 | 13888 | cluster | 10:27 | 21396.44 | -32.45 | 25.47 |  | -32.45 | 25.47 | 16 | int | 0.188 | 60000 | 788 | 1.26 | 1.52 | 13 |  | 1527.6 |  | 1.94 |  |  |  | 916.56 | 0.86 |  | 1766 |  | -97.71890911 | 33.15141851 | 800.93 | 3t x 3t
4160 | 13889 | metal loss corrosion | 10:36 | 21396.44 | -32.45 | 25.47 |  | -32.45 | 25.47 | 16 | int | 0.188 | 60000 | 788 | 0.37 | 0.87 | 8 | [10 empty] | 1766 |  | -97.71890911 | 33.15141851 | 800.93 | 3t x 3t
4160 | 13890 | metal loss corrosion | 1:46 | 21396.44 | -32.46 | 25.47 |  | -32.46 | 25.47 | 16 | int | 0.188 | 60000 | 788 | 0.76 | 0.59 | 10 | [10 empty] | 1765 |  | -97.71890911 | 33.15141852 | 800.93 | 3t x 3t
4160 | 13891 | metal loss corrosion | 11:17 | 21396.48 | -32.5 | 25.43 |  | -32.5 | 25.43 | 16 | int | 0.188 | 60000 | 788 | 0.51 | 0.59 | 15 |  | 1545.48 |  | 1.96 |  |  |  | 927.29 | 0.85 |  |  |  | -97.71890914 | 33.15141863 | 800.92
4160 | 13892 | metal loss corrosion | 11:39 | 21396.49 | -32.51 | 25.42 |  | -32.51 | 25.42 | 16 | int | 0.188 | 60000 | 788 | 0.59 | 0.59 | 12 | [12 empty] | -97.71890914 | 33.15141865 | 800.92
4160 | 13893 | metal loss corrosion | 10:06 | 21396.49 | -32.51 | 25.42 |  | -32.51 | 25.42 | 16 | int | 0.188 | 60000 | 788 | 0.45 | 0.59 | 13 |  | 1547.3 |  | 1.96 |  |  |  | 928.38 | 0.85 |  |  |  | -97.71890914 | 33.15141865 | 800.92
4160 | 13894 | metal loss corrosion | 2:05 | 21396.49 | -32.51 | 25.42 |  | -32.51 | 25.42 | 16 | int | 0.188 | 60000 | 788 | 0.36 | 0.59 | 12 | [12 empty] | -97.71890914 | 33.15141865 | 800.92
4160 | 13895 | metal loss corrosion | 10:27 | 21396.51 | -32.53 | 25.39 |  | -32.53 | 25.39 | 16 | int | 0.188 | 60000 | 788 | 0.33 | 0.59 | 13 | [10 empty] | 1766 |  | -97.71890915 | 33.15141872 | 800.92 | 3t x 3t
4160 | 13896 | metal loss corrosion | 1:18 | 21396.63 | -32.65 | 25.27 |  | -32.65 | 25.27 | 16 | int | 0.188 | 60000 | 788 | 0.38 | 0.59 | 10 | [12 empty] | -97.71890922 | 33.15141905 | 800.91
4160 | 13897 | metal loss corrosion | 12:21 | 21396.91 | -32.93 | 24.99 |  | -32.93 | 24.99 | 16 | int | 0.188 | 60000 | 788 | 0.51 | 0.59 | 12 | [12 empty] | -97.71890936 | 33.1514198 | 800.9
4160 | 13898 | metal loss corrosion | 12:45 | 21396.92 | -32.94 | 24.98 |  | -32.94 | 24.98 | 16 | int | 0.188 | 60000 | 788 | 0.4 | 0.94 | 10 | [12 empty] | -97.71890936 | 33.15141983 | 800.9
4160 | 13899 | metal loss corrosion | 1:49 | 21396.95 | -32.97 | 24.95 |  | -32.97 | 24.95 | 16 | int | 0.188 | 60000 | 788 | 0.35 | 0.59 | 12 | [12 empty] | -97.71890938 | 33.15141991 | 800.89
4160 | 13900 | metal loss corrosion | 12:47 | 21397.09 | -33.11 | 24.81 |  | -33.11 | 24.81 | 16 | int | 0.188 | 60000 | 788 | 0.39 | 0.59 | 10 | [12 empty] | -97.71890945 | 33.1514203 | 800.89
4160 | 13901 | metal loss corrosion | 12:06 | 21397.17 | -33.18 | 24.74 |  | -33.18 | 24.74 | 16 | int | 0.188 | 60000 | 788 | 0.32 | 0.59 | 10 | [12 empty] | -97.71890949 | 33.15142049 | 800.88
4160 | 13902 | metal loss corrosion | 10:24 | 21397.19 | -33.21 | 24.72 |  | -33.21 | 24.72 | 16 | int | 0.188 | 60000 | 788 | 0.68 | 0.59 | 10 | [12 empty] | -97.7189095 | 33.15142056 | 800.88
4160 | 13903 | cluster | 10:45 | 21397.2 | -33.22 | 24.7 |  | -33.22 | 24.7 | 16 | int | 0.188 | 60000 | 788 | 0.97 | 1.55 | 17 |  | 1529.82 |  | 1.94 |  |  |  | 917.89 | 0.86 |  | 1767 |  | -97.71890951 | 33.15142059 | 800.88 | 3t x 3t
4160 | 13904 | metal loss corrosion | 10:58 | 21397.2 | -33.22 | 24.7 |  | -33.22 | 24.7 | 16 | int | 0.188 | 60000 | 788 | 0.97 | 0.59 | 12 | [10 empty] | 1767 |  | -97.71890951 | 33.15142059 | 800.88 | 3t x 3t
4160 | 13905 | metal loss corrosion | 10:45 | 21397.21 | -33.23 | 24.7 |  | -33.23 | 24.7 | 16 | int | 0.188 | 60000 | 788 | 0.54 | 0.59 | 17 | [10 empty] | 1767 |  | -97.71890951 | 33.15142061 | 800.88 | 3t x 3t
4160 | 13906 | cluster | 11:16 | 21397.45 | -33.46 | 24.46 |  | -33.46 | 24.46 | 16 | int | 0.188 | 60000 | 788 | 0.38 | 1.28 | 15 |  | 1547.56 |  | 1.96 |  |  |  | 928.54 | 0.85 |  | 1768 |  | -97.71890963 | 33.15142125 | 800.86 | 3t x 3t
4160 | 13907 | metal loss corrosion | 11:25 | 21397.45 | -33.46 | 24.46 |  | -33.46 | 24.46 | 16 | int | 0.188 | 60000 | 788 | 0.32 | 0.59 | 10 | [10 empty] | 1768 |  | -97.71890963 | 33.15142125 | 800.86 | 3t x 3t
4160 | 13908 | metal loss corrosion | 11:16 | 21397.45 | -33.47 | 24.46 |  | -33.47 | 24.46 | 16 | int | 0.188 | 60000 | 788 | 0.33 | 0.59 | 15 | [10 empty] | 1768 |  | -97.71890963 | 33.15142126 | 800.86 | 3t x 3t
4160 | 13909 | metal loss corrosion | 11:17 | 21397.56 | -33.58 | 24.34 |  | -33.58 | 24.34 | 16 | int | 0.188 | 60000 | 788 | 0.36 | 0.59 | 15 |  | 1548.11 |  | 1.96 |  |  |  | 928.87 | 0.85 |  |  |  | -97.71890969 | 33.15142156 | 800.86
4160 | 13910 | metal loss corrosion | 11:38 | 21397.57 | -33.59 | 24.33 |  | -33.59 | 24.33 | 16 | int | 0.188 | 60000 | 788 | 0.46 | 0.59 | 12 | [12 empty] | -97.7189097 | 33.1514216 | 800.86
4160 | 13911 | metal loss corrosion | 11:11 | 21397.65 | -33.67 | 24.26 |  | -33.67 | 24.26 | 16 | int | 0.188 | 60000 | 788 | 0.4 | 0.79 | 12 | [12 empty] | -97.71890973 | 33.1514218 | 800.85
4160 | 13912 | metal loss corrosion | 10:51 | 21397.67 | -33.68 | 24.24 |  | -33.68 | 24.24 | 16 | int | 0.188 | 60000 | 788 | 0.35 | 0.59 | 12 | [12 empty] | -97.71890974 | 33.15142185 | 800.85
4160 | 13913 | metal loss corrosion | 1:57 | 21397.76 | -33.78 | 24.14 |  | -33.78 | 24.14 | 16 | int | 0.188 | 60000 | 788 | 0.35 | 0.59 | 10 | [12 empty] | -97.71890979 | 33.15142211 | 800.84
4160 | 13914 | metal loss corrosion | 10:58 | 21397.89 | -33.91 | 24.02 |  | -33.91 | 24.02 | 16 | int | 0.188 | 60000 | 788 | 0.37 | 0.59 | 12 | [12 empty] | -97.71890986 | 33.15142245 | 800.84
4160 | 13915 | metal loss corrosion | 10:50 | 21398.29 | -34.31 | 23.62 |  | -34.31 | 23.62 | 16 | int | 0.188 | 60000 | 788 | 0.32 | 0.59 | 10 | [12 empty] | -97.71891006 | 33.15142354 | 800.81
4160 | 13916 | metal loss corrosion | 10:34 | 21401.95 | -37.96 | 19.96 |  | -37.96 | 19.96 | 16 | int | 0.188 | 60000 | 788 | 0.35 | 0.59 | 12 | [12 empty] | -97.71891193 | 33.15143344 | 800.59
4160 | 13917 | metal loss corrosion | 2:11 | 21418.04 | -54.06 | 3.86 |  | -54.06 | 3.86 | 16 | int | 0.188 | 60000 | 788 | 0.34 | 0.59 | 10 | [12 empty] | -97.71892018 | 33.15147705 | 799.51
4160 | 13918 | metal loss corrosion | 2:09 | 21418.16 | -54.18 | 3.75 |  | -54.18 | 3.75 | 16 | int | 0.188 | 60000 | 788 | 0.33 | 0.59 | 13 |  | 1548.99 |  | 1.97 |  |  |  | 929.39 | 0.85 |  |  |  | -97.71892024 | 33.15147735 | 799.5
4160 | 13919 | metal loss corrosion | 2:13 | 21418.31 | -54.32 | 3.6 |  | -54.32 | 3.6 | 16 | int | 0.188 | 60000 | 788 | 0.32 | 0.59 | 10 | [12 empty] | -97.71892031 | 33.15147776 | 799.49
4170 |  | Girth Weld |  | 21421.91 |  |  | 58.96 |  |  | 16 |  | 0.188 | 60000 | 788 | [15 empty] | -97.71892215 | 33.15148752 | 799.29
4170 | 13920 | deformation dent | 6:01 | 21438.29 | -16.38 | 42.58 |  | -16.38 | 42.58 | 16 | N/A | 0.188 | 60000 | 788 | 9.97 | 6.92 |  | 2.9 | [11 empty] | -97.71893046 | 33.15153196 | 798.69
4180 |  | Girth Weld |  | 21480.87 |  |  | 59.24 |  |  | 16 |  | 0.188 | 60000 | 788 | [15 empty] | -97.71895265 | 33.15164746 | 799.85
4180 | 13921 | metal loss corrosion | 11:56 | 21531.62 | -50.75 | 8.48 |  | -50.75 | 8.48 | 16 | int | 0.188 | 60000 | 788 | 0.37 | 0.59 | 10 | [12 empty] | -97.71897962 | 33.15178509 | 800.7
4190 |  | Girth Weld |  | 21540.1 |  |  | 58.41 |  |  | 16 |  | 0.188 | 60000 | 788 | [15 empty] | -97.71898424 | 33.15180809 | 800.64
4190 | 13922 | metal loss corrosion | 12:43 | 21545.81 | -5.71 | 52.71 |  | -5.71 | 52.71 | 16 | int | 0.188 | 60000 | 788 | 0.75 | 0.64 | 10 | [12 empty] | -97.71898734 | 33.15182355 | 800.6
4190 | 13923 | metal loss corrosion | 11:57 | 21548.2 | -8.09 | 50.32 |  | -8.09 | 50.32 | 16 | int | 0.188 | 60000 | 788 | 0.46 | 0.59 | 12 | [12 empty] | -97.71898864 | 33.15183002 | 800.58
4190 | 13924 | metal loss corrosion | 12:09 | 21550.57 | -10.47 | 47.95 |  | -10.47 | 47.95 | 16 | int | 0.188 | 60000 | 788 | 0.42 | 0.59 | 10 | [12 empty] | -97.71898992 | 33.15183646 | 800.55
4190 | 13925 | metal loss corrosion | 12:18 | 21551.04 | -10.93 | 47.48 |  | -10.93 | 47.48 | 16 | int | 0.188 | 60000 | 788 | 0.45 | 0.59 | 10 | [12 empty] | -97.71899017 | 33.15183772 | 800.55
4190 | 13926 | metal loss corrosion | 10:42 | 21551.75 | -11.65 | 46.77 |  | -11.65 | 46.77 | 16 | int | 0.188 | 60000 | 788 | 0.32 | 0.59 | 15 |  | 1548.65 |  | 1.97 |  |  |  | 929.19 | 0.85 |  |  |  | -97.71899056 | 33.15183966 | 800.54
4190 | 13927 | metal loss corrosion | 11:05 | 21554.19 | -14.08 | 44.33 |  | -14.08 | 44.33 | 16 | int | 0.188 | 60000 | 788 | 0.33 | 0.59 | 13 |  | 1548.99 |  | 1.97 |  |  |  | 929.39 | 0.85 |  |  |  | -97.71899188 | 33.15184626 | 800.52
4190 | 13928 | metal loss corrosion | 1:01 | 21557.03 | -16.92 | 41.49 |  | -16.92 | 41.49 | 16 | int | 0.188 | 60000 | 788 | 0.32 | 0.59 | 12 | [12 empty] | -97.71899341 | 33.15185396 | 800.5
4190 | 13929 | metal loss corrosion | 12:49 | 21557.13 | -17.03 | 41.39 |  | -17.03 | 41.39 | 16 | int | 0.188 | 60000 | 788 | 0.35 | 0.59 | 15 |  | 1548.29 |  | 1.96 |  |  |  | 928.98 | 0.85 |  |  |  | -97.71899346 | 33.15185424 | 800.5
4200 |  | Girth Weld |  | 21598.52 |  |  | 59.05 |  |  | 16 |  | 0.188 | 60000 | 788 | [15 empty] | -97.71901581 | 33.15196645 | 800.49
4200 | 13930 | metal loss corrosion | 11:25 | 21618.06 | -19.54 | 39.51 |  | -19.54 | 39.51 | 16 | int | 0.188 | 60000 | 788 | 0.41 | 0.59 | 12 | [12 empty] | -97.71902607 | 33.15201948 | 800.39
4200 | 13931 | metal loss corrosion | 10:52 | 21618.08 | -19.57 | 39.49 |  | -19.57 | 39.49 | 16 | int | 0.188 | 60000 | 788 | 0.35 | 0.77 | 10 | [12 empty] | -97.71902608 | 33.15201954 | 800.39
4200 | 13932 | metal loss corrosion | 11:43 | 21618.45 | -19.93 | 39.12 |  | -19.93 | 39.12 | 16 | int | 0.188 | 60000 | 788 | 0.8 | 0.59 | 10 | [10 empty] | 1769 |  | -97.71902627 | 33.15202054 | 800.38 | 3t x 3t
4200 | 13933 | cluster | 11:43 | 21618.45 | -19.93 | 39.12 |  | -19.93 | 39.12 | 16 | int | 0.188 | 60000 | 788 | 0.84 | 1.38 | 10 | [10 empty] | 1769 |  | -97.71902627 | 33.15202054 | 800.38 | 3t x 3t
4200 | 13934 | metal loss corrosion | 11:55 | 21618.47 | -19.96 | 39.1 |  | -19.96 | 39.1 | 16 | int | 0.188 | 60000 | 788 | 0.57 | 0.59 | 10 | [10 empty] | 1769 |  | -97.71902628 | 33.1520206 | 800.38 | 3t x 3t
4200 | 13935 | metal loss corrosion | 10:35 | 21619.87 | -21.35 | 37.7 |  | -21.35 | 37.7 | 16 | int | 0.188 | 60000 | 788 | 0.32 | 0.59 | 10 | [12 empty] | -97.71902701 | 33.15202437 | 800.36
4200 | 13936 | metal loss corrosion | 11:04 | 21619.9 | -21.38 | 37.67 |  | -21.38 | 37.67 | 16 | int | 0.188 | 60000 | 788 | 0.33 | 0.59 | 15 |  | 1548.65 |  | 1.97 |  |  |  | 929.19 | 0.85 |  |  |  | -97.71902702 | 33.15202446 | 800.36
4200 | 13937 | metal loss corrosion | 10:57 | 21620.14 | -21.62 | 37.43 |  | -21.62 | 37.43 | 16 | int | 0.188 | 60000 | 788 | 0.74 | 0.59 | 10 | [10 empty] | 1770 |  | -97.71902715 | 33.15202511 | 800.36 | 3t x 3t
4200 | 13938 | cluster | 10:57 | 21620.14 | -21.62 | 37.43 |  | -21.62 | 37.43 | 16 | int | 0.188 | 60000 | 788 | 0.74 | 1.17 | 13 |  | 1541.2 |  | 1.96 |  |  |  | 924.72 | 0.85 |  | 1770 |  | -97.71902715 | 33.15202511 | 800.36 | 3t x 3t
4200 | 13939 | metal loss corrosion | 11:06 | 21620.15 | -21.64 | 37.42 |  | -21.64 | 37.42 | 16 | int | 0.188 | 60000 | 788 | 0.52 | 0.59 | 13 | [10 empty] | 1770 |  | -97.71902716 | 33.15202516 | 800.36 | 3t x 3t
4200 | 13940 | metal loss corrosion | 10:14 | 21620.47 | -21.95 | 37.1 |  | -21.95 | 37.1 | 16 | int | 0.188 | 60000 | 788 | 0.38 | 0.59 | 10 | [12 empty] | -97.71902732 | 33.15202602 | 800.35
4200 | 13941 | cluster | 10:38 | 21620.98 | -22.46 | 36.59 |  | -22.46 | 36.59 | 16 | int | 0.188 | 60000 | 788 | 0.88 | 0.88 | 12 | [10 empty] | 1771 |  | -97.71902758 | 33.15202739 | 800.34 | 3t x 3t
4200 | 13942 | metal loss corrosion | 10:38 | 21620.98 | -22.46 | 36.59 |  | -22.46 | 36.59 | 16 | int | 0.188 | 60000 | 788 | 0.33 | 0.59 | 12 | [10 empty] | 1771 |  | -97.71902758 | 33.15202739 | 800.34 | 3t x 3t
4200 | 13943 | metal loss corrosion | 10:11 | 21620.98 | -22.47 | 36.59 |  | -22.47 | 36.59 | 16 | int | 0.188 | 60000 | 788 | 0.6 | 0.59 | 10 | [12 empty] | -97.71902759 | 33.15202741 | 800.34
4200 | 13944 | metal loss corrosion | 10:42 | 21621.02 | -22.5 | 36.55 |  | -22.5 | 36.55 | 16 | int | 0.188 | 60000 | 788 | 0.33 | 0.59 | 10 | [10 empty] | 1771 |  | -97.71902761 | 33.15202751 | 800.34 | 3t x 3t
4200 | 13945 | metal loss corrosion | 11:49 | 21621.17 | -22.65 | 36.4 |  | -22.65 | 36.4 | 16 | int | 0.188 | 60000 | 788 | 0.36 | 0.59 | 10 | [12 empty] | -97.71902768 | 33.15202791 | 800.34
4200 | 13946 | cluster | 11:47 | 21621.38 | -22.87 | 36.19 |  | -22.87 | 36.19 | 16 | int | 0.188 | 60000 | 788 | 1.07 | 1.5 | 12 | [10 empty] | 1772 |  | -97.7190278 | 33.15202849 | 800.33 | 3t x 3t
4200 | 13947 | metal loss corrosion | 11:47 | 21621.38 | -22.87 | 36.19 |  | -22.87 | 36.19 | 16 | int | 0.188 | 60000 | 788 | 0.84 | 0.59 | 10 | [10 empty] | 1772 |  | -97.7190278 | 33.15202849 | 800.33 | 3t x 3t
4200 | 13948 | metal loss corrosion | 12:00 | 21621.44 | -22.92 | 36.13 |  | -22.92 | 36.13 | 16 | int | 0.188 | 60000 | 788 | 0.37 | 0.59 | 12 | [10 empty] | 1772 |  | -97.71902783 | 33.15202865 | 800.33 | 3t x 3t
4200 | 13949 | metal loss corrosion | 12:39 | 21621.53 | -23.01 | 36.04 |  | -23.01 | 36.04 | 16 | int | 0.188 | 60000 | 788 | 0.42 | 0.59 | 12 | [12 empty] | -97.71902787 | 33.15202889 | 800.33
4200 | 13950 | metal loss corrosion | 1:00 | 21621.55 | -23.03 | 36.02 |  | -23.03 | 36.02 | 16 | int | 0.188 | 60000 | 788 | 0.39 | 0.59 | 13 |  | 1548.03 |  | 1.96 |  |  |  | 928.82 | 0.85 |  |  |  | -97.71902788 | 33.15202893 | 800.33
4200 | 13951 | metal loss corrosion | 10:39 | 21621.67 | -23.15 | 35.9 |  | -23.15 | 35.9 | 16 | int | 0.188 | 60000 | 788 | 0.43 | 0.59 | 15 |  | 1546.89 |  | 1.96 |  |  |  | 928.13 | 0.85 |  |  |  | -97.71902794 | 33.15202926 | 800.33
4200 | 13952 | metal loss corrosion | 11:45 | 21621.79 | -23.27 | 35.78 |  | -23.27 | 35.78 | 16 | int | 0.188 | 60000 | 788 | 0.57 | 0.59 | 10 | [12 empty] | -97.71902801 | 33.1520296 | 800.33
4200 | 13953 | metal loss corrosion | 10:57 | 21621.8 | -23.29 | 35.77 |  | -23.29 | 35.77 | 16 | int | 0.188 | 60000 | 788 | 0.62 | 0.59 | 10 | [12 empty] | -97.71902801 | 33.15202963 | 800.33
4200 | 13954 | metal loss corrosion | 11:45 | 21621.96 | -23.44 | 35.61 |  | -23.44 | 35.61 | 16 | int | 0.188 | 60000 | 788 | 0.59 | 0.59 | 10 | [12 empty] | -97.71902809 | 33.15203005 | 800.32
4200 | 13955 | metal loss corrosion | 10:55 | 21622.01 | -23.49 | 35.56 |  | -23.49 | 35.56 | 16 | int | 0.188 | 60000 | 788 | 0.43 | 0.59 | 12 | [12 empty] | -97.71902812 | 33.1520302 | 800.32
4200 | 13956 | metal loss corrosion | 9:44 | 21622.78 | -24.27 | 34.79 |  | -24.27 | 34.79 | 16 | int | 0.188 | 60000 | 788 | 0.32 | 0.59 | 12 | [12 empty] | -97.71902852 | 33.15203229 | 800.31
4200 | 13957 | metal loss corrosion | 11:54 | 21622.85 | -24.34 | 34.72 |  | -24.34 | 34.72 | 16 | int | 0.188 | 60000 | 788 | 0.41 | 0.59 | 12 | [12 empty] | -97.71902856 | 33.15203248 | 800.3
4200 | 13958 | metal loss corrosion | 11:13 | 21622.97 | -24.45 | 34.61 |  | -24.45 | 34.61 | 16 | int | 0.188 | 60000 | 788 | 0.69 | 0.7 | 10 | [10 empty] | 1773 |  | -97.71902862 | 33.15203278 | 800.3 | 3t x 3t
4200 | 13959 | cluster | 10:42 | 21622.97 | -24.45 | 34.61 |  | -24.45 | 34.61 | 16 | int | 0.188 | 60000 | 788 | 1.21 | 2.82 | 10 | [10 empty] | 1773 |  | -97.71902862 | 33.15203278 | 800.3 | 3t x 3t
4200 | 13960 | metal loss corrosion | 11:01 | 21622.98 | -24.46 | 34.59 |  | -24.46 | 34.59 | 16 | int | 0.188 | 60000 | 788 | 0.88 | 0.59 | 10 | [10 empty] | 1773 |  | -97.71902862 | 33.15203282 | 800.3 | 3t x 3t
4200 | 13961 | metal loss corrosion | 10:42 | 21623.03 | -24.51 | 34.54 |  | -24.51 | 34.54 | 16 | int | 0.188 | 60000 | 788 | 0.39 | 1.04 | 8 | [10 empty] | 1773 |  | -97.71902865 | 33.15203297 | 800.3 | 3t x 3t
4200 | 13962 | metal loss corrosion | 9:47 | 21623.14 | -24.62 | 34.43 |  | -24.62 | 34.43 | 16 | int | 0.188 | 60000 | 788 | 0.32 | 0.59 | 13 |  | 1548.99 |  | 1.97 |  |  |  | 929.39 | 0.85 |  |  |  | -97.7190287 | 33.15203325 | 800.3
4200 | 13963 | metal loss corrosion | 10:35 | 21623.17 | -24.65 | 34.4 |  | -24.65 | 34.4 | 16 | int | 0.188 | 60000 | 788 | 0.58 | 0.82 | 19 |  | 1541.74 |  | 1.96 |  |  |  | 925.05 | 0.85 |  |  |  | -97.71902872 | 33.15203334 | 800.3
4200 | 13964 | metal loss corrosion | 12:48 | 21623.3 | -24.78 | 34.27 |  | -24.78 | 34.27 | 16 | int | 0.188 | 60000 | 788 | 0.7 | 0.59 | 10 | [12 empty] | -97.71902879 | 33.15203369 | 800.3
4200 | 13965 | metal loss corrosion | 11:04 | 21623.3 | -24.78 | 34.27 |  | -24.78 | 34.27 | 16 | int | 0.188 | 60000 | 788 | 0.37 | 0.59 | 12 | [12 empty] | -97.71902879 | 33.15203369 | 800.3
4200 | 13966 | metal loss corrosion | 12:34 | 21623.45 | -24.93 | 34.12 |  | -24.93 | 34.12 | 16 | int | 0.188 | 60000 | 788 | 0.55 | 0.65 | 12 | [12 empty] | -97.71902887 | 33.1520341 | 800.29
4200 | 13967 | metal loss corrosion | 11:27 | 21623.48 | -24.96 | 34.09 |  | -24.96 | 34.09 | 16 | int | 0.188 | 60000 | 788 | 0.38 | 0.59 | 12 | [12 empty] | -97.71902888 | 33.15203417 | 800.29
4200 | 13968 | cluster | 10:36 | 21623.49 | -24.97 | 34.08 |  | -24.97 | 34.08 | 16 | int | 0.188 | 60000 | 788 | 0.52 | 1.16 | 12 | [10 empty] | 1774 |  | -97.71902889 | 33.15203421 | 800.29 | 3t x 3t
4200 | 13969 | metal loss corrosion | 10:36 | 21623.49 | -24.97 | 34.08 |  | -24.97 | 34.08 | 16 | int | 0.188 | 60000 | 788 | 0.33 | 0.59 | 12 | [10 empty] | 1774 |  | -97.71902889 | 33.15203421 | 800.29 | 3t x 3t
4200 | 13970 | metal loss corrosion | 10:44 | 21623.51 | -24.99 | 34.07 |  | -24.99 | 34.07 | 16 | int | 0.188 | 60000 | 788 | 0.32 | 0.59 | 10 | [10 empty] | 1774 |  | -97.7190289 | 33.15203425 | 800.29 | 3t x 3t
4200 | 13971 | cluster | 10:42 | 21623.6 | -25.08 | 33.98 |  | -25.08 | 33.98 | 16 | int | 0.188 | 60000 | 788 | 1.52 | 0.95 | 20 |  | 1501.11 | 1586.35 | 1.9 | 2.01 |  | 951.81 | 900.67 | 0.87 | 9 | 1775 |  | -97.71902894 | 33.15203449 | 800.29 | 3t x 3t
4200 | 13972 | metal loss corrosion | 10:44 | 21623.6 | -25.08 | 33.98 |  | -25.08 | 33.98 | 16 | int | 0.188 | 60000 | 788 | 0.69 | 0.79 | 20 | [10 empty] | 1775 |  | -97.71902894 | 33.15203449 | 800.29 | 3t x 3t
4200 | 13973 | metal loss corrosion | 11:08 | 21623.61 | -25.09 | 33.96 |  | -25.09 | 33.96 | 16 | int | 0.188 | 60000 | 788 | 0.43 | 0.59 | 17 |  | 1546.27 |  | 1.96 |  |  |  | 927.76 | 0.85 |  |  |  | -97.71902895 | 33.15203453 | 800.29
4200 | 13974 | metal loss corrosion | 10:42 | 21623.69 | -25.17 | 33.88 |  | -25.17 | 33.88 | 16 | int | 0.188 | 60000 | 788 | 0.35 | 0.59 | 10 | [10 empty] | 1775 |  | -97.71902899 | 33.15203476 | 800.29 | 3t x 3t
4200 | 13975 | metal loss corrosion | 10:35 | 21623.78 | -25.26 | 33.79 |  | -25.26 | 33.79 | 16 | int | 0.188 | 60000 | 788 | 0.81 | 0.59 | 12 | [12 empty] | -97.71902904 | 33.15203498 | 800.29
4200 | 13976 | metal loss corrosion | 11:11 | 21623.9 | -25.38 | 33.67 |  | -25.38 | 33.67 | 16 | int | 0.188 | 60000 | 788 | 0.53 | 0.59 | 12 | [10 empty] | 1776 |  | -97.7190291 | 33.15203532 | 800.28 | 3t x 3t
4200 | 13977 | cluster | 10:57 | 21623.9 | -25.38 | 33.67 |  | -25.38 | 33.67 | 16 | int | 0.188 | 60000 | 788 | 0.62 | 1.56 | 13 |  | 1543.83 |  | 1.96 |  |  |  | 926.3 | 0.85 |  | 1776 |  | -97.7190291 | 33.15203532 | 800.28 | 3t x 3t
4200 | 13978 | metal loss corrosion | 10:57 | 21623.9 | -25.38 | 33.67 |  | -25.38 | 33.67 | 16 | int | 0.188 | 60000 | 788 | 0.59 | 0.59 | 13 | [10 empty] | 1776 |  | -97.7190291 | 33.15203533 | 800.28 | 3t x 3t
4200 | 13979 | metal loss corrosion | 10:38 | 21624.08 | -25.56 | 33.49 |  | -25.56 | 33.49 | 16 | int | 0.188 | 60000 | 788 | 0.4 | 0.59 | 10 | [12 empty] | -97.71902919 | 33.1520358 | 800.28
4200 | 13980 | metal loss corrosion | 10:40 | 21624.17 | -25.65 | 33.4 |  | -25.65 | 33.4 | 16 | int | 0.188 | 60000 | 788 | 0.53 | 0.59 | 10 | [12 empty] | -97.71902924 | 33.15203605 | 800.28
4200 | 13981 | metal loss corrosion | 11:04 | 21624.33 | -25.82 | 33.24 |  | -25.82 | 33.24 | 16 | int | 0.188 | 60000 | 788 | 0.45 | 0.6 | 15 |  | 1546.44 |  | 1.96 |  |  |  | 927.86 | 0.85 |  |  |  | -97.71902933 | 33.1520365 | 800.27
4200 | 13982 | metal loss corrosion | 10:34 | 21624.63 | -26.11 | 32.94 |  | -26.11 | 32.94 | 16 | int | 0.188 | 60000 | 788 | 0.4 | 0.59 | 10 | [12 empty] | -97.71902948 | 33.1520373 | 800.27
4200 | 13983 | metal loss corrosion | 11:01 | 21624.63 | -26.11 | 32.94 |  | -26.11 | 32.94 | 16 | int | 0.188 | 60000 | 788 | 0.35 | 0.59 | 12 | [12 empty] | -97.71902948 | 33.15203731 | 800.27
4200 | 13984 | metal loss corrosion | 9:33 | 21624.92 | -26.4 | 32.65 |  | -26.4 | 32.65 | 16 | int | 0.188 | 60000 | 788 | 0.33 | 0.59 | 12 | [12 empty] | -97.71902963 | 33.15203809 | 800.26
4200 | 13985 | metal loss corrosion | 11:04 | 21625.01 | -26.49 | 32.56 |  | -26.49 | 32.56 | 16 | int | 0.188 | 60000 | 788 | 0.42 | 0.59 | 13 |  | 1547.67 |  | 1.96 |  |  |  | 928.6 | 0.85 |  |  |  | -97.71902968 | 33.15203834 | 800.26
4200 | 13986 | metal loss corrosion | 11:51 | 21625.03 | -26.51 | 32.55 |  | -26.51 | 32.55 | 16 | int | 0.188 | 60000 | 788 | 0.32 | 0.59 | 10 | [12 empty] | -97.71902968 | 33.15203837 | 800.26
4200 | 13987 | metal loss corrosion | 11:02 | 21625.15 | -26.63 | 32.43 |  | -26.63 | 32.43 | 16 | int | 0.188 | 60000 | 788 | 0.79 | 0.59 | 12 | [12 empty] | -97.71902975 | 33.1520387 | 800.26
4200 | 13988 | metal loss corrosion | 12:02 | 21625.23 | -26.72 | 32.34 |  | -26.72 | 32.34 | 16 | int | 0.188 | 60000 | 788 | 0.39 | 0.59 | 10 | [12 empty] | -97.71902979 | 33.15203894 | 800.26
4200 | 13989 | metal loss corrosion | 10:43 | 21625.31 | -26.79 | 32.27 |  | -26.79 | 32.27 | 16 | int | 0.188 | 60000 | 788 | 0.41 | 0.59 | 15 |  | 1547.32 |  | 1.96 |  |  |  | 928.39 | 0.85 |  |  |  | -97.71902983 | 33.15203913 | 800.25
4200 | 13990 | metal loss corrosion | 10:39 | 21625.4 | -26.88 | 32.17 |  | -26.88 | 32.17 | 16 | int | 0.188 | 60000 | 788 | 0.7 | 0.59 | 12 | [12 empty] | -97.71902988 | 33.15203938 | 800.25
4200 | 13991 | cluster | 10:19 | 21625.69 | -27.17 | 31.88 |  | -27.17 | 31.88 | 16 | int | 0.188 | 60000 | 788 | 1.28 | 2.08 | 13 |  | 1526.49 |  | 1.94 |  |  |  | 915.89 | 0.86 |  | 1777 |  | -97.71903003 | 33.15204018 | 800.25 | 3t x 3t
4200 | 13992 | metal loss corrosion | 10:40 | 21625.69 | -27.17 | 31.88 |  | -27.17 | 31.88 | 16 | int | 0.188 | 60000 | 788 | 0.89 | 0.59 | 13 | [10 empty] | 1777 |  | -97.71903003 | 33.15204018 | 800.25 | 3t x 3t
4200 | 13993 | metal loss corrosion | 10:19 | 21625.71 | -27.19 | 31.86 |  | -27.19 | 31.86 | 16 | int | 0.188 | 60000 | 788 | 0.44 | 0.59 | 10 | [10 empty] | 1777 |  | -97.71903004 | 33.15204023 | 800.25 | 3t x 3t
4200 | 13994 | metal loss corrosion | 11:03 | 21625.72 | -27.2 | 31.86 |  | -27.2 | 31.86 | 16 | int | 0.188 | 60000 | 788 | 0.38 | 0.59 | 12 | [12 empty] | -97.71903004 | 33.15204025 | 800.25
4200 | 13995 | metal loss corrosion | 10:34 | 21625.72 | -27.2 | 31.85 |  | -27.2 | 31.85 | 16 | int | 0.188 | 60000 | 788 | 0.9 | 0.59 | 10 | [10 empty] | 1777 |  | -97.71903005 | 33.15204027 | 800.25 | 3t x 3t
4200 | 13996 | metal loss corrosion | 11:05 | 21625.85 | -27.33 | 31.72 |  | -27.33 | 31.72 | 16 | int | 0.188 | 60000 | 788 | 0.57 | 0.59 | 12 | [12 empty] | -97.71903011 | 33.15204062 | 800.24
4200 | 13997 | metal loss corrosion | 11:30 | 21625.9 | -27.38 | 31.68 |  | -27.38 | 31.68 | 16 | int | 0.188 | 60000 | 788 | 0.58 | 0.59 | 10 | [12 empty] | -97.71903014 | 33.15204073 | 800.24
4200 | 13998 | metal loss corrosion | 11:13 | 21626.02 | -27.51 | 31.55 |  | -27.51 | 31.55 | 16 | int | 0.188 | 60000 | 788 | 0.69 | 0.61 | 15 |  | 1541.25 |  | 1.96 |  |  |  | 924.75 | 0.85 |  |  |  | -97.7190302 | 33.15204108 | 800.24
4200 | 13999 | metal loss corrosion | 10:55 | 21626.04 | -27.52 | 31.53 |  | -27.52 | 31.53 | 16 | int | 0.188 | 60000 | 788 | 0.45 | 0.63 | 19 |  | 1545.35 |  | 1.96 |  |  |  | 927.21 | 0.85 |  |  |  | -97.71903021 | 33.15204112 | 800.24
4200 | 14000 | metal loss corrosion | 10:37 | 21626.04 | -27.52 | 31.53 |  | -27.52 | 31.53 | 16 | int | 0.188 | 60000 | 788 | 0.42 | 0.59 | 13 |  | 1547.67 |  | 1.96 |  |  |  | 928.6 | 0.85 |  |  |  | -97.71903021 | 33.15204112 | 800.24
4200 | 14001 | metal loss corrosion | 11:43 | 21626.05 | -27.53 | 31.52 |  | -27.53 | 31.52 | 16 | int | 0.188 | 60000 | 788 | 0.71 | 0.75 | 10 | [12 empty] | -97.71903021 | 33.15204115 | 800.24
4200 | 14002 | metal loss corrosion | 9:31 | 21626.17 | -27.65 | 31.4 |  | -27.65 | 31.4 | 16 | int | 0.188 | 60000 | 788 | 0.34 | 0.59 | 12 | [12 empty] | -97.71903028 | 33.15204149 | 800.24
4200 | 14003 | metal loss corrosion | 1:06 | 21626.25 | -27.73 | 31.32 |  | -27.73 | 31.32 | 16 | int | 0.188 | 60000 | 788 | 0.32 | 0.59 | 10 | [12 empty] | -97.71903032 | 33.15204169 | 800.24
4200 | 14004 | metal loss corrosion | 10:54 | 21626.28 | -27.76 | 31.29 |  | -27.76 | 31.29 | 16 | int | 0.188 | 60000 | 788 | 0.32 | 0.59 | 12 | [12 empty] | -97.71903033 | 33.15204177 | 800.24
4200 | 14005 | metal loss corrosion | 9:47 | 21626.31 | -27.79 | 31.26 |  | -27.79 | 31.26 | 16 | int | 0.188 | 60000 | 788 | 0.32 | 0.59 | 10 | [12 empty] | -97.71903035 | 33.15204185 | 800.23
4200 | 14006 | metal loss corrosion | 10:41 | 21626.42 | -27.9 | 31.15 |  | -27.9 | 31.15 | 16 | int | 0.188 | 60000 | 788 | 0.32 | 0.59 | 15 | [10 empty] | 1778 |  | -97.71903041 | 33.15204217 | 800.23 | 3t x 3t
4200 | 14007 | cluster | 10:37 | 21626.42 | -27.9 | 31.15 |  | -27.9 | 31.15 | 16 | int | 0.188 | 60000 | 788 | 1.24 | 0.85 | 15 |  | 1524.96 |  | 1.94 |  |  |  | 914.98 | 0.86 |  | 1778 |  | -97.71903041 | 33.15204217 | 800.23 | 3t x 3t
4200 | 14008 | metal loss corrosion | 11:15 | 21626.43 | -27.91 | 31.14 |  | -27.91 | 31.14 | 16 | int | 0.188 | 60000 | 788 | 0.65 | 0.7 | 12 | [10 empty] | 1779 |  | -97.71903041 | 33.15204217 | 800.23 | 3t x 3t
4200 | 14009 | cluster | 10:58 | 21626.43 | -27.91 | 31.14 |  | -27.91 | 31.14 | 16 | int | 0.188 | 60000 | 788 | 2.6 | 1.94 | 13 |  | 1494.02 |  | 1.9 |  |  |  | 896.41 | 0.88 |  | 1779 |  | -97.71903041 | 33.15204217 | 800.23 | 3t x 3t
4200 | 14010 | metal loss corrosion | 11:04 | 21626.45 | -27.93 | 31.12 |  | -27.93 | 31.12 | 16 | int | 0.188 | 60000 | 788 | 0.64 | 0.59 | 13 | [10 empty] | 1779 |  | -97.71903042 | 33.15204225 | 800.23 | 3t x 3t
4200 | 14011 | metal loss corrosion | 11:50 | 21626.47 | -27.95 | 31.1 |  | -27.95 | 31.1 | 16 | int | 0.188 | 60000 | 788 | 0.84 | 0.59 | 10 | [12 empty] | -97.71903043 | 33.15204229 | 800.23
4200 | 14012 | metal loss corrosion | 10:58 | 21626.47 | -27.95 | 31.1 |  | -27.95 | 31.1 | 16 | int | 0.188 | 60000 | 788 | 0.7 | 0.59 | 10 | [10 empty] | 1779 |  | -97.71903043 | 33.15204229 | 800.23 | 3t x 3t
4200 | 14013 | metal loss corrosion | 10:37 | 21626.48 | -27.96 | 31.09 |  | -27.96 | 31.09 | 16 | int | 0.188 | 60000 | 788 | 0.55 | 0.59 | 10 | [10 empty] | 1778 |  | -97.71903044 | 33.15204232 | 800.23 | 3t x 3t
4200 | 14014 | metal loss corrosion | 1:01 | 21626.51 | -27.99 | 31.06 |  | -27.99 | 31.06 | 16 | int | 0.188 | 60000 | 788 | 0.33 | 0.59 | 12 | [12 empty] | -97.71903045 | 33.1520424 | 800.23
4200 | 14015 | metal loss corrosion | 11:02 | 21626.56 | -28.05 | 31.01 |  | -28.05 | 31.01 | 16 | int | 0.188 | 60000 | 788 | 0.95 | 0.59 | 10 | [10 empty] | 1779 |  | -97.71903048 | 33.15204255 | 800.23 | 3t x 3t
4200 | 14016 | metal loss corrosion | 11:14 | 21626.58 | -28.06 | 30.99 |  | -28.06 | 30.99 | 16 | int | 0.188 | 60000 | 788 | 0.68 | 0.59 | 12 | [10 empty] | 1779 |  | -97.71903049 | 33.1520426 | 800.23 | 3t x 3t
4200 | 14017 | metal loss corrosion | 10:41 | 21626.69 | -28.17 | 30.88 |  | -28.17 | 30.88 | 16 | int | 0.188 | 60000 | 788 | 0.38 | 0.59 | 15 | [10 empty] | 1780 |  | -97.71903055 | 33.1520429 | 800.22 | 3t x 3t
4200 | 14018 | cluster | 10:33 | 21626.69 | -28.17 | 30.88 |  | -28.17 | 30.88 | 16 | int | 0.188 | 60000 | 788 | 1.13 | 1.15 | 15 |  | 1527.53 |  | 1.94 |  |  |  | 916.52 | 0.86 |  | 1780 |  | -97.71903055 | 33.1520429 | 800.22 | 3t x 3t
4200 | 14019 | cluster | 10:59 | 21626.71 | -28.19 | 30.87 |  | -28.19 | 30.87 | 16 | int | 0.188 | 60000 | 788 | 0.88 | 0.7 | 13 |  | 1538.31 |  | 1.95 |  |  |  | 922.98 | 0.85 |  | 1781 |  | -97.71903055 | 33.15204293 | 800.22 | 3t x 3t
4200 | 14020 | metal loss corrosion | 11:01 | 21626.71 | -28.19 | 30.87 |  | -28.19 | 30.87 | 16 | int | 0.188 | 60000 | 788 | 0.32 | 0.59 | 12 | [10 empty] | 1781 |  | -97.71903055 | 33.15204293 | 800.22 | 3t x 3t
4200 | 14021 | metal loss corrosion | 10:34 | 21626.71 | -28.19 | 30.86 |  | -28.19 | 30.86 | 16 | int | 0.188 | 60000 | 788 | 0.93 | 0.59 | 12 | [10 empty] | 1780 |  | -97.71903056 | 33.15204294 | 800.22 | 3t x 3t
4200 | 14022 | metal loss corrosion | 10:40 | 21626.74 | -28.22 | 30.83 |  | -28.22 | 30.83 | 16 | int | 0.188 | 60000 | 788 | 0.57 | 0.59 | 12 | [10 empty] | 1780 |  | -97.71903057 | 33.15204302 | 800.22 | 3t x 3t
4200 | 14023 | metal loss corrosion | 10:59 | 21626.75 | -28.23 | 30.82 |  | -28.23 | 30.82 | 16 | int | 0.188 | 60000 | 788 | 0.32 | 0.59 | 13 | [10 empty] | 1781 |  | -97.71903058 | 33.15204306 | 800.22 | 3t x 3t
4200 | 14024 | metal loss corrosion | 11:51 | 21626.9 | -28.39 | 30.67 |  | -28.39 | 30.67 | 16 | int | 0.188 | 60000 | 788 | 0.33 | 0.59 | 15 |  | 1548.47 |  | 1.97 |  |  |  | 929.08 | 0.85 |  |  |  | -97.71903066 | 33.15204347 | 800.22
4200 | 14025 | metal loss corrosion | 10:35 | 21627.02 | -28.5 | 30.55 |  | -28.5 | 30.55 | 16 | int | 0.188 | 60000 | 788 | 0.74 | 0.59 | 13 |  | 1541.57 |  | 1.96 |  |  |  | 924.94 | 0.85 |  |  |  | -97.71903072 | 33.15204379 | 800.22
4200 | 14026 | metal loss corrosion | 9:49 | 21627.04 | -28.52 | 30.53 |  | -28.52 | 30.53 | 16 | int | 0.188 | 60000 | 788 | 0.4 | 0.59 | 12 | [12 empty] | -97.71903072 | 33.15204383 | 800.22
4200 | 14027 | metal loss corrosion | 10:54 | 21627.05 | -28.53 | 30.52 |  | -28.53 | 30.52 | 16 | int | 0.188 | 60000 | 788 | 0.43 | 0.92 | 13 |  | 1547.49 |  | 1.96 |  |  |  | 928.49 | 0.85 |  |  |  | -97.71903073 | 33.15204386 | 800.22
4200 | 14028 | metal loss corrosion | 12:48 | 21627.05 | -28.53 | 30.52 |  | -28.53 | 30.52 | 16 | int | 0.188 | 60000 | 788 | 0.71 | 0.71 | 10 | [12 empty] | -97.71903073 | 33.15204387 | 800.22
4200 | 14029 | metal loss corrosion | 10:41 | 21627.23 | -28.71 | 30.34 |  | -28.71 | 30.34 | 16 | int | 0.188 | 60000 | 788 | 0.34 | 0.59 | 12 | [10 empty] | 1782 |  | -97.71903082 | 33.15204435 | 800.21 | 3t x 3t
4200 | 14030 | cluster | 10:29 | 21627.23 | -28.71 | 30.34 |  | -28.71 | 30.34 | 16 | int | 0.188 | 60000 | 788 | 2.27 | 3.8 | 15 |  | 1492.51 |  | 1.89 |  |  |  | 895.5 | 0.88 |  | 1782 |  | -97.71903082 | 33.15204435 | 800.21 | 3t x 3t
4200 | 14031 | metal loss corrosion | 10:42 | 21627.28 | -28.76 | 30.3 |  | -28.76 | 30.3 | 16 | int | 0.188 | 60000 | 788 | 0.45 | 0.59 | 13 | [10 empty] | 1782 |  | -97.71903085 | 33.15204448 | 800.21 | 3t x 3t
4200 | 14032 | metal loss corrosion | 11:15 | 21627.3 | -28.78 | 30.27 |  | -28.78 | 30.27 | 16 | int | 0.188 | 60000 | 788 | 0.75 | 0.59 | 12 | [10 empty] | 1782 |  | -97.71903086 | 33.15204455 | 800.21 | 3t x 3t
4200 | 14033 | metal loss corrosion | 11:02 | 21627.31 | -28.79 | 30.26 |  | -28.79 | 30.26 | 16 | int | 0.188 | 60000 | 788 | 0.44 | 0.59 | 15 | [10 empty] | 1782 |  | -97.71903087 | 33.15204458 | 800.21 | 3t x 3t
4200 | 14034 | metal loss corrosion | 10:44 | 21627.33 | -28.82 | 30.24 |  | -28.82 | 30.24 | 16 | int | 0.188 | 60000 | 788 | 0.99 | 0.59 | 10 | [10 empty] | 1782 |  | -97.71903088 | 33.15204464 | 800.21 | 3t x 3t
4200 | 14035 | metal loss corrosion | 2:20 | 21627.36 | -28.84 | 30.21 |  | -28.84 | 30.21 | 16 | int | 0.188 | 60000 | 788 | 0.32 | 0.59 | 10 | [12 empty] | -97.71903089 | 33.1520447 | 800.21
4200 | 14036 | metal loss corrosion | 10:29 | 21627.36 | -28.84 | 30.21 |  | -28.84 | 30.21 | 16 | int | 0.188 | 60000 | 788 | 0.7 | 0.77 | 10 | [10 empty] | 1782 |  | -97.71903089 | 33.1520447 | 800.21 | 3t x 3t
4200 | 14037 | metal loss corrosion | 10:57 | 21627.38 | -28.87 | 30.19 |  | -28.87 | 30.19 | 16 | int | 0.188 | 60000 | 788 | 0.33 | 0.59 | 15 | [10 empty] | 1782 |  | -97.7190309 | 33.15204478 | 800.21 | 3t x 3t
4200 | 14038 | cluster | 10:34 | 21627.51 | -28.99 | 30.06 |  | -28.99 | 30.06 | 16 | int | 0.188 | 60000 | 788 | 1.91 | 2.51 | 12 | [10 empty] | 1783 |  | -97.71903097 | 33.15204512 | 800.2 | 3t x 3t
4200 | 14039 | metal loss corrosion | 10:34 | 21627.51 | -28.99 | 30.06 |  | -28.99 | 30.06 | 16 | int | 0.188 | 60000 | 788 | 0.95 | 0.59 | 12 | [10 empty] | 1783 |  | -97.71903097 | 33.15204512 | 800.2 | 3t x 3t
4200 | 14040 | metal loss corrosion | 10:40 | 21627.54 | -29.02 | 30.03 |  | -29.02 | 30.03 | 16 | int | 0.188 | 60000 | 788 | 0.96 | 0.59 | 12 | [10 empty] | 1783 |  | -97.71903098 | 33.1520452 | 800.2 | 3t x 3t
4200 | 14041 | metal loss corrosion | 11:58 | 21627.57 | -29.06 | 30 |  | -29.06 | 30 | 16 | int | 0.188 | 60000 | 788 | 0.35 | 0.59 | 12 | [12 empty] | -97.719031 | 33.15204529 | 800.2
4200 | 14042 | metal loss corrosion | 10:37 | 21627.58 | -29.06 | 29.99 |  | -29.06 | 29.99 | 16 | int | 0.188 | 60000 | 788 | 1 | 0.59 | 12 | [10 empty] | 1783 |  | -97.71903101 | 33.15204531 | 800.2 | 3t x 3t
4200 | 14043 | metal loss corrosion | 10:51 | 21627.59 | -29.07 | 29.98 |  | -29.07 | 29.98 | 16 | int | 0.188 | 60000 | 788 | 0.95 | 1.27 | 8 | [10 empty] | 1783 |  | -97.71903101 | 33.15204534 | 800.2 | 3t x 3t
4200 | 14044 | metal loss corrosion | 1:02 | 21627.66 | -29.14 | 29.91 |  | -29.14 | 29.91 | 16 | int | 0.188 | 60000 | 788 | 0.34 | 0.59 | 10 | [12 empty] | -97.71903104 | 33.15204552 | 800.2
4200 | 14045 | metal loss corrosion | 11:06 | 21627.83 | -29.31 | 29.74 |  | -29.31 | 29.74 | 16 | int | 0.188 | 60000 | 788 | 0.46 | 0.59 | 10 | [12 empty] | -97.71903113 | 33.15204599 | 800.2
4200 | 14046 | cluster | 10:43 | 21627.98 | -29.46 | 29.59 |  | -29.46 | 29.59 | 16 | int | 0.188 | 60000 | 788 | 1.33 | 2.84 | 17 |  | 1516.68 |  | 1.92 |  |  |  | 910.01 | 0.87 |  | 1784 |  | -97.71903121 | 33.15204639 | 800.19 | 3t x 3t
4200 | 14047 | metal loss corrosion | 11:04 | 21627.98 | -29.46 | 29.59 |  | -29.46 | 29.59 | 16 | int | 0.188 | 60000 | 788 | 0.63 | 0.59 | 17 | [10 empty] | 1784 |  | -97.71903121 | 33.15204639 | 800.19 | 3t x 3t
4200 | 14048 | metal loss corrosion | 11:12 | 21627.99 | -29.47 | 29.58 |  | -29.47 | 29.58 | 16 | int | 0.188 | 60000 | 788 | 1.21 | 0.81 | 12 | [10 empty] | 1784 |  | -97.71903122 | 33.15204642 | 800.19 | 3t x 3t
4200 | 14049 | metal loss corrosion | 10:43 | 21627.99 | -29.48 | 29.58 |  | -29.48 | 29.58 | 16 | int | 0.188 | 60000 | 788 | 0.74 | 1.06 | 15 | [10 empty] | 1784 |  | -97.71903122 | 33.15204643 | 800.19 | 3t x 3t
4200 | 14050 | metal loss corrosion | 10:55 | 21628.11 | -29.59 | 29.46 |  | -29.59 | 29.46 | 16 | int | 0.188 | 60000 | 788 | 0.49 | 0.59 | 15 |  | 1545.72 |  | 1.96 |  |  |  | 927.43 | 0.85 |  |  |  | -97.71903128 | 33.15204674 | 800.19
4200 | 14051 | metal loss corrosion | 11:56 | 21628.36 | -29.84 | 29.21 |  | -29.84 | 29.21 | 16 | int | 0.188 | 60000 | 788 | 0.49 | 0.59 | 12 | [12 empty] | -97.71903141 | 33.15204742 | 800.18
4200 | 14052 | cluster | 10:21 | 21628.51 | -29.99 | 29.06 |  | -29.99 | 29.06 | 16 | int | 0.188 | 60000 | 788 | 1.27 | 1.83 | 17 |  | 1519.64 |  | 1.93 |  |  |  | 911.78 | 0.86 |  | 1785 |  | -97.71903148 | 33.15204783 | 800.18 | 3t x 3t
4200 | 14053 | metal loss corrosion | 10:36 | 21628.51 | -29.99 | 29.06 |  | -29.99 | 29.06 | 16 | int | 0.188 | 60000 | 788 | 0.37 | 0.59 | 17 | [10 empty] | 1785 |  | -97.71903148 | 33.15204783 | 800.18 | 3t x 3t
4200 | 14054 | metal loss corrosion | 10:39 | 21628.58 | -30.07 | 28.99 |  | -30.07 | 28.99 | 16 | int | 0.188 | 60000 | 788 | 0.34 | 0.59 | 12 | [10 empty] | 1785 |  | -97.71903152 | 33.15204803 | 800.18 | 3t x 3t
4200 | 14055 | metal loss corrosion | 10:21 | 21628.59 | -30.07 | 28.98 |  | -30.07 | 28.98 | 16 | int | 0.188 | 60000 | 788 | 0.34 | 0.59 | 10 | [10 empty] | 1785 |  | -97.71903152 | 33.15204804 | 800.18 | 3t x 3t
4200 | 14056 | metal loss corrosion | 11:03 | 21628.65 | -30.13 | 28.92 |  | -30.13 | 28.92 | 16 | int | 0.188 | 60000 | 788 | 0.44 | 0.59 | 17 |  | 1546.27 |  | 1.96 |  |  |  | 927.76 | 0.85 |  |  |  | -97.71903155 | 33.1520482 | 800.17
4200 | 14057 | cluster | 10:19 | 21628.69 | -30.17 | 28.88 |  | -30.17 | 28.88 | 16 | int | 0.188 | 60000 | 788 | 0.48 | 2.22 | 13 |  | 1546.83 |  | 1.96 |  |  |  | 928.1 | 0.85 |  | 1786 |  | -97.71903158 | 33.15204832 | 800.17 | 3t x 3t
4200 | 14058 | metal loss corrosion | 10:34 | 21628.69 | -30.17 | 28.88 |  | -30.17 | 28.88 | 16 | int | 0.188 | 60000 | 788 | 0.41 | 0.59 | 12 | [10 empty] | 1786 |  | -97.71903158 | 33.15204832 | 800.17 | 3t x 3t
4200 | 14059 | metal loss corrosion | 10:42 | 21628.7 | -30.18 | 28.87 |  | -30.18 | 28.87 | 16 | int | 0.188 | 60000 | 788 | 0.41 | 0.59 | 13 | [10 empty] | 1786 |  | -97.71903158 | 33.15204834 | 800.17 | 3t x 3t
4200 | 14060 | metal loss corrosion | 12:16 | 21628.7 | -30.18 | 28.87 |  | -30.18 | 28.87 | 16 | int | 0.188 | 60000 | 788 | 0.37 | 0.59 | 12 | [12 empty] | -97.71903158 | 33.15204834 | 800.17
4200 | 14061 | metal loss corrosion | 10:19 | 21628.7 | -30.18 | 28.87 |  | -30.18 | 28.87 | 16 | int | 0.188 | 60000 | 788 | 0.35 | 0.59 | 13 | [10 empty] | 1786 |  | -97.71903158 | 33.15204835 | 800.17 | 3t x 3t
4200 | 14062 | cluster | 10:31 | 21628.94 | -30.42 | 28.63 |  | -30.42 | 28.63 | 16 | int | 0.188 | 60000 | 788 | 1.55 | 1.38 | 12 | [10 empty] | 1787 |  | -97.7190317 | 33.15204899 | 800.17 | 3t x 3t
4200 | 14063 | metal loss corrosion | 10:38 | 21628.94 | -30.42 | 28.63 |  | -30.42 | 28.63 | 16 | int | 0.188 | 60000 | 788 | 0.32 | 0.59 | 12 | [10 empty] | 1787 |  | -97.7190317 | 33.15204899 | 800.17 | 3t x 3t
4200 | 14064 | metal loss corrosion | 10:43 | 21628.98 | -30.46 | 28.59 |  | -30.46 | 28.59 | 16 | int | 0.188 | 60000 | 788 | 0.32 | 0.59 | 12 | [10 empty] | 1787 |  | -97.71903173 | 33.1520491 | 800.17 | 3t x 3t
4200 | 14065 | metal loss corrosion | 10:31 | 21629.03 | -30.51 | 28.54 |  | -30.51 | 28.54 | 16 | int | 0.188 | 60000 | 788 | 0.47 | 0.59 | 10 | [10 empty] | 1787 |  | -97.71903175 | 33.15204923 | 800.16 | 3t x 3t
4200 | 14066 | metal loss corrosion | 11:00 | 21629.25 | -30.73 | 28.32 |  | -30.73 | 28.32 | 16 | int | 0.188 | 60000 | 788 | 0.32 | 0.59 | 10 | [12 empty] | -97.71903186 | 33.15204984 | 800.16
4200 | 14067 | metal loss corrosion | 10:39 | 21629.36 | -30.84 | 28.21 |  | -30.84 | 28.21 | 16 | int | 0.188 | 60000 | 788 | 0.32 | 0.59 | 12 | [10 empty] | 1788 |  | -97.71903192 | 33.15205013 | 800.16 | 3t x 3t
4200 | 14068 | cluster | 10:38 | 21629.36 | -30.84 | 28.21 |  | -30.84 | 28.21 | 16 | int | 0.188 | 60000 | 788 | 2.84 | 2.53 | 13 |  | 1489.46 |  | 1.89 |  |  |  | 893.68 | 0.88 |  | 1788 |  | -97.71903192 | 33.15205013 | 800.16 | 3t x 3t
4200 | 14069 | metal loss corrosion | 9:27 | 21629.4 | -30.89 | 28.17 |  | -30.89 | 28.17 | 16 | int | 0.188 | 60000 | 788 | 0.34 | 0.59 | 12 | [12 empty] | -97.71903194 | 33.15205026 | 800.15
4200 | 14070 | metal loss corrosion | 10:44 | 21629.42 | -30.9 | 28.15 |  | -30.9 | 28.15 | 16 | int | 0.188 | 60000 | 788 | 0.42 | 0.59 | 13 | [10 empty] | 1788 |  | -97.71903195 | 33.1520503 | 800.15 | 3t x 3t
4200 | 14071 | metal loss corrosion | 11:25 | 21629.43 | -30.91 | 28.14 |  | -30.91 | 28.14 | 16 | int | 0.188 | 60000 | 788 | 0.42 | 0.59 | 15 |  | 1547.1 |  | 1.96 |  |  |  | 928.26 | 0.85 |  |  |  | -97.71903196 | 33.15205033 | 800.15
4200 | 14072 | metal loss corrosion | 1:02 | 21629.44 | -30.92 | 28.13 |  | -30.92 | 28.13 | 16 | int | 0.188 | 60000 | 788 | 0.32 | 0.59 | 12 | [12 empty] | -97.71903196 | 33.15205035 | 800.15
4200 | 14073 | metal loss corrosion | 10:59 | 21629.5 | -30.98 | 28.07 |  | -30.98 | 28.07 | 16 | int | 0.188 | 60000 | 788 | 0.44 | 1.07 | 8 | [10 empty] | 1788 |  | -97.71903199 | 33.15205052 | 800.15 | 3t x 3t
4200 | 14074 | metal loss corrosion | 10:25 | 21629.5 | -30.98 | 28.07 |  | -30.98 | 28.07 | 16 | int | 0.188 | 60000 | 788 | 1.18 | 0.59 | 12 | [10 empty] | 1789 |  | -97.71903199 | 33.15205052 | 800.15 | 3t x 3t
4200 | 14075 | cluster | 10:13 | 21629.5 | -30.98 | 28.07 |  | -30.98 | 28.07 | 16 | int | 0.188 | 60000 | 788 | 1.18 | 1.43 | 12 | [10 empty] | 1789 |  | -97.71903199 | 33.15205052 | 800.15 | 3t x 3t
4200 | 14076 | metal loss corrosion | 10:13 | 21629.51 | -30.99 | 28.06 |  | -30.99 | 28.06 | 16 | int | 0.188 | 60000 | 788 | 0.9 | 0.59 | 12 | [10 empty] | 1789 |  | -97.719032 | 33.15205055 | 800.15 | 3t x 3t
4200 | 14077 | metal loss corrosion | 10:50 | 21629.56 | -31.04 | 28.01 |  | -31.04 | 28.01 | 16 | int | 0.188 | 60000 | 788 | 0.41 | 0.77 | 10 | [10 empty] | 1788 |  | -97.71903202 | 33.15205068 | 800.15 | 3t x 3t
4200 | 14078 | metal loss corrosion | 2:20 | 21629.69 | -31.17 | 27.88 |  | -31.17 | 27.88 | 16 | int | 0.188 | 60000 | 788 | 0.36 | 0.59 | 13 |  | 1548.53 |  | 1.97 |  |  |  | 929.12 | 0.85 |  |  |  | -97.71903209 | 33.15205104 | 800.15
4200 | 14079 | metal loss corrosion | 1:05 | 21629.79 | -31.27 | 27.78 |  | -31.27 | 27.78 | 16 | int | 0.188 | 60000 | 788 | 0.46 | 0.59 | 12 | [12 empty] | -97.71903214 | 33.15205131 | 800.14
4200 | 14080 | metal loss corrosion | 1:02 | 21629.93 | -31.41 | 27.64 |  | -31.41 | 27.64 | 16 | int | 0.188 | 60000 | 788 | 0.37 | 0.7 | 10 | [12 empty] | -97.71903221 | 33.15205168 | 800.14
4200 | 14081 | metal loss corrosion | 1:00 | 21630.08 | -31.56 | 27.5 |  | -31.56 | 27.5 | 16 | int | 0.188 | 60000 | 788 | 0.32 | 0.59 | 10 | [12 empty] | -97.71903229 | 33.15205208 | 800.14
4200 | 14082 | metal loss corrosion | 10:59 | 21630.26 | -31.74 | 27.31 |  | -31.74 | 27.31 | 16 | int | 0.188 | 60000 | 788 | 0.32 | 0.59 | 10 | [10 empty] | 1790 |  | -97.71903238 | 33.15205257 | 800.13 | 3t x 3t
4200 | 14083 | cluster | 10:45 | 21630.26 | -31.74 | 27.31 |  | -31.74 | 27.31 | 16 | int | 0.188 | 60000 | 788 | 1.21 | 1.59 | 12 | [10 empty] | 1790 |  | -97.71903238 | 33.15205257 | 800.13 | 3t x 3t
4200 | 14084 | metal loss corrosion | 10:45 | 21630.33 | -31.81 | 27.24 |  | -31.81 | 27.24 | 16 | int | 0.188 | 60000 | 788 | 0.35 | 0.59 | 12 | [10 empty] | 1790 |  | -97.71903242 | 33.15205277 | 800.13 | 3t x 3t
4200 | 14085 | cluster | 12:55 | 21630.55 | -32.03 | 27.02 |  | -32.03 | 27.02 | 16 | int | 0.188 | 60000 | 788 | 1.2 | 1.44 | 10 | [10 empty] | 1791 |  | -97.71903253 | 33.15205336 | 800.12 | 3t x 3t
4200 | 14086 | metal loss corrosion | 1:07 | 21630.55 | -32.03 | 27.02 |  | -32.03 | 27.02 | 16 | int | 0.188 | 60000 | 788 | 0.32 | 0.59 | 10 | [10 empty] | 1791 |  | -97.71903253 | 33.15205336 | 800.12 | 3t x 3t
4200 | 14087 | metal loss corrosion | 12:55 | 21630.55 | -32.03 | 27.02 |  | -32.03 | 27.02 | 16 | int | 0.188 | 60000 | 788 | 0.44 | 0.62 | 10 | [10 empty] | 1791 |  | -97.71903254 | 33.15205337 | 800.12 | 3t x 3t
4200 | 14088 | metal loss corrosion | 1:01 | 21630.62 | -32.1 | 26.95 |  | -32.1 | 26.95 | 16 | int | 0.188 | 60000 | 788 | 0.35 | 0.59 | 10 | [10 empty] | 1791 |  | -97.71903257 | 33.15205356 | 800.12 | 3t x 3t
4200 | 14089 | metal loss corrosion | 10:43 | 21630.73 | -32.21 | 26.84 |  | -32.21 | 26.84 | 16 | int | 0.188 | 60000 | 788 | 0.73 | 0.67 | 15 |  | 1539.97 |  | 1.95 |  |  |  | 923.98 | 0.85 |  |  |  | -97.71903263 | 33.15205386 | 800.12
4200 | 14090 | cluster | 10:10 | 21630.76 | -32.24 | 26.81 |  | -32.24 | 26.81 | 16 | int | 0.188 | 60000 | 788 | 1.27 | 1.73 | 17 |  | 1519.64 |  | 1.93 |  |  |  | 911.78 | 0.86 |  | 1792 |  | -97.71903264 | 33.15205393 | 800.12 | 3t x 3t
4200 | 14091 | metal loss corrosion | 10:23 | 21630.76 | -32.24 | 26.81 |  | -32.24 | 26.81 | 16 | int | 0.188 | 60000 | 788 | 0.44 | 0.78 | 13 | [10 empty] | 1792 |  | -97.71903264 | 33.15205393 | 800.12 | 3t x 3t
4200 | 14092 | metal loss corrosion | 12:18 | 21630.81 | -32.29 | 26.76 |  | -32.29 | 26.76 | 16 | int | 0.188 | 60000 | 788 | 0.4 | 0.59 | 10 | [12 empty] | -97.71903267 | 33.15205407 | 800.12
4200 | 14093 | metal loss corrosion | 9:49 | 21630.82 | -32.3 | 26.75 |  | -32.3 | 26.75 | 16 | int | 0.188 | 60000 | 788 | 0.6 | 0.59 | 10 | [12 empty] | -97.71903267 | 33.15205409 | 800.12
4200 | 14094 | metal loss corrosion | 10:10 | 21630.83 | -32.31 | 26.74 |  | -32.31 | 26.74 | 16 | int | 0.188 | 60000 | 788 | 0.39 | 0.6 | 17 | [10 empty] | 1792 |  | -97.71903268 | 33.15205413 | 800.12 | 3t x 3t
4200 | 14095 | metal loss corrosion | 10:11 | 21630.92 | -32.4 | 26.65 |  | -32.4 | 26.65 | 16 | int | 0.188 | 60000 | 788 | 0.53 | 0.59 | 15 | [10 empty] | 1793 |  | -97.71903273 | 33.15205437 | 800.12 | 3t x 3t
4200 | 14096 | cluster | 10:11 | 21630.92 | -32.4 | 26.65 |  | -32.4 | 26.65 | 16 | int | 0.188 | 60000 | 788 | 0.58 | 1.44 | 15 |  | 1543.56 |  | 1.96 |  |  |  | 926.14 | 0.85 |  | 1793 |  | -97.71903273 | 33.15205437 | 800.12 | 3t x 3t
4200 | 14097 | metal loss corrosion | 10:23 | 21630.94 | -32.42 | 26.63 |  | -32.42 | 26.63 | 16 | int | 0.188 | 60000 | 788 | 0.39 | 0.59 | 13 | [10 empty] | 1793 |  | -97.71903273 | 33.15205442 | 800.11 | 3t x 3t
4200 | 14098 | cluster | 12:45 | 21630.98 | -32.46 | 26.59 |  | -32.46 | 26.59 | 16 | int | 0.188 | 60000 | 788 | 2.71 | 1.89 | 12 | [10 empty] | 1794 |  | -97.71903276 | 33.15205454 | 800.11 | 3t x 3t
4200 | 14099 | metal loss corrosion | 12:45 | 21630.98 | -32.46 | 26.59 |  | -32.46 | 26.59 | 16 | int | 0.188 | 60000 | 788 | 1.01 | 0.59 | 12 | [10 empty] | 1794 |  | -97.71903276 | 33.15205454 | 800.11 | 3t x 3t
4200 | 14100 | metal loss corrosion | 1:00 | 21631.02 | -32.5 | 26.55 |  | -32.5 | 26.55 | 16 | int | 0.188 | 60000 | 788 | 0.56 | 0.59 | 12 | [10 empty] | 1794 |  | -97.71903278 | 33.15205464 | 800.11 | 3t x 3t
4200 | 14101 | metal loss corrosion | 11:01 | 21631.03 | -32.51 | 26.54 |  | -32.51 | 26.54 | 16 | int | 0.188 | 60000 | 788 | 0.33 | 0.59 | 12 | [12 empty] | -97.71903278 | 33.15205466 | 800.11
4200 | 14102 | metal loss corrosion | 1:03 | 21631.08 | -32.56 | 26.49 |  | -32.56 | 26.49 | 16 | int | 0.188 | 60000 | 788 | 0.75 | 0.62 | 8 | [10 empty] | 1794 |  | -97.71903281 | 33.15205481 | 800.11 | 3t x 3t
4200 | 14103 | metal loss corrosion | 10:40 | 21631.09 | -32.57 | 26.48 |  | -32.57 | 26.48 | 16 | int | 0.188 | 60000 | 788 | 0.33 | 0.59 | 13 |  | 1548.84 |  | 1.97 |  |  |  | 929.31 | 0.85 |  |  |  | -97.71903281 | 33.15205484 | 800.11
4200 | 14104 | cluster | 10:14 | 21631.18 | -32.66 | 26.39 |  | -32.66 | 26.39 | 16 | int | 0.188 | 60000 | 788 | 1.28 | 1.24 | 15 |  | 1522.37 |  | 1.93 |  |  |  | 913.42 | 0.86 |  | 1795 |  | -97.71903286 | 33.15205506 | 800.11 | 3t x 3t
4200 | 14105 | metal loss corrosion | 10:24 | 21631.18 | -32.66 | 26.39 |  | -32.66 | 26.39 | 16 | int | 0.188 | 60000 | 788 | 0.45 | 0.59 | 12 | [10 empty] | 1795 |  | -97.71903286 | 33.15205506 | 800.11 | 3t x 3t
4200 | 14106 | metal loss corrosion | 10:41 | 21631.18 | -32.66 | 26.39 |  | -32.66 | 26.39 | 16 | int | 0.188 | 60000 | 788 | 0.32 | 0.59 | 15 |  | 1548.65 |  | 1.97 |  |  |  | 929.19 | 0.85 |  |  |  | -97.71903286 | 33.15205507 | 800.11
4200 | 14107 | metal loss corrosion | 1:01 | 21631.18 | -32.66 | 26.39 |  | -32.66 | 26.39 | 16 | int | 0.188 | 60000 | 788 | 0.32 | 0.59 | 12 | [10 empty] | 1794 |  | -97.71903286 | 33.15205508 | 800.11 | 3t x 3t
4200 | 14108 | metal loss corrosion | 10:14 | 21631.19 | -32.67 | 26.38 |  | -32.67 | 26.38 | 16 | int | 0.188 | 60000 | 788 | 0.32 | 0.59 | 15 | [10 empty] | 1795 |  | -97.71903286 | 33.15205509 | 800.11 | 3t x 3t
4200 | 14109 | metal loss corrosion | 10:15 | 21631.25 | -32.74 | 26.32 |  | -32.74 | 26.32 | 16 | int | 0.188 | 60000 | 788 | 0.35 | 0.59 | 10 | [10 empty] | 1795 |  | -97.7190329 | 33.15205528 | 800.11 | 3t x 3t
4200 | 14110 | cluster | 10:30 | 21631.42 | -32.9 | 26.15 |  | -32.9 | 26.15 | 16 | int | 0.188 | 60000 | 788 | 1.5 | 1.34 | 22 |  | 1497.4 | 1581.82 | 1.9 | 2.01 |  | 949.09 | 898.44 | 0.88 | 9 | 1796 |  | -97.71903298 | 33.15205573 | 800.1 | 3t x 3t
4200 | 14111 | metal loss corrosion | 10:35 | 21631.42 | -32.9 | 26.15 |  | -32.9 | 26.15 | 16 | int | 0.188 | 60000 | 788 | 0.4 | 0.59 | 22 | [10 empty] | 1796 |  | -97.71903298 | 33.15205573 | 800.1 | 3t x 3t
4200 | 14112 | metal loss corrosion | 1:32 | 21631.44 | -32.92 | 26.13 |  | -32.92 | 26.13 | 16 | int | 0.188 | 60000 | 788 | 0.45 | 0.59 | 10 | [12 empty] | -97.71903299 | 33.15205578 | 800.1
4200 | 14113 | metal loss corrosion | 1:01 | 21631.44 | -32.92 | 26.13 |  | -32.92 | 26.13 | 16 | int | 0.188 | 60000 | 788 | 0.48 | 1.33 | 10 | [12 empty] | -97.71903299 | 33.15205578 | 800.1
4200 | 14114 | metal loss corrosion | 10:37 | 21631.47 | -32.95 | 26.1 |  | -32.95 | 26.1 | 16 | int | 0.188 | 60000 | 788 | 0.78 | 0.59 | 13 | [10 empty] | 1796 |  | -97.71903301 | 33.15205587 | 800.1 | 3t x 3t
4200 | 14115 | metal loss corrosion | 10:41 | 21631.48 | -32.96 | 26.09 |  | -32.96 | 26.09 | 16 | int | 0.188 | 60000 | 788 | 0.77 | 0.59 | 12 | [10 empty] | 1796 |  | -97.71903301 | 33.1520559 | 800.1 | 3t x 3t
4200 | 14116 | metal loss corrosion | 10:30 | 21631.49 | -32.97 | 26.08 |  | -32.97 | 26.08 | 16 | int | 0.188 | 60000 | 788 | 0.7 | 0.59 | 13 | [10 empty] | 1796 |  | -97.71903302 | 33.15205591 | 800.1 | 3t x 3t
4200 | 14117 | cluster | 10:29 | 21631.77 | -33.25 | 25.8 |  | -33.25 | 25.8 | 16 | int | 0.188 | 60000 | 788 | 1.22 | 1.56 | 12 | [10 empty] | 1797 |  | -97.71903316 | 33.15205667 | 800.09 | 3t x 3t
4200 | 14118 | metal loss corrosion | 10:43 | 21631.77 | -33.25 | 25.8 |  | -33.25 | 25.8 | 16 | int | 0.188 | 60000 | 788 | 0.78 | 0.59 | 12 | [10 empty] | 1797 |  | -97.71903316 | 33.15205667 | 800.09 | 3t x 3t
4200 | 14119 | metal loss corrosion | 10:29 | 21631.8 | -33.28 | 25.77 |  | -33.28 | 25.77 | 16 | int | 0.188 | 60000 | 788 | 0.84 | 0.74 | 12 | [10 empty] | 1797 |  | -97.71903318 | 33.15205676 | 800.09 | 3t x 3t
4200 | 14120 | metal loss corrosion | 12:45 | 21631.84 | -33.32 | 25.73 |  | -33.32 | 25.73 | 16 | int | 0.188 | 60000 | 788 | 0.61 | 0.59 | 12 | [10 empty] | 1798 |  | -97.7190332 | 33.15205686 | 800.09 | 3t x 3t
4200 | 14121 | cluster | 12:33 | 21631.84 | -33.32 | 25.73 |  | -33.32 | 25.73 | 16 | int | 0.188 | 60000 | 788 | 0.73 | 1.38 | 12 | [10 empty] | 1798 |  | -97.7190332 | 33.15205686 | 800.09 | 3t x 3t
4200 | 14122 | metal loss corrosion | 12:33 | 21631.84 | -33.32 | 25.73 |  | -33.32 | 25.73 | 16 | int | 0.188 | 60000 | 788 | 0.7 | 0.59 | 10 | [10 empty] | 1798 |  | -97.7190332 | 33.15205687 | 800.09 | 3t x 3t
4200 | 14123 | metal loss corrosion | 1:06 | 21631.85 | -33.33 | 25.72 |  | -33.33 | 25.72 | 16 | int | 0.188 | 60000 | 788 | 0.36 | 0.59 | 19 |  | 1547.23 |  | 1.96 |  |  |  | 928.34 | 0.85 |  |  |  | -97.71903321 | 33.1520569 | 800.09
4200 | 14124 | metal loss corrosion | 1:06 | 21632.15 | -33.63 | 25.42 |  | -33.63 | 25.42 | 16 | int | 0.188 | 60000 | 788 | 0.57 | 0.59 | 10 | [12 empty] | -97.71903336 | 33.1520577 | 800.08
4200 | 14125 | metal loss corrosion | 10:33 | 21632.26 | -33.75 | 25.31 |  | -33.75 | 25.31 | 16 | int | 0.188 | 60000 | 788 | 0.49 | 0.59 | 10 | [12 empty] | -97.71903342 | 33.15205802 | 800.08
4200 | 14126 | metal loss corrosion | 9:53 | 21632.28 | -33.77 | 25.29 |  | -33.77 | 25.29 | 16 | int | 0.188 | 60000 | 788 | 0.82 | 0.59 | 10 | [12 empty] | -97.71903343 | 33.15205807 | 800.08
4200 | 14127 | metal loss corrosion | 1:38 | 21632.58 | -34.06 | 24.99 |  | -34.06 | 24.99 | 16 | int | 0.188 | 60000 | 788 | 0.42 | 0.59 | 10 | [10 empty] | 1799 |  | -97.71903358 | 33.15205887 | 800.07 | 3t x 3t
4200 | 14128 | cluster | 1:38 | 21632.58 | -34.06 | 24.99 |  | -34.06 | 24.99 | 16 | int | 0.188 | 60000 | 788 | 0.46 | 1.62 | 10 | [10 empty] | 1799 |  | -97.71903358 | 33.15205887 | 800.07 | 3t x 3t
4200 | 14129 | metal loss corrosion | 10:37 | 21632.58 | -34.06 | 24.99 |  | -34.06 | 24.99 | 16 | int | 0.188 | 60000 | 788 | 0.42 | 0.59 | 13 |  | 1547.67 |  | 1.96 |  |  |  | 928.6 | 0.85 |  |  |  | -97.71903358 | 33.15205887 | 800.07
4200 | 14130 | metal loss corrosion | 1:11 | 21632.58 | -34.06 | 24.99 |  | -34.06 | 24.99 | 16 | int | 0.188 | 60000 | 788 | 0.54 | 0.87 | 10 | [12 empty] | -97.71903358 | 33.15205888 | 800.07
4200 | 14131 | metal loss corrosion | 1:52 | 21632.59 | -34.07 | 24.98 |  | -34.07 | 24.98 | 16 | int | 0.188 | 60000 | 788 | 0.33 | 0.59 | 10 | [10 empty] | 1799 |  | -97.71903358 | 33.15205889 | 800.07 | 3t x 3t
4200 | 14132 | cluster | 10:10 | 21632.73 | -34.21 | 24.84 |  | -34.21 | 24.84 | 16 | int | 0.188 | 60000 | 788 | 1.82 | 1.4 | 12 | [10 empty] | 1800 |  | -97.71903366 | 33.15205928 | 800.07 | 3t x 3t
4200 | 14133 | metal loss corrosion | 10:10 | 21632.73 | -34.21 | 24.84 |  | -34.21 | 24.84 | 16 | int | 0.188 | 60000 | 788 | 0.5 | 0.59 | 10 | [10 empty] | 1800 |  | -97.71903366 | 33.15205928 | 800.07 | 3t x 3t
4200 | 14134 | metal loss corrosion | 1:35 | 21632.75 | -34.23 | 24.82 |  | -34.23 | 24.82 | 16 | int | 0.188 | 60000 | 788 | 0.36 | 0.59 | 12 | [12 empty] | -97.71903367 | 33.15205934 | 800.07
4200 | 14135 | metal loss corrosion | 10:22 | 21632.78 | -34.26 | 24.79 |  | -34.26 | 24.79 | 16 | int | 0.188 | 60000 | 788 | 0.36 | 0.59 | 12 | [10 empty] | 1800 |  | -97.71903368 | 33.15205942 | 800.07 | 3t x 3t
4200 | 14136 | metal loss corrosion | 10:21 | 21632.85 | -34.33 | 24.73 |  | -34.33 | 24.73 | 16 | int | 0.188 | 60000 | 788 | 0.42 | 0.59 | 12 | [10 empty] | 1800 |  | -97.71903372 | 33.15205959 | 800.07 | 3t x 3t
4200 | 14137 | metal loss corrosion | 1:35 | 21632.86 | -34.35 | 24.71 |  | -34.35 | 24.71 | 16 | int | 0.188 | 60000 | 788 | 0.35 | 0.59 | 10 | [12 empty] | -97.71903373 | 33.15205965 | 800.06
4200 | 14138 | cluster | 1:36 | 21632.99 | -34.47 | 24.58 |  | -34.47 | 24.58 | 16 | int | 0.188 | 60000 | 788 | 1.03 | 1.63 | 10 | [10 empty] | 1801 |  | -97.71903379 | 33.15206 | 800.06 | 3t x 3t
4200 | 14139 | metal loss corrosion | 1:36 | 21632.99 | -34.47 | 24.58 |  | -34.47 | 24.58 | 16 | int | 0.188 | 60000 | 788 | 0.69 | 0.59 | 10 | [10 empty] | 1801 |  | -97.71903379 | 33.15206 | 800.06 | 3t x 3t
4200 | 14140 | metal loss corrosion | 10:14 | 21633 | -34.48 | 24.57 |  | -34.48 | 24.57 | 16 | int | 0.188 | 60000 | 788 | 0.4 | 0.59 | 13 |  | 1548.03 |  | 1.96 |  |  |  | 928.82 | 0.85 |  |  |  | -97.7190338 | 33.15206002 | 800.06
4200 | 14141 | metal loss corrosion | 1:51 | 21633.01 | -34.49 | 24.56 |  | -34.49 | 24.56 | 16 | int | 0.188 | 60000 | 788 | 0.83 | 0.59 | 10 | [10 empty] | 1801 |  | -97.7190338 | 33.15206004 | 800.06 | 3t x 3t
4200 | 14142 | metal loss corrosion | 11:29 | 21633.04 | -34.53 | 24.53 |  | -34.53 | 24.53 | 16 | int | 0.188 | 60000 | 788 | 1.01 | 0.59 | 10 | [12 empty] | -97.71903382 | 33.15206014 | 800.06
4200 | 14143 | metal loss corrosion | 9:50 | 21633.09 | -34.57 | 24.48 |  | -34.57 | 24.48 | 16 | int | 0.188 | 60000 | 788 | 0.43 | 0.67 | 12 | [12 empty] | -97.71903384 | 33.15206026 | 800.06
4200 | 14144 | metal loss corrosion | 1:04 | 21633.17 | -34.65 | 24.4 |  | -34.65 | 24.4 | 16 | int | 0.188 | 60000 | 788 | 0.4 | 0.59 | 12 | [12 empty] | -97.71903388 | 33.15206048 | 800.06
4200 | 14145 | metal loss corrosion | 10:12 | 21633.17 | -34.65 | 24.4 |  | -34.65 | 24.4 | 16 | int | 0.188 | 60000 | 788 | 0.32 | 0.59 | 10 | [12 empty] | -97.71903388 | 33.15206048 | 800.06
4200 | 14146 | metal loss corrosion | 10:27 | 21633.35 | -34.84 | 24.22 |  | -34.84 | 24.22 | 16 | int | 0.188 | 60000 | 788 | 0.37 | 0.62 | 10 | [10 empty] | 1802 |  | -97.71903398 | 33.15206097 | 800.05 | 3t x 3t
4200 | 14147 | cluster | 10:21 | 21633.35 | -34.84 | 24.22 |  | -34.84 | 24.22 | 16 | int | 0.188 | 60000 | 788 | 1.03 | 1.05 | 10 | [10 empty] | 1802 |  | -97.71903398 | 33.15206097 | 800.05 | 3t x 3t
4200 | 14148 | metal loss corrosion | 1:38 | 21633.36 | -34.85 | 24.21 |  | -34.85 | 24.21 | 16 | int | 0.188 | 60000 | 788 | 0.32 | 0.59 | 12 | [12 empty] | -97.71903398 | 33.152061 | 800.05
4200 | 14149 | metal loss corrosion | 12:48 | 21633.37 | -34.85 | 24.2 |  | -34.85 | 24.2 | 16 | int | 0.188 | 60000 | 788 | 0.43 | 0.59 | 13 |  | 1547.49 |  | 1.96 |  |  |  | 928.49 | 0.85 |  |  |  | -97.71903399 | 33.15206103 | 800.05
4200 | 14150 | metal loss corrosion | 10:21 | 21633.41 | -34.89 | 24.16 |  | -34.89 | 24.16 | 16 | int | 0.188 | 60000 | 788 | 0.34 | 0.59 | 10 | [10 empty] | 1802 |  | -97.71903401 | 33.15206113 | 800.05 | 3t x 3t
4200 | 14151 | cluster | 10:13 | 21633.49 | -34.97 | 24.08 |  | -34.97 | 24.08 | 16 | int | 0.188 | 60000 | 788 | 1.15 | 0.6 | 12 | [10 empty] | 1803 |  | -97.71903405 | 33.15206135 | 800.05 | 3t x 3t
4200 | 14152 | metal loss corrosion | 10:13 | 21633.49 | -34.97 | 24.08 |  | -34.97 | 24.08 | 16 | int | 0.188 | 60000 | 788 | 0.41 | 0.59 | 12 | [10 empty] | 1803 |  | -97.71903405 | 33.15206135 | 800.05 | 3t x 3t
4200 | 14153 | metal loss corrosion | 10:13 | 21633.56 | -35.04 | 24.01 |  | -35.04 | 24.01 | 16 | int | 0.188 | 60000 | 788 | 0.32 | 0.59 | 10 | [10 empty] | 1803 |  | -97.71903408 | 33.15206154 | 800.05 | 3t x 3t
4200 | 14154 | cluster | 1:23 | 21633.57 | -35.05 | 24 |  | -35.05 | 24 | 16 | int | 0.188 | 60000 | 788 | 1.96 | 1.23 | 12 | [10 empty] | 1804 |  | -97.71903409 | 33.15206157 | 800.05 | 3t x 3t
4200 | 14155 | metal loss corrosion | 1:23 | 21633.57 | -35.05 | 24 |  | -35.05 | 24 | 16 | int | 0.188 | 60000 | 788 | 0.88 | 0.59 | 10 | [10 empty] | 1804 |  | -97.71903409 | 33.15206157 | 800.05 | 3t x 3t
4200 | 14156 | metal loss corrosion | 1:32 | 21633.59 | -35.07 | 23.98 |  | -35.07 | 23.98 | 16 | int | 0.188 | 60000 | 788 | 0.86 | 0.59 | 8 | [10 empty] | 1804 |  | -97.7190341 | 33.15206161 | 800.05 | 3t x 3t
4200 | 14157 | metal loss corrosion | 1:53 | 21633.6 | -35.09 | 23.97 |  | -35.09 | 23.97 | 16 | int | 0.188 | 60000 | 788 | 0.33 | 0.6 | 13 |  | 1548.99 |  | 1.97 |  |  |  | 929.39 | 0.85 |  |  |  | -97.71903411 | 33.15206165 | 800.04
4200 | 14158 | metal loss corrosion | 9:28 | 21633.61 | -35.09 | 23.96 |  | -35.09 | 23.96 | 16 | int | 0.188 | 60000 | 788 | 0.32 | 0.59 | 10 | [12 empty] | -97.71903411 | 33.15206167 | 800.04
4200 | 14159 | metal loss corrosion | 1:03 | 21633.7 | -35.18 | 23.87 |  | -35.18 | 23.87 | 16 | int | 0.188 | 60000 | 788 | 0.32 | 0.59 | 12 | [12 empty] | -97.71903416 | 33.15206192 | 800.04
4200 | 14160 | metal loss corrosion | 1:29 | 21633.71 | -35.19 | 23.86 |  | -35.19 | 23.86 | 16 | int | 0.188 | 60000 | 788 | 0.32 | 0.59 | 12 | [10 empty] | 1804 |  | -97.71903416 | 33.15206194 | 800.04 | 3t x 3t
4200 | 14161 | metal loss corrosion | 11:02 | 21633.72 | -35.2 | 23.85 |  | -35.2 | 23.85 | 16 | int | 0.188 | 60000 | 788 | 0.32 | 0.59 | 13 |  | 1548.99 |  | 1.97 |  |  |  | 929.39 | 0.85 |  |  |  | -97.71903416 | 33.15206197 | 800.04
4200 | 14162 | metal loss corrosion | 10:37 | 21633.78 | -35.26 | 23.79 |  | -35.26 | 23.79 | 16 | int | 0.188 | 60000 | 788 | 0.32 | 0.59 | 12 | [12 empty] | -97.71903419 | 33.15206212 | 800.04
4200 | 14163 | cluster | 1:26 | 21633.82 | -35.3 | 23.75 |  | -35.3 | 23.75 | 16 | int | 0.188 | 60000 | 788 | 1.31 | 0.7 | 12 | [10 empty] | 1805 |  | -97.71903422 | 33.15206225 | 800.04 | 3t x 3t
4200 | 14164 | metal loss corrosion | 1:26 | 21633.82 | -35.3 | 23.75 |  | -35.3 | 23.75 | 16 | int | 0.188 | 60000 | 788 | 0.44 | 0.59 | 12 | [10 empty] | 1805 |  | -97.71903422 | 33.15206225 | 800.04 | 3t x 3t
4200 | 14165 | cluster | 10:12 | 21633.85 | -35.33 | 23.72 |  | -35.33 | 23.72 | 16 | int | 0.188 | 60000 | 788 | 1.57 | 1.23 | 13 |  | 1518.75 |  | 1.93 |  |  |  | 911.25 | 0.86 |  | 1806 |  | -97.71903423 | 33.15206232 | 800.04 | 3t x 3t
4200 | 14166 | metal loss corrosion | 10:12 | 21633.85 | -35.33 | 23.72 |  | -35.33 | 23.72 | 16 | int | 0.188 | 60000 | 788 | 0.67 | 0.59 | 13 | [10 empty] | 1806 |  | -97.71903423 | 33.15206232 | 800.04 | 3t x 3t
4200 | 14167 | metal loss corrosion | 10:50 | 21633.9 | -35.38 | 23.67 |  | -35.38 | 23.67 | 16 | int | 0.188 | 60000 | 788 | 0.81 | 0.59 | 12 | [10 empty] | 1807 |  | -97.71903425 | 33.15206245 | 800.04 | 3t x 3t
4200 | 14168 | cluster | 10:50 | 21633.9 | -35.38 | 23.67 |  | -35.38 | 23.67 | 16 | int | 0.188 | 60000 | 788 | 1.24 | 1.63 | 12 | [10 empty] | 1807 |  | -97.71903425 | 33.15206245 | 800.04 | 3t x 3t
4200 | 14169 | metal loss corrosion | 1:27 | 21633.9 | -35.38 | 23.67 |  | -35.38 | 23.67 | 16 | int | 0.188 | 60000 | 788 | 0.36 | 0.59 | 10 | [10 empty] | 1805 |  | -97.71903426 | 33.15206246 | 800.04 | 3t x 3t
4200 | 14170 | metal loss corrosion | 11:05 | 21633.92 | -35.4 | 23.65 |  | -35.4 | 23.65 | 16 | int | 0.188 | 60000 | 788 | 0.93 | 0.59 | 8 | [10 empty] | 1807 |  | -97.71903427 | 33.15206252 | 800.04 | 3t x 3t
4200 | 14171 | metal loss corrosion | 10:21 | 21633.95 | -35.43 | 23.62 |  | -35.43 | 23.62 | 16 | int | 0.188 | 60000 | 788 | 0.36 | 0.59 | 10 | [10 empty] | 1806 |  | -97.71903428 | 33.15206259 | 800.04 | 3t x 3t
4200 | 14172 | metal loss corrosion | 1:03 | 21633.96 | -35.44 | 23.62 |  | -35.44 | 23.62 | 16 | int | 0.188 | 60000 | 788 | 0.32 | 0.59 | 12 | [12 empty] | -97.71903428 | 33.15206261 | 800.04
4200 | 14173 | metal loss corrosion | 1:11 | 21634.06 | -35.54 | 23.51 |  | -35.54 | 23.51 | 16 | int | 0.188 | 60000 | 788 | 0.39 | 0.59 | 10 | [12 empty] | -97.71903434 | 33.15206289 | 800.03
4200 | 14174 | metal loss corrosion | 1:29 | 21634.28 | -35.76 | 23.29 |  | -35.76 | 23.29 | 16 | int | 0.188 | 60000 | 788 | 0.41 | 0.67 | 17 | [10 empty] | 1808 |  | -97.71903445 | 33.1520635 | 800.03 | 3t x 3t
4200 | 14175 | cluster | 1:22 | 21634.28 | -35.76 | 23.29 |  | -35.76 | 23.29 | 16 | int | 0.188 | 60000 | 788 | 1.46 | 1.17 | 17 |  | 1512.25 |  | 1.92 |  |  |  | 907.35 | 0.87 |  | 1808 |  | -97.71903445 | 33.1520635 | 800.03 | 3t x 3t
4200 | 14176 | metal loss corrosion | 10:37 | 21634.31 | -35.79 | 23.26 |  | -35.79 | 23.26 | 16 | int | 0.188 | 60000 | 788 | 0.66 | 0.59 | 12 | [12 empty] | -97.71903447 | 33.15206356 | 800.03
4200 | 14177 | metal loss corrosion | 11:04 | 21634.32 | -35.8 | 23.25 |  | -35.8 | 23.25 | 16 | int | 0.188 | 60000 | 788 | 0.46 | 0.59 | 10 | [12 empty] | -97.71903447 | 33.15206359 | 800.03
4200 | 14178 | metal loss corrosion | 1:22 | 21634.34 | -35.83 | 23.23 |  | -35.83 | 23.23 | 16 | int | 0.188 | 60000 | 788 | 0.73 | 0.59 | 10 | [10 empty] | 1808 |  | -97.71903448 | 33.15206366 | 800.02 | 3t x 3t
4200 | 14179 | metal loss corrosion | 1:30 | 21634.35 | -35.83 | 23.22 |  | -35.83 | 23.22 | 16 | int | 0.188 | 60000 | 788 | 0.47 | 0.59 | 13 | [10 empty] | 1808 |  | -97.71903449 | 33.15206367 | 800.02 | 3t x 3t
4200 | 14180 | metal loss corrosion | 10:49 | 21634.45 | -35.93 | 23.12 |  | -35.93 | 23.12 | 16 | int | 0.188 | 60000 | 788 | 0.37 | 0.67 | 13 |  | 1548.37 |  | 1.96 |  |  |  | 929.02 | 0.85 |  |  |  | -97.71903454 | 33.15206396 | 800.02
4200 | 14181 | cluster | 1:05 | 21634.47 | -35.95 | 23.1 |  | -35.95 | 23.1 | 16 | int | 0.188 | 60000 | 788 | 1.78 | 3.73 | 15 |  | 1507.17 |  | 1.91 |  |  |  | 904.3 | 0.87 |  | 1809 |  | -97.71903455 | 33.152064 | 800.02 | 3t x 3t
4200 | 14182 | metal loss corrosion | 1:05 | 21634.47 | -35.95 | 23.1 |  | -35.95 | 23.1 | 16 | int | 0.188 | 60000 | 788 | 0.32 | 0.59 | 15 | [10 empty] | 1809 |  | -97.71903455 | 33.152064 | 800.02 | 3t x 3t
4200 | 14183 | metal loss corrosion | 1:29 | 21634.49 | -35.97 | 23.08 |  | -35.97 | 23.08 | 16 | int | 0.188 | 60000 | 788 | 0.71 | 0.59 | 12 | [10 empty] | 1809 |  | -97.71903456 | 33.15206405 | 800.02 | 3t x 3t
4200 | 14184 | metal loss corrosion | 1:22 | 21634.51 | -36 | 23.06 |  | -36 | 23.06 | 16 | int | 0.188 | 60000 | 788 | 0.57 | 0.59 | 10 | [10 empty] | 1809 |  | -97.71903457 | 33.15206413 | 800.02 | 3t x 3t
4200 | 14185 | metal loss corrosion | 1:35 | 21634.54 | -36.02 | 23.03 |  | -36.02 | 23.03 | 16 | int | 0.188 | 60000 | 788 | 0.74 | 0.59 | 12 | [10 empty] | 1809 |  | -97.71903458 | 33.15206419 | 800.02 | 3t x 3t
4200 | 14186 | metal loss corrosion | 1:50 | 21634.54 | -36.02 | 23.03 |  | -36.02 | 23.03 | 16 | int | 0.188 | 60000 | 788 | 0.9 | 0.61 | 8 | [10 empty] | 1809 |  | -97.71903458 | 33.15206419 | 800.02 | 3t x 3t
4200 | 14187 | metal loss corrosion | 1:25 | 21634.54 | -36.02 | 23.03 |  | -36.02 | 23.03 | 16 | int | 0.188 | 60000 | 788 | 0.71 | 0.59 | 10 | [10 empty] | 1809 |  | -97.71903458 | 33.15206419 | 800.02 | 3t x 3t
4200 | 14188 | metal loss corrosion | 1:05 | 21634.57 | -36.05 | 23 |  | -36.05 | 23 | 16 | int | 0.188 | 60000 | 788 | 0.34 | 0.59 | 13 |  | 1548.84 |  | 1.97 |  |  |  | 929.31 | 0.85 |  |  |  | -97.7190346 | 33.15206426 | 800.02
4200 | 14189 | metal loss corrosion | 11:26 | 21634.64 | -36.12 | 22.93 |  | -36.12 | 22.93 | 16 | int | 0.188 | 60000 | 788 | 0.52 | 0.85 | 10 | [12 empty] | -97.71903463 | 33.15206445 | 800.02
4200 | 14190 | metal loss corrosion | 10:06 | 21634.73 | -36.21 | 22.84 |  | -36.21 | 22.84 | 16 | int | 0.188 | 60000 | 788 | 0.34 | 0.59 | 12 | [10 empty] | 1810 |  | -97.71903468 | 33.15206471 | 800.01 | 3t x 3t
4200 | 14191 | cluster | 9:52 | 21634.73 | -36.21 | 22.84 |  | -36.21 | 22.84 | 16 | int | 0.188 | 60000 | 788 | 1 | 1.62 | 12 | [10 empty] | 1810 |  | -97.71903468 | 33.15206471 | 800.01 | 3t x 3t
4200 | 14192 | metal loss corrosion | 10:24 | 21634.74 | -36.22 | 22.83 |  | -36.22 | 22.83 | 16 | int | 0.188 | 60000 | 788 | 0.33 | 0.59 | 13 |  | 1548.99 |  | 1.97 |  |  |  | 929.39 | 0.85 |  |  |  | -97.71903469 | 33.15206473 | 800.01
4200 | 14193 | cluster | 1:25 | 21634.78 | -36.26 | 22.8 |  | -36.26 | 22.8 | 16 | int | 0.188 | 60000 | 788 | 2.7 | 2.23 | 15 |  | 1482 |  | 1.88 |  |  |  | 889.2 | 0.89 |  | 1811 |  | -97.7190347 | 33.15206483 | 800.01 | 3t x 3t
4200 | 14194 | metal loss corrosion | 1:34 | 21634.78 | -36.26 | 22.8 |  | -36.26 | 22.8 | 16 | int | 0.188 | 60000 | 788 | 0.85 | 0.59 | 12 | [10 empty] | 1811 |  | -97.7190347 | 33.15206483 | 800.01 | 3t x 3t
4200 | 14195 | metal loss corrosion | 9:51 | 21634.78 | -36.26 | 22.79 |  | -36.26 | 22.79 | 16 | int | 0.188 | 60000 | 788 | 0.4 | 0.59 | 10 | [10 empty] | 1810 |  | -97.71903471 | 33.15206485 | 800.01 | 3t x 3t
4200 | 14196 | metal loss corrosion | 1:48 | 21634.78 | -36.26 | 22.79 |  | -36.26 | 22.79 | 16 | int | 0.188 | 60000 | 788 | 0.32 | 0.59 | 10 | [10 empty] | 1811 |  | -97.71903471 | 33.15206485 | 800.01 | 3t x 3t
4200 | 14197 | metal loss corrosion | 1:25 | 21634.78 | -36.26 | 22.79 |  | -36.26 | 22.79 | 16 | int | 0.188 | 60000 | 788 | 0.4 | 0.59 | 15 | [10 empty] | 1811 |  | -97.71903471 | 33.15206485 | 800.01 | 3t x 3t
4200 | 14198 | metal loss corrosion | 11:23 | 21634.81 | -36.29 | 22.76 |  | -36.29 | 22.76 | 16 | int | 0.188 | 60000 | 788 | 0.49 | 0.59 | 13 |  | 1546.49 |  | 1.96 |  |  |  | 927.9 | 0.85 |  |  |  | -97.71903472 | 33.15206492 | 800.01
4200 | 14199 | metal loss corrosion | 11:06 | 21634.83 | -36.31 | 22.74 |  | -36.31 | 22.74 | 16 | int | 0.188 | 60000 | 788 | 0.33 | 0.59 | 10 | [12 empty] | -97.71903473 | 33.15206498 | 800.01
4200 | 14200 | cluster | 12:30 | 21634.83 | -36.32 | 22.74 |  | -36.32 | 22.74 | 16 | int | 0.188 | 60000 | 788 | 1.51 | 2.36 | 15 |  | 1515.92 |  | 1.92 |  |  |  | 909.55 | 0.87 |  | 1812 |  | -97.71903474 | 33.15206499 | 800.01 | 3t x 3t
4200 | 14201 | metal loss corrosion | 12:51 | 21634.83 | -36.32 | 22.74 |  | -36.32 | 22.74 | 16 | int | 0.188 | 60000 | 788 | 0.91 | 0.89 | 8 | [10 empty] | 1812 |  | -97.71903474 | 33.15206499 | 800.01 | 3t x 3t
4200 | 14202 | metal loss corrosion | 10:42 | 21634.85 | -36.33 | 22.72 |  | -36.33 | 22.72 | 16 | int | 0.188 | 60000 | 788 | 0.38 | 0.59 | 13 |  | 1548.2 |  | 1.96 |  |  |  | 928.92 | 0.85 |  |  |  | -97.71903474 | 33.15206504 | 800.01
4200 | 14203 | metal loss corrosion | 9:51 | 21634.87 | -36.36 | 22.7 |  | -36.36 | 22.7 | 16 | int | 0.188 | 60000 | 788 | 0.4 | 0.59 | 10 | [12 empty] | -97.71903476 | 33.1520651 | 800.01
4200 | 14204 | metal loss corrosion | 1:32 | 21634.89 | -36.37 | 22.68 |  | -36.37 | 22.68 | 16 | int | 0.188 | 60000 | 788 | 0.49 | 0.59 | 12 | [10 empty] | 1811 |  | -97.71903476 | 33.15206514 | 800.01 | 3t x 3t
4200 | 14205 | metal loss corrosion | 10:15 | 21634.9 | -36.38 | 22.67 |  | -36.38 | 22.67 | 16 | int | 0.188 | 60000 | 788 | 0.36 | 0.59 | 12 | [12 empty] | -97.71903477 | 33.15206517 | 800.01
4200 | 14206 | metal loss corrosion | 12:30 | 21634.9 | -36.38 | 22.67 |  | -36.38 | 22.67 | 16 | int | 0.188 | 60000 | 788 | 0.53 | 0.59 | 10 | [10 empty] | 1812 |  | -97.71903477 | 33.15206518 | 800.01 | 3t x 3t
4200 | 14207 | metal loss corrosion | 1:56 | 21634.92 | -36.4 | 22.65 |  | -36.4 | 22.65 | 16 | int | 0.188 | 60000 | 788 | 0.56 | 0.59 | 10 | [12 empty] | -97.71903478 | 33.15206522 | 800.01
4200 | 14208 | metal loss corrosion | 12:44 | 21634.92 | -36.4 | 22.65 |  | -36.4 | 22.65 | 16 | int | 0.188 | 60000 | 788 | 0.49 | 0.59 | 15 | [10 empty] | 1812 |  | -97.71903478 | 33.15206523 | 800.01 | 3t x 3t
4200 | 14209 | metal loss corrosion | 1:27 | 21634.97 | -36.45 | 22.6 |  | -36.45 | 22.6 | 16 | int | 0.188 | 60000 | 788 | 0.34 | 1.1 | 10 | [10 empty] | 1811 |  | -97.71903481 | 33.15206537 | 800.01 | 3t x 3t
4200 | 14210 | metal loss corrosion | 10:58 | 21635.02 | -36.5 | 22.55 |  | -36.5 | 22.55 | 16 | int | 0.188 | 60000 | 788 | 0.69 | 0.59 | 12 | [10 empty] | 1813 |  | -97.71903483 | 33.1520655 | 800.01 | 3t x 3t
4200 | 14211 | cluster | 10:58 | 21635.02 | -36.5 | 22.55 |  | -36.5 | 22.55 | 16 | int | 0.188 | 60000 | 788 | 0.85 | 1.3 | 15 |  | 1536.16 |  | 1.95 |  |  |  | 921.7 | 0.85 |  | 1813 |  | -97.71903483 | 33.1520655 | 800.01 | 3t x 3t
4200 | 14212 | metal loss corrosion | 11:08 | 21635.02 | -36.5 | 22.55 |  | -36.5 | 22.55 | 16 | int | 0.188 | 60000 | 788 | 0.83 | 0.59 | 15 | [10 empty] | 1813 |  | -97.71903483 | 33.1520655 | 800.01 | 3t x 3t
4200 | 14213 | metal loss corrosion | 11:28 | 21635.03 | -36.51 | 22.54 |  | -36.51 | 22.54 | 16 | int | 0.188 | 60000 | 788 | 0.53 | 0.59 | 17 |  | 1544.07 |  | 1.96 |  |  |  | 926.44 | 0.85 |  |  |  | -97.71903483 | 33.15206552 | 800.01
4200 | 14214 | cluster | 10:36 | 21635.03 | -36.51 | 22.54 |  | -36.51 | 22.54 | 16 | int | 0.188 | 60000 | 788 | 0.9 | 0.85 | 19 |  | 1530.15 |  | 1.94 |  |  |  | 918.09 | 0.86 |  | 1814 |  | -97.71903484 | 33.15206553 | 800.01 | 3t x 3t
4200 | 14215 | metal loss corrosion | 10:40 | 21635.03 | -36.51 | 22.54 |  | -36.51 | 22.54 | 16 | int | 0.188 | 60000 | 788 | 0.34 | 0.59 | 19 | [10 empty] | 1814 |  | -97.71903484 | 33.15206553 | 800.01 | 3t x 3t
4200 | 14216 | metal loss corrosion | 10:36 | 21635.08 | -36.56 | 22.49 |  | -36.56 | 22.49 | 16 | int | 0.188 | 60000 | 788 | 0.38 | 0.59 | 12 | [10 empty] | 1814 |  | -97.71903486 | 33.15206565 | 800 | 3t x 3t
4200 | 14217 | metal loss corrosion | 1:25 | 21635.11 | -36.59 | 22.47 |  | -36.59 | 22.47 | 16 | int | 0.188 | 60000 | 788 | 0.33 | 0.59 | 12 | [12 empty] | -97.71903487 | 33.15206573 | 800
4200 | 14218 | metal loss corrosion | 12:45 | 21635.13 | -36.62 | 22.44 |  | -36.62 | 22.44 | 16 | int | 0.188 | 60000 | 788 | 0.4 | 0.59 | 10 | [12 empty] | -97.71903489 | 33.15206581 | 800
4200 | 14219 | metal loss corrosion | 1:34 | 21635.18 | -36.66 | 22.39 |  | -36.66 | 22.39 | 16 | int | 0.188 | 60000 | 788 | 0.41 | 0.59 | 12 | [12 empty] | -97.71903491 | 33.15206593 | 800
4200 | 14220 | metal loss corrosion | 10:37 | 21635.2 | -36.68 | 22.37 |  | -36.68 | 22.37 | 16 | int | 0.188 | 60000 | 788 | 0.32 | 0.59 | 12 | [12 empty] | -97.71903492 | 33.15206599 | 800
4200 | 14221 | metal loss corrosion | 10:16 | 21635.21 | -36.69 | 22.36 |  | -36.69 | 22.36 | 16 | int | 0.188 | 60000 | 788 | 0.49 | 0.76 | 10 | [12 empty] | -97.71903493 | 33.15206602 | 800
4200 | 14222 | metal loss corrosion | 11:29 | 21635.35 | -36.83 | 22.22 |  | -36.83 | 22.22 | 16 | int | 0.188 | 60000 | 788 | 0.96 | 0.59 | 10 | [12 empty] | -97.719035 | 33.15206638 | 800
4200 | 14223 | metal loss corrosion | 11:06 | 21635.35 | -36.84 | 22.22 |  | -36.84 | 22.22 | 16 | int | 0.188 | 60000 | 788 | 0.56 | 0.59 | 10 | [12 empty] | -97.719035 | 33.1520664 | 800
4200 | 14224 | metal loss corrosion | 10:45 | 21635.36 | -36.84 | 22.21 |  | -36.84 | 22.21 | 16 | int | 0.188 | 60000 | 788 | 0.38 | 0.59 | 15 |  | 1547.92 |  | 1.96 |  |  |  | 928.75 | 0.85 |  |  |  | -97.719035 | 33.15206641 | 800
4200 | 14225 | metal loss corrosion | 12:48 | 21635.37 | -36.85 | 22.21 |  | -36.85 | 22.21 | 16 | int | 0.188 | 60000 | 788 | 0.48 | 0.59 | 15 |  | 1545.97 |  | 1.96 |  |  |  | 927.58 | 0.85 |  |  |  | -97.71903501 | 33.15206643 | 800
4200 | 14226 | cluster | 1:25 | 21635.37 | -36.85 | 22.2 |  | -36.85 | 22.2 | 16 | int | 0.188 | 60000 | 788 | 0.6 | 1.41 | 15 |  | 1543.56 |  | 1.96 |  |  |  | 926.14 | 0.85 |  | 1815 |  | -97.71903501 | 33.15206644 | 800 | 3t x 3t
4200 | 14227 | metal loss corrosion | 1:24 | 21635.37 | -36.85 | 22.2 |  | -36.85 | 22.2 | 16 | int | 0.188 | 60000 | 788 | 0.38 | 0.63 | 15 | [10 empty] | 1815 |  | -97.71903501 | 33.15206644 | 800 | 3t x 3t
4200 | 14228 | metal loss corrosion | 10:18 | 21635.37 | -36.85 | 22.2 |  | -36.85 | 22.2 | 16 | int | 0.188 | 60000 | 788 | 0.44 | 0.59 | 15 |  | 1546.66 |  | 1.96 |  |  |  | 928 | 0.85 |  |  |  | -97.71903501 | 33.15206644 | 800
4200 | 14229 | metal loss corrosion | 1:08 | 21635.37 | -36.85 | 22.2 |  | -36.85 | 22.2 | 16 | int | 0.188 | 60000 | 788 | 0.55 | 0.59 | 10 | [12 empty] | -97.71903501 | 33.15206645 | 800
4200 | 14230 | metal loss corrosion | 1:36 | 21635.39 | -36.87 | 22.18 |  | -36.87 | 22.18 | 16 | int | 0.188 | 60000 | 788 | 0.33 | 0.59 | 15 | [10 empty] | 1815 |  | -97.71903502 | 33.1520665 | 800 | 3t x 3t
4200 | 14231 | metal loss corrosion | 1:56 | 21635.4 | -36.88 | 22.17 |  | -36.88 | 22.17 | 16 | int | 0.188 | 60000 | 788 | 0.42 | 0.59 | 10 | [12 empty] | -97.71903502 | 33.15206653 | 800
4200 | 14232 | metal loss corrosion | 9:55 | 21635.46 | -36.94 | 22.11 |  | -36.94 | 22.11 | 16 | int | 0.188 | 60000 | 788 | 0.48 | 0.65 | 15 |  | 1545.97 |  | 1.96 |  |  |  | 927.58 | 0.85 |  |  |  | -97.71903505 | 33.15206669 | 799.99
4200 | 14233 | metal loss corrosion | 9:30 | 21635.46 | -36.94 | 22.11 |  | -36.94 | 22.11 | 16 | int | 0.188 | 60000 | 788 | 0.37 | 0.59 | 13 |  | 1548.37 |  | 1.96 |  |  |  | 929.02 | 0.85 |  |  |  | -97.71903506 | 33.1520667 | 799.99
4200 | 14234 | cluster | 11:20 | 21635.52 | -37 | 22.05 |  | -37 | 22.05 | 16 | int | 0.188 | 60000 | 788 | 0.89 | 0.91 | 12 | [10 empty] | 1816 |  | -97.71903509 | 33.15206686 | 799.99 | 3t x 3t
4200 | 14235 | metal loss corrosion | 11:24 | 21635.52 | -37 | 22.05 |  | -37 | 22.05 | 16 | int | 0.188 | 60000 | 788 | 0.35 | 0.59 | 12 | [10 empty] | 1816 |  | -97.71903509 | 33.15206686 | 799.99 | 3t x 3t
4200 | 14236 | metal loss corrosion | 10:41 | 21635.53 | -37.01 | 22.05 |  | -37.01 | 22.05 | 16 | int | 0.188 | 60000 | 788 | 0.32 | 0.59 | 13 |  | 1549.13 |  | 1.97 |  |  |  | 929.48 | 0.85 |  |  |  | -97.71903509 | 33.15206687 | 799.99
4200 | 14237 | metal loss corrosion | 1:48 | 21635.55 | -37.03 | 22.02 |  | -37.03 | 22.02 | 16 | int | 0.188 | 60000 | 788 | 0.33 | 0.59 | 12 | [12 empty] | -97.7190351 | 33.15206694 | 799.99
4200 | 14238 | metal loss corrosion | 1:30 | 21635.56 | -37.04 | 22.01 |  | -37.04 | 22.01 | 16 | int | 0.188 | 60000 | 788 | 0.34 | 0.59 | 12 | [12 empty] | -97.71903511 | 33.15206697 | 799.99
4200 | 14239 | metal loss corrosion | 10:18 | 21635.56 | -37.05 | 22.01 |  | -37.05 | 22.01 | 16 | int | 0.188 | 60000 | 788 | 0.32 | 0.65 | 10 | [12 empty] | -97.71903511 | 33.15206697 | 799.99
4200 | 14240 | metal loss corrosion | 11:20 | 21635.56 | -37.05 | 22.01 |  | -37.05 | 22.01 | 16 | int | 0.188 | 60000 | 788 | 0.38 | 0.59 | 10 | [10 empty] | 1816 |  | -97.71903511 | 33.15206697 | 799.99 | 3t x 3t
4200 | 14241 | cluster | 10:44 | 21635.58 | -37.06 | 21.99 |  | -37.06 | 21.99 | 16 | int | 0.188 | 60000 | 788 | 0.84 | 1.61 | 13 |  | 1539.3 |  | 1.95 |  |  |  | 923.58 | 0.85 |  | 1817 |  | -97.71903512 | 33.15206702 | 799.99 | 3t x 3t
4200 | 14242 | metal loss corrosion | 10:58 | 21635.58 | -37.06 | 21.99 |  | -37.06 | 21.99 | 16 | int | 0.188 | 60000 | 788 | 0.32 | 0.59 | 13 | [10 empty] | 1817 |  | -97.71903512 | 33.15206702 | 799.99 | 3t x 3t
4200 | 14243 | metal loss corrosion | 12:40 | 21635.6 | -37.08 | 21.97 |  | -37.08 | 21.97 | 16 | int | 0.188 | 60000 | 788 | 0.44 | 0.66 | 12 | [12 empty] | -97.71903513 | 33.15206707 | 799.99
4200 | 14244 | metal loss corrosion | 10:44 | 21635.63 | -37.11 | 21.95 |  | -37.11 | 21.95 | 16 | int | 0.188 | 60000 | 788 | 0.32 | 0.59 | 10 | [10 empty] | 1817 |  | -97.71903514 | 33.15206714 | 799.99 | 3t x 3t
4200 | 14245 | cluster | 1:18 | 21635.68 | -37.16 | 21.89 |  | -37.16 | 21.89 | 16 | int | 0.188 | 60000 | 788 | 0.83 | 1.69 | 13 |  | 1539.3 |  | 1.95 |  |  |  | 923.58 | 0.85 |  | 1818 |  | -97.71903517 | 33.15206729 | 799.99 | 3t x 3t
4200 | 14246 | metal loss corrosion | 1:18 | 21635.68 | -37.16 | 21.89 |  | -37.16 | 21.89 | 16 | int | 0.188 | 60000 | 788 | 0.83 | 0.59 | 10 | [10 empty] | 1818 |  | -97.71903517 | 33.15206729 | 799.99 | 3t x 3t
4200 | 14247 | metal loss corrosion | 10:16 | 21635.69 | -37.17 | 21.88 |  | -37.17 | 21.88 | 16 | int | 0.188 | 60000 | 788 | 0.32 | 0.59 | 10 | [12 empty] | -97.71903517 | 33.15206732 | 799.99
4200 | 14248 | metal loss corrosion | 1:34 | 21635.7 | -37.18 | 21.87 |  | -37.18 | 21.87 | 16 | int | 0.188 | 60000 | 788 | 0.44 | 0.59 | 13 | [10 empty] | 1818 |  | -97.71903518 | 33.15206733 | 799.99 | 3t x 3t
4200 | 14249 | metal loss corrosion | 1:28 | 21635.84 | -37.33 | 21.73 |  | -37.33 | 21.73 | 16 | int | 0.188 | 60000 | 788 | 0.32 | 0.59 | 10 | [12 empty] | -97.71903525 | 33.15206773 | 799.98
4200 | 14250 | metal loss corrosion | 10:49 | 21635.85 | -37.33 | 21.72 |  | -37.33 | 21.72 | 16 | int | 0.188 | 60000 | 788 | 0.42 | 0.6 | 12 | [12 empty] | -97.71903526 | 33.15206775 | 799.98
4200 | 14251 | metal loss corrosion | 11:07 | 21635.86 | -37.34 | 21.71 |  | -37.34 | 21.71 | 16 | int | 0.188 | 60000 | 788 | 0.39 | 0.59 | 12 | [12 empty] | -97.71903526 | 33.15206777 | 799.98
4200 | 14252 | cluster | 1:02 | 21636.01 | -37.49 | 21.56 |  | -37.49 | 21.56 | 16 | int | 0.188 | 60000 | 788 | 0.73 | 1.44 | 15 |  | 1539.54 |  | 1.95 |  |  |  | 923.72 | 0.85 |  | 1819 |  | -97.71903534 | 33.15206818 | 799.98 | 3t x 3t
4200 | 14253 | metal loss corrosion | 1:14 | 21636.01 | -37.49 | 21.56 |  | -37.49 | 21.56 | 16 | int | 0.188 | 60000 | 788 | 0.38 | 0.59 | 15 | [10 empty] | 1819 |  | -97.71903534 | 33.15206818 | 799.98 | 3t x 3t
4200 | 14254 | metal loss corrosion | 1:44 | 21636.01 | -37.49 | 21.56 |  | -37.49 | 21.56 | 16 | int | 0.188 | 60000 | 788 | 0.32 | 0.59 | 13 |  | 1549.13 |  | 1.97 |  |  |  | 929.48 | 0.85 |  |  |  | -97.71903534 | 33.15206819 | 799.98
4200 | 14255 | metal loss corrosion | 11:05 | 21636.03 | -37.51 | 21.54 |  | -37.51 | 21.54 | 16 | int | 0.188 | 60000 | 788 | 0.36 | 0.59 | 10 | [12 empty] | -97.71903535 | 33.15206824 | 799.98
4200 | 14256 | metal loss corrosion | 1:02 | 21636.04 | -37.53 | 21.53 |  | -37.53 | 21.53 | 16 | int | 0.188 | 60000 | 788 | 0.32 | 0.59 | 12 | [10 empty] | 1819 |  | -97.71903535 | 33.15206828 | 799.98 | 3t x 3t
4200 | 14257 | metal loss corrosion | 10:18 | 21636.13 | -37.61 | 21.44 |  | -37.61 | 21.44 | 16 | int | 0.188 | 60000 | 788 | 0.32 | 0.59 | 10 | [12 empty] | -97.7190354 | 33.15206851 | 799.98
4200 | 14258 | metal loss corrosion | 10:42 | 21636.16 | -37.64 | 21.41 |  | -37.64 | 21.41 | 16 | int | 0.188 | 60000 | 788 | 0.54 | 0.59 | 12 | [12 empty] | -97.71903541 | 33.15206858 | 799.98
4200 | 14259 | metal loss corrosion | 1:36 | 21636.26 | -37.74 | 21.31 |  | -37.74 | 21.31 | 16 | int | 0.188 | 60000 | 788 | 0.36 | 0.79 | 10 | [12 empty] | -97.71903546 | 33.15206886 | 799.97
4200 | 14260 | metal loss corrosion | 10:18 | 21636.26 | -37.74 | 21.31 |  | -37.74 | 21.31 | 16 | int | 0.188 | 60000 | 788 | 0.32 | 0.84 | 10 | [12 empty] | -97.71903547 | 33.15206887 | 799.97
4200 | 14261 | cluster | 12:57 | 21636.26 | -37.75 | 21.31 |  | -37.75 | 21.31 | 16 | int | 0.188 | 60000 | 788 | 2.78 | 3.18 | 13 |  | 1490.19 |  | 1.89 |  |  |  | 894.12 | 0.88 |  | 1820 |  | -97.71903547 | 33.15206887 | 799.97 | 3t x 3t
4200 | 14262 | metal loss corrosion | 1:01 | 21636.26 | -37.75 | 21.31 |  | -37.75 | 21.31 | 16 | int | 0.188 | 60000 | 788 | 0.72 | 0.59 | 10 | [10 empty] | 1820 |  | -97.71903547 | 33.15206887 | 799.97 | 3t x 3t
4200 | 14263 | metal loss corrosion | 11:10 | 21636.35 | -37.83 | 21.23 |  | -37.83 | 21.23 | 16 | int | 0.188 | 60000 | 788 | 0.53 | 0.98 | 10 | [12 empty] | -97.71903551 | 33.15206909 | 799.97
4200 | 14264 | metal loss corrosion | 1:03 | 21636.36 | -37.84 | 21.21 |  | -37.84 | 21.21 | 16 | int | 0.188 | 60000 | 788 | 0.69 | 0.59 | 13 | [10 empty] | 1820 |  | -97.71903551 | 33.15206913 | 799.97 | 3t x 3t
4200 | 14265 | metal loss corrosion | 10:46 | 21636.37 | -37.85 | 21.2 |  | -37.85 | 21.2 | 16 | int | 0.188 | 60000 | 788 | 0.33 | 0.59 | 12 | [12 empty] | -97.71903552 | 33.15206915 | 799.97
4200 | 14266 | metal loss corrosion | 1:53 | 21636.37 | -37.85 | 21.2 |  | -37.85 | 21.2 | 16 | int | 0.188 | 60000 | 788 | 0.38 | 0.61 | 13 |  | 1548.2 |  | 1.96 |  |  |  | 928.92 | 0.85 |  |  |  | -97.71903552 | 33.15206915 | 799.97
4200 | 14267 | metal loss corrosion | 1:19 | 21636.37 | -37.85 | 21.2 |  | -37.85 | 21.2 | 16 | int | 0.188 | 60000 | 788 | 0.61 | 1.22 | 8 | [10 empty] | 1820 |  | -97.71903552 | 33.15206916 | 799.97 | 3t x 3t
4200 | 14268 | metal loss corrosion | 10:17 | 21636.4 | -37.88 | 21.17 |  | -37.88 | 21.17 | 16 | int | 0.188 | 60000 | 788 | 0.32 | 0.59 | 15 |  | 1548.81 |  | 1.97 |  |  |  | 929.29 | 0.85 |  |  |  | -97.71903554 | 33.15206924 | 799.97
4200 | 14269 | metal loss corrosion | 12:57 | 21636.46 | -37.94 | 21.12 |  | -37.94 | 21.12 | 16 | int | 0.188 | 60000 | 788 | 0.47 | 0.63 | 12 | [10 empty] | 1820 |  | -97.71903556 | 33.15206939 | 799.97 | 3t x 3t
4200 | 14270 | metal loss corrosion | 1:34 | 21636.46 | -37.94 | 21.11 |  | -37.94 | 21.11 | 16 | int | 0.188 | 60000 | 788 | 0.32 | 0.59 | 12 | [10 empty] | 1820 |  | -97.71903557 | 33.1520694 | 799.97 | 3t x 3t
4200 | 14271 | metal loss corrosion | 1:18 | 21636.47 | -37.95 | 21.1 |  | -37.95 | 21.1 | 16 | int | 0.188 | 60000 | 788 | 0.35 | 0.59 | 10 | [10 empty] | 1820 |  | -97.71903557 | 33.15206942 | 799.97 | 3t x 3t
4200 | 14272 | metal loss corrosion | 1:06 | 21636.56 | -38.04 | 21.01 |  | -38.04 | 21.01 | 16 | int | 0.188 | 60000 | 788 | 0.5 | 0.59 | 10 | [12 empty] | -97.71903562 | 33.15206968 | 799.96
4200 | 14273 | metal loss corrosion | 2:04 | 21636.57 | -38.05 | 21 |  | -38.05 | 21 | 16 | int | 0.188 | 60000 | 788 | 0.42 | 0.59 | 12 | [12 empty] | -97.71903562 | 33.15206971 | 799.96
4200 | 14274 | metal loss corrosion | 1:01 | 21636.65 | -38.13 | 20.92 |  | -38.13 | 20.92 | 16 | int | 0.188 | 60000 | 788 | 0.34 | 0.59 | 12 | [12 empty] | -97.71903567 | 33.15206993 | 799.96
4200 | 14275 | cluster | 10:47 | 21636.66 | -38.14 | 20.91 |  | -38.14 | 20.91 | 16 | int | 0.188 | 60000 | 788 | 1.42 | 1.15 | 13 |  | 1523.15 |  | 1.93 |  |  |  | 913.89 | 0.86 |  | 1821 |  | -97.71903567 | 33.15206995 | 799.96 | 3t x 3t
4200 | 14276 | metal loss corrosion | 10:55 | 21636.66 | -38.14 | 20.91 |  | -38.14 | 20.91 | 16 | int | 0.188 | 60000 | 788 | 0.49 | 0.59 | 13 | [10 empty] | 1821 |  | -97.71903567 | 33.15206995 | 799.96 | 3t x 3t
4200 | 14277 | metal loss corrosion | 11:29 | 21636.69 | -38.17 | 20.88 |  | -38.17 | 20.88 | 16 | int | 0.188 | 60000 | 788 | 0.35 | 0.59 | 10 | [12 empty] | -97.71903568 | 33.15207002 | 799.96
4200 | 14278 | metal loss corrosion | 1:36 | 21636.72 | -38.2 | 20.85 |  | -38.2 | 20.85 | 16 | int | 0.188 | 60000 | 788 | 0.49 | 0.59 | 10 | [12 empty] | -97.7190357 | 33.15207012 | 799.96
4200 | 14279 | metal loss corrosion | 10:47 | 21636.74 | -38.22 | 20.83 |  | -38.22 | 20.83 | 16 | int | 0.188 | 60000 | 788 | 0.49 | 0.68 | 10 | [10 empty] | 1821 |  | -97.71903571 | 33.15207016 | 799.96 | 3t x 3t
4200 | 14280 | metal loss corrosion | 12:46 | 21636.77 | -38.26 | 20.8 |  | -38.26 | 20.8 | 16 | int | 0.188 | 60000 | 788 | 0.32 | 0.59 | 10 | [12 empty] | -97.71903573 | 33.15207026 | 799.96
4200 | 14281 | metal loss corrosion | 1:29 | 21636.98 | -38.46 | 20.59 |  | -38.46 | 20.59 | 16 | int | 0.188 | 60000 | 788 | 0.32 | 0.59 | 12 | [12 empty] | -97.71903583 | 33.15207081 | 799.95
4200 | 14282 | metal loss corrosion | 1:55 | 21636.99 | -38.47 | 20.58 |  | -38.47 | 20.58 | 16 | int | 0.188 | 60000 | 788 | 0.37 | 0.59 | 12 | [12 empty] | -97.71903584 | 33.15207084 | 799.95
4200 | 14283 | metal loss corrosion | 11:25 | 21637.04 | -38.52 | 20.53 |  | -38.52 | 20.53 | 16 | int | 0.188 | 60000 | 788 | 0.33 | 0.59 | 10 | [12 empty] | -97.71903586 | 33.15207097 | 799.95
4200 | 14284 | metal loss corrosion | 10:15 | 21637.04 | -38.52 | 20.53 |  | -38.52 | 20.53 | 16 | int | 0.188 | 60000 | 788 | 0.76 | 0.59 | 13 |  | 1541.01 |  | 1.96 |  |  |  | 924.61 | 0.85 |  |  |  | -97.71903587 | 33.15207099 | 799.95
4200 | 14285 | cluster | 1:29 | 21637.1 | -38.58 | 20.47 |  | -38.58 | 20.47 | 16 | int | 0.188 | 60000 | 788 | 1.18 | 2.12 | 10 | [10 empty] | 1822 |  | -97.7190359 | 33.15207115 | 799.95 | 3t x 3t
4200 | 14286 | metal loss corrosion | 1:29 | 21637.1 | -38.58 | 20.47 |  | -38.58 | 20.47 | 16 | int | 0.188 | 60000 | 788 | 0.32 | 0.59 | 10 | [10 empty] | 1822 |  | -97.7190359 | 33.15207115 | 799.95 | 3t x 3t
4200 | 14287 | metal loss corrosion | 10:39 | 21637.12 | -38.6 | 20.45 |  | -38.6 | 20.45 | 16 | int | 0.188 | 60000 | 788 | 0.68 | 0.59 | 13 | [10 empty] | 1823 |  | -97.71903591 | 33.1520712 | 799.95 | 3t x 3t
4200 | 14288 | cluster | 10:31 | 21637.12 | -38.6 | 20.45 |  | -38.6 | 20.45 | 16 | int | 0.188 | 60000 | 788 | 1.06 | 1.16 | 13 |  | 1533.09 |  | 1.95 |  |  |  | 919.85 | 0.86 |  | 1823 |  | -97.71903591 | 33.1520712 | 799.95 | 3t x 3t
4200 | 14289 | metal loss corrosion | 1:07 | 21637.13 | -38.61 | 20.44 |  | -38.61 | 20.44 | 16 | int | 0.188 | 60000 | 788 | 0.47 | 0.59 | 13 |  | 1546.9 |  | 1.96 |  |  |  | 928.14 | 0.85 |  |  |  | -97.71903591 | 33.15207121 | 799.95
4200 | 14290 | cluster | 11:05 | 21637.13 | -38.61 | 20.44 |  | -38.61 | 20.44 | 16 | int | 0.188 | 60000 | 788 | 1.03 | 1.05 | 13 |  | 1534.16 |  | 1.95 |  |  |  | 920.5 | 0.86 |  | 1824 |  | -97.71903591 | 33.15207123 | 799.95 | 3t x 3t
4200 | 14291 | metal loss corrosion | 11:11 | 21637.13 | -38.61 | 20.44 |  | -38.61 | 20.44 | 16 | int | 0.188 | 60000 | 788 | 0.46 | 0.59 | 10 | [10 empty] | 1824 |  | -97.71903591 | 33.15207123 | 799.95 | 3t x 3t
4200 | 14292 | metal loss corrosion | 1:41 | 21637.17 | -38.65 | 20.4 |  | -38.65 | 20.4 | 16 | int | 0.188 | 60000 | 788 | 0.38 | 1.26 | 8 | [10 empty] | 1822 |  | -97.71903593 | 33.15207133 | 799.95 | 3t x 3t
4200 | 14293 | metal loss corrosion | 10:31 | 21637.18 | -38.66 | 20.39 |  | -38.66 | 20.39 | 16 | int | 0.188 | 60000 | 788 | 0.32 | 0.59 | 12 | [10 empty] | 1823 |  | -97.71903594 | 33.15207136 | 799.95 | 3t x 3t
4200 | 14294 | metal loss corrosion | 11:05 | 21637.19 | -38.67 | 20.39 |  | -38.67 | 20.39 | 16 | int | 0.188 | 60000 | 788 | 0.38 | 0.67 | 13 | [10 empty] | 1824 |  | -97.71903594 | 33.15207137 | 799.95 | 3t x 3t
4200 | 14295 | metal loss corrosion | 10:40 | 21637.32 | -38.8 | 20.25 |  | -38.8 | 20.25 | 16 | int | 0.188 | 60000 | 788 | 0.36 | 0.59 | 17 |  | 1547.68 |  | 1.96 |  |  |  | 928.61 | 0.85 |  |  |  | -97.71903601 | 33.15207173 | 799.94
4200 | 14296 | cluster | 11:07 | 21637.34 | -38.82 | 20.23 |  | -38.82 | 20.23 | 16 | int | 0.188 | 60000 | 788 | 0.78 | 1.94 | 13 |  | 1540.26 |  | 1.95 |  |  |  | 924.16 | 0.85 |  | 1825 |  | -97.71903602 | 33.15207179 | 799.94 | 3t x 3t
4200 | 14297 | metal loss corrosion | 11:06 | 21637.34 | -38.82 | 20.23 |  | -38.82 | 20.23 | 16 | int | 0.188 | 60000 | 788 | 0.61 | 0.8 | 10 | [10 empty] | 1825 |  | -97.71903602 | 33.15207179 | 799.94 | 3t x 3t
4200 | 14298 | metal loss corrosion | 11:26 | 21637.37 | -38.85 | 20.2 |  | -38.85 | 20.2 | 16 | int | 0.188 | 60000 | 788 | 0.39 | 0.59 | 13 | [10 empty] | 1825 |  | -97.71903603 | 33.15207188 | 799.94 | 3t x 3t
4200 | 14299 | metal loss corrosion | 10:32 | 21637.4 | -38.88 | 20.17 |  | -38.88 | 20.17 | 16 | int | 0.188 | 60000 | 788 | 0.32 | 0.59 | 10 | [12 empty] | -97.71903605 | 33.15207195 | 799.94
4200 | 14300 | cluster | 1:00 | 21637.41 | -38.89 | 20.16 |  | -38.89 | 20.16 | 16 | int | 0.188 | 60000 | 788 | 2.2 | 0.78 | 12 | [10 empty] | 1826 |  | -97.71903605 | 33.15207199 | 799.94 | 3t x 3t
4200 | 14301 | metal loss corrosion | 1:01 | 21637.41 | -38.89 | 20.16 |  | -38.89 | 20.16 | 16 | int | 0.188 | 60000 | 788 | 0.32 | 0.59 | 12 | [10 empty] | 1826 |  | -97.71903605 | 33.15207199 | 799.94 | 3t x 3t
4200 | 14302 | metal loss corrosion | 1:00 | 21637.45 | -38.93 | 20.12 |  | -38.93 | 20.12 | 16 | int | 0.188 | 60000 | 788 | 0.32 | 0.59 | 10 | [10 empty] | 1826 |  | -97.71903608 | 33.1520721 | 799.94 | 3t x 3t
4200 | 14303 | metal loss corrosion | 10:59 | 21637.49 | -38.97 | 20.08 |  | -38.97 | 20.08 | 16 | int | 0.188 | 60000 | 788 | 0.38 | 0.59 | 17 |  | 1547.23 |  | 1.96 |  |  |  | 928.34 | 0.85 |  |  |  | -97.71903609 | 33.1520722 | 799.94
4200 | 14304 | metal loss corrosion | 1:03 | 21637.5 | -38.98 | 20.07 |  | -38.98 | 20.07 | 16 | int | 0.188 | 60000 | 788 | 0.32 | 0.59 | 10 | [10 empty] | 1826 |  | -97.7190361 | 33.15207222 | 799.94 | 3t x 3t
4200 | 14305 | cluster | 9:21 | 21637.5 | -38.98 | 20.07 |  | -38.98 | 20.07 | 16 | int | 0.188 | 60000 | 788 | 0.54 | 1.52 | 15 |  | 1544.46 |  | 1.96 |  |  |  | 926.68 | 0.85 |  | 1827 |  | -97.7190361 | 33.15207223 | 799.94 | 3t x 3t
4200 | 14306 | metal loss corrosion | 9:21 | 21637.5 | -38.98 | 20.07 |  | -38.98 | 20.07 | 16 | int | 0.188 | 60000 | 788 | 0.37 | 0.59 | 15 | [10 empty] | 1827 |  | -97.7190361 | 33.15207223 | 799.94 | 3t x 3t
4200 | 14307 | metal loss corrosion | 10:40 | 21637.51 | -38.99 | 20.07 |  | -38.99 | 20.07 | 16 | int | 0.188 | 60000 | 788 | 0.34 | 0.59 | 10 | [12 empty] | -97.7190361 | 33.15207224 | 799.94
4200 | 14308 | metal loss corrosion | 9:35 | 21637.51 | -38.99 | 20.06 |  | -38.99 | 20.06 | 16 | int | 0.188 | 60000 | 788 | 0.44 | 0.59 | 10 | [10 empty] | 1827 |  | -97.7190361 | 33.15207225 | 799.94 | 3t x 3t
4200 | 14309 | metal loss corrosion | 2:14 | 21637.53 | -39.01 | 20.04 |  | -39.01 | 20.04 | 16 | int | 0.188 | 60000 | 788 | 0.53 | 0.59 | 10 | [12 empty] | -97.71903611 | 33.15207231 | 799.94
4200 | 14310 | metal loss corrosion | 1:00 | 21637.57 | -39.05 | 20 |  | -39.05 | 20 | 16 | int | 0.188 | 60000 | 788 | 0.33 | 0.59 | 10 | [10 empty] | 1826 |  | -97.71903613 | 33.15207241 | 799.94 | 3t x 3t
4200 | 14311 | metal loss corrosion | 11:08 | 21637.61 | -39.09 | 19.96 |  | -39.09 | 19.96 | 16 | int | 0.188 | 60000 | 788 | 0.4 | 0.59 | 12 | [10 empty] | 1828 |  | -97.71903615 | 33.15207252 | 799.94 | 3t x 3t
4200 | 14312 | cluster | 10:42 | 21637.61 | -39.09 | 19.96 |  | -39.09 | 19.96 | 16 | int | 0.188 | 60000 | 788 | 0.48 | 2.4 | 12 | [10 empty] | 1828 |  | -97.71903615 | 33.15207252 | 799.94 | 3t x 3t
4200 | 14313 | metal loss corrosion | 10:42 | 21637.61 | -39.09 | 19.96 |  | -39.09 | 19.96 | 16 | int | 0.188 | 60000 | 788 | 0.45 | 1.31 | 8 | [10 empty] | 1828 |  | -97.71903616 | 33.15207253 | 799.94 | 3t x 3t
4200 | 14314 | metal loss corrosion | 1:34 | 21637.64 | -39.12 | 19.93 |  | -39.12 | 19.93 | 16 | int | 0.188 | 60000 | 788 | 0.58 | 0.66 | 10 | [12 empty] | -97.71903617 | 33.1520726 | 799.94
4200 | 14315 | cluster | 12:58 | 21637.66 | -39.14 | 19.91 |  | -39.14 | 19.91 | 16 | int | 0.188 | 60000 | 788 | 0.38 | 1.43 | 13 |  | 1548.06 |  | 1.96 |  |  |  | 928.84 | 0.85 |  | 1829 |  | -97.71903618 | 33.15207267 | 799.93 | 3t x 3t
4200 | 14316 | metal loss corrosion | 1:10 | 21637.66 | -39.14 | 19.91 |  | -39.14 | 19.91 | 16 | int | 0.188 | 60000 | 788 | 0.39 | 0.59 | 13 | [10 empty] | 1829 |  | -97.71903618 | 33.15207267 | 799.93 | 3t x 3t
4200 | 14317 | metal loss corrosion | 12:58 | 21637.66 | -39.15 | 19.91 |  | -39.15 | 19.91 | 16 | int | 0.188 | 60000 | 788 | 0.36 | 0.59 | 10 | [10 empty] | 1829 |  | -97.71903618 | 33.15207267 | 799.93 | 3t x 3t
4200 | 14318 | metal loss corrosion | 11:27 | 21637.72 | -39.2 | 19.86 |  | -39.2 | 19.86 | 16 | int | 0.188 | 60000 | 788 | 0.35 | 0.59 | 12 | [12 empty] | -97.71903621 | 33.15207281 | 799.93
4200 | 14319 | metal loss corrosion | 11:04 | 21637.81 | -39.29 | 19.76 |  | -39.29 | 19.76 | 16 | int | 0.188 | 60000 | 788 | 0.32 | 0.59 | 10 | [12 empty] | -97.71903626 | 33.15207306 | 799.93
4200 | 14320 | cluster | 11:29 | 21637.83 | -39.31 | 19.74 |  | -39.31 | 19.74 | 16 | int | 0.188 | 60000 | 788 | 1.19 | 0.73 | 13 |  | 1529.81 |  | 1.94 |  |  |  | 917.89 | 0.86 |  | 1830 |  | -97.71903627 | 33.15207313 | 799.93 | 3t x 3t
4200 | 14321 | metal loss corrosion | 11:29 | 21637.83 | -39.31 | 19.74 |  | -39.31 | 19.74 | 16 | int | 0.188 | 60000 | 788 | 0.38 | 0.59 | 13 | [10 empty] | 1830 |  | -97.71903627 | 33.15207313 | 799.93 | 3t x 3t
4200 | 14322 | metal loss corrosion | 11:31 | 21637.9 | -39.39 | 19.67 |  | -39.39 | 19.67 | 16 | int | 0.188 | 60000 | 788 | 0.32 | 0.59 | 12 | [10 empty] | 1830 |  | -97.71903631 | 33.15207333 | 799.93 | 3t x 3t
4200 | 14323 | metal loss corrosion | 1:21 | 21638 | -39.48 | 19.57 |  | -39.48 | 19.57 | 16 | int | 0.188 | 60000 | 788 | 0.44 | 0.59 | 10 | [12 empty] | -97.71903636 | 33.15207359 | 799.93
4200 | 14324 | metal loss corrosion | 10:41 | 21638.04 | -39.53 | 19.53 |  | -39.53 | 19.53 | 16 | int | 0.188 | 60000 | 788 | 0.44 | 0.59 | 13 |  | 1547.49 |  | 1.96 |  |  |  | 928.49 | 0.85 |  |  |  | -97.71903638 | 33.15207371 | 799.92
4200 | 14325 | metal loss corrosion | 10:14 | 21638.08 | -39.56 | 19.49 |  | -39.56 | 19.49 | 16 | int | 0.188 | 60000 | 788 | 0.35 | 0.59 | 12 | [12 empty] | -97.7190364 | 33.1520738 | 799.92
4200 | 14326 | metal loss corrosion | 1:04 | 21638.13 | -39.62 | 19.44 |  | -39.62 | 19.44 | 16 | int | 0.188 | 60000 | 788 | 0.38 | 0.59 | 15 |  | 1547.92 |  | 1.96 |  |  |  | 928.75 | 0.85 |  |  |  | -97.71903642 | 33.15207395 | 799.92
4200 | 14327 | cluster | 10:55 | 21638.13 | -39.62 | 19.44 |  | -39.62 | 19.44 | 16 | int | 0.188 | 60000 | 788 | 1.6 | 1.55 | 13 |  | 1517.67 |  | 1.93 |  |  |  | 910.6 | 0.87 |  | 1831 |  | -97.71903642 | 33.15207395 | 799.92 | 3t x 3t
4200 | 14328 | metal loss corrosion | 10:58 | 21638.13 | -39.62 | 19.44 |  | -39.62 | 19.44 | 16 | int | 0.188 | 60000 | 788 | 0.35 | 0.59 | 13 | [10 empty] | 1831 |  | -97.71903642 | 33.15207395 | 799.92 | 3t x 3t
4200 | 14329 | metal loss corrosion | 11:09 | 21638.21 | -39.69 | 19.37 |  | -39.69 | 19.37 | 16 | int | 0.188 | 60000 | 788 | 0.41 | 0.59 | 13 | [10 empty] | 1831 |  | -97.71903646 | 33.15207414 | 799.92 | 3t x 3t
4200 | 14330 | metal loss corrosion | 10:55 | 21638.22 | -39.7 | 19.35 |  | -39.7 | 19.35 | 16 | int | 0.188 | 60000 | 788 | 0.63 | 0.59 | 10 | [10 empty] | 1831 |  | -97.71903647 | 33.15207417 | 799.92 | 3t x 3t
4200 | 14331 | metal loss corrosion | 11:10 | 21638.33 | -39.81 | 19.24 |  | -39.81 | 19.24 | 16 | int | 0.188 | 60000 | 788 | 0.34 | 0.89 | 10 | [12 empty] | -97.71903652 | 33.15207447 | 799.92
4200 | 14332 | metal loss corrosion | 10:33 | 21638.35 | -39.83 | 19.22 |  | -39.83 | 19.22 | 16 | int | 0.188 | 60000 | 788 | 0.32 | 0.76 | 10 | [12 empty] | -97.71903653 | 33.15207453 | 799.92
4200 | 14333 | metal loss corrosion | 10:14 | 21638.37 | -39.85 | 19.2 |  | -39.85 | 19.2 | 16 | int | 0.188 | 60000 | 788 | 0.57 | 0.59 | 10 | [12 empty] | -97.71903655 | 33.15207459 | 799.92
4200 | 14334 | metal loss corrosion | 12:43 | 21638.46 | -39.94 | 19.11 |  | -39.94 | 19.11 | 16 | int | 0.188 | 60000 | 788 | 0.33 | 0.59 | 12 | [12 empty] | -97.71903659 | 33.15207482 | 799.91
4200 | 14335 | metal loss corrosion | 2:09 | 21638.52 | -40 | 19.05 |  | -40 | 19.05 | 16 | int | 0.188 | 60000 | 788 | 0.66 | 0.59 | 10 | [12 empty] | -97.71903662 | 33.15207499 | 799.91
4200 | 14336 | metal loss corrosion | 10:44 | 21638.59 | -40.07 | 18.98 |  | -40.07 | 18.98 | 16 | int | 0.188 | 60000 | 788 | 0.46 | 0.59 | 12 | [12 empty] | -97.71903666 | 33.15207518 | 799.91
4200 | 14337 | metal loss corrosion | 10:16 | 21638.59 | -40.07 | 18.98 |  | -40.07 | 18.98 | 16 | int | 0.188 | 60000 | 788 | 0.32 | 0.59 | 10 | [12 empty] | -97.71903666 | 33.15207518 | 799.91
4200 | 14338 | metal loss corrosion | 11:28 | 21638.67 | -40.15 | 18.9 |  | -40.15 | 18.9 | 16 | int | 0.188 | 60000 | 788 | 0.59 | 0.59 | 10 | [12 empty] | -97.7190367 | 33.1520754 | 799.91
4200 | 14339 | metal loss corrosion | 11:05 | 21638.68 | -40.16 | 18.89 |  | -40.16 | 18.89 | 16 | int | 0.188 | 60000 | 788 | 0.32 | 0.59 | 10 | [12 empty] | -97.7190367 | 33.15207544 | 799.91
4200 | 14340 | metal loss corrosion | 1:13 | 21638.81 | -40.29 | 18.77 |  | -40.29 | 18.77 | 16 | int | 0.188 | 60000 | 788 | 0.44 | 0.59 | 13 | [10 empty] | 1832 |  | -97.71903677 | 33.15207577 | 799.9 | 3t x 3t
4200 | 14341 | cluster | 12:57 | 21638.81 | -40.29 | 18.77 |  | -40.29 | 18.77 | 16 | int | 0.188 | 60000 | 788 | 0.55 | 1.69 | 15 |  | 1544.46 |  | 1.96 |  |  |  | 926.68 | 0.85 |  | 1832 |  | -97.71903677 | 33.15207577 | 799.9 | 3t x 3t
4200 | 14342 | metal loss corrosion | 12:57 | 21638.82 | -40.3 | 18.75 |  | -40.3 | 18.75 | 16 | int | 0.188 | 60000 | 788 | 0.37 | 0.59 | 15 | [10 empty] | 1832 |  | -97.71903678 | 33.15207581 | 799.9 | 3t x 3t
4200 | 14343 | metal loss corrosion | 11:21 | 21638.83 | -40.31 | 18.74 |  | -40.31 | 18.74 | 16 | int | 0.188 | 60000 | 788 | 0.6 | 0.6 | 10 | [12 empty] | -97.71903678 | 33.15207584 | 799.9
4200 | 14344 | metal loss corrosion | 10:16 | 21638.86 | -40.34 | 18.71 |  | -40.34 | 18.71 | 16 | int | 0.188 | 60000 | 788 | 0.39 | 0.59 | 15 |  | 1547.72 |  | 1.96 |  |  |  | 928.63 | 0.85 |  |  |  | -97.7190368 | 33.15207592 | 799.9
4200 | 14345 | metal loss corrosion | 11:50 | 21638.87 | -40.35 | 18.7 |  | -40.35 | 18.7 | 16 | int | 0.188 | 60000 | 788 | 0.32 | 0.59 | 12 | [12 empty] | -97.7190368 | 33.15207594 | 799.9
4200 | 14346 | metal loss corrosion | 10:41 | 21638.87 | -40.36 | 18.7 |  | -40.36 | 18.7 | 16 | int | 0.188 | 60000 | 788 | 0.5 | 0.59 | 20 |  | 1543.71 | 1636.91 | 1.96 | 2.08 |  | 982.14 | 926.22 | 0.85 | 9 |  |  | -97.7190368 | 33.15207596 | 799.9
4200 | 14347 | metal loss corrosion | 11:03 | 21638.97 | -40.45 | 18.6 |  | -40.45 | 18.6 | 16 | int | 0.188 | 60000 | 788 | 0.33 | 0.59 | 13 | [10 empty] | 1833 |  | -97.71903685 | 33.15207621 | 799.9 | 3t x 3t
4200 | 14348 | cluster | 11:03 | 21638.97 | -40.45 | 18.6 |  | -40.45 | 18.6 | 16 | int | 0.188 | 60000 | 788 | 1.07 | 0.73 | 13 |  | 1533.09 |  | 1.95 |  |  |  | 919.85 | 0.86 |  | 1833 |  | -97.71903685 | 33.15207621 | 799.9 | 3t x 3t
4200 | 14349 | metal loss corrosion | 11:25 | 21638.99 | -40.47 | 18.58 |  | -40.47 | 18.58 | 16 | int | 0.188 | 60000 | 788 | 0.78 | 0.59 | 13 |  | 1540.44 |  | 1.95 |  |  |  | 924.26 | 0.85 |  |  |  | -97.71903686 | 33.15207627 | 799.9
4200 | 14350 | metal loss corrosion | 10:38 | 21639.02 | -40.5 | 18.55 |  | -40.5 | 18.55 | 16 | int | 0.188 | 60000 | 788 | 0.48 | 0.89 | 12 | [12 empty] | -97.71903688 | 33.15207634 | 799.9
4200 | 14351 | metal loss corrosion | 11:05 | 21639.02 | -40.5 | 18.55 |  | -40.5 | 18.55 | 16 | int | 0.188 | 60000 | 788 | 0.44 | 0.59 | 10 | [10 empty] | 1833 |  | -97.71903688 | 33.15207635 | 799.9 | 3t x 3t
4200 | 14352 | metal loss corrosion | 10:17 | 21639.11 | -40.59 | 18.46 |  | -40.59 | 18.46 | 16 | int | 0.188 | 60000 | 788 | 0.42 | 0.59 | 12 | [12 empty] | -97.71903692 | 33.15207659 | 799.9
4200 | 14353 | metal loss corrosion | 9:53 | 21639.14 | -40.62 | 18.43 |  | -40.62 | 18.43 | 16 | int | 0.188 | 60000 | 788 | 0.37 | 0.59 | 10 | [12 empty] | -97.71903694 | 33.15207667 | 799.89
4200 | 14354 | metal loss corrosion | 11:26 | 21639.15 | -40.64 | 18.42 |  | -40.64 | 18.42 | 16 | int | 0.188 | 60000 | 788 | 0.32 | 0.59 | 10 | [12 empty] | -97.71903695 | 33.15207672 | 799.89
4200 | 14355 | metal loss corrosion | 1:04 | 21639.17 | -40.65 | 18.4 |  | -40.65 | 18.4 | 16 | int | 0.188 | 60000 | 788 | 0.37 | 0.59 | 15 |  | 1547.92 |  | 1.96 |  |  |  | 928.75 | 0.85 |  |  |  | -97.71903695 | 33.15207675 | 799.89
4200 | 14356 | cluster | 10:30 | 21639.38 | -40.86 | 18.19 |  | -40.86 | 18.19 | 16 | int | 0.188 | 60000 | 788 | 2.39 | 3.67 | 17 |  | 1480.64 |  | 1.88 |  |  |  | 888.38 | 0.89 |  | 1834 |  | -97.71903706 | 33.15207732 | 799.89 | 3t x 3t
4200 | 14357 | metal loss corrosion | 10:45 | 21639.38 | -40.86 | 18.19 |  | -40.86 | 18.19 | 16 | int | 0.188 | 60000 | 788 | 0.69 | 0.59 | 10 | [10 empty] | 1834 |  | -97.71903706 | 33.15207732 | 799.89 | 3t x 3t
4200 | 14358 | metal loss corrosion | 11:15 | 21639.41 | -40.89 | 18.16 |  | -40.89 | 18.16 | 16 | int | 0.188 | 60000 | 788 | 0.44 | 0.59 | 13 | [10 empty] | 1834 |  | -97.71903708 | 33.15207741 | 799.89 | 3t x 3t
4200 | 14359 | metal loss corrosion | 11:01 | 21639.41 | -40.9 | 18.16 |  | -40.9 | 18.16 | 16 | int | 0.188 | 60000 | 788 | 0.47 | 0.59 | 15 | [10 empty] | 1834 |  | -97.71903708 | 33.15207742 | 799.89 | 3t x 3t
4200 | 14360 | metal loss corrosion | 10:12 | 21639.42 | -40.9 | 18.15 |  | -40.9 | 18.15 | 16 | int | 0.188 | 60000 | 788 | 0.86 | 0.59 | 10 | [12 empty] | -97.71903708 | 33.15207743 | 799.89
4200 | 14361 | metal loss corrosion | 11:07 | 21639.46 | -40.94 | 18.11 |  | -40.94 | 18.11 | 16 | int | 0.188 | 60000 | 788 | 0.32 | 0.59 | 12 | [10 empty] | 1834 |  | -97.7190371 | 33.15207754 | 799.89 | 3t x 3t
4200 | 14362 | metal loss corrosion | 10:30 | 21639.47 | -40.95 | 18.1 |  | -40.95 | 18.1 | 16 | int | 0.188 | 60000 | 788 | 0.41 | 0.7 | 17 | [10 empty] | 1834 |  | -97.71903711 | 33.15207757 | 799.89 | 3t x 3t
4200 | 14363 | metal loss corrosion | 10:44 | 21639.48 | -40.97 | 18.09 |  | -40.97 | 18.09 | 16 | int | 0.188 | 60000 | 788 | 0.32 | 0.59 | 13 | [10 empty] | 1834 |  | -97.71903712 | 33.15207761 | 799.89 | 3t x 3t
4200 | 14364 | metal loss corrosion | 10:59 | 21639.55 | -41.03 | 18.02 |  | -41.03 | 18.02 | 16 | int | 0.188 | 60000 | 788 | 0.32 | 0.59 | 13 | [10 empty] | 1834 |  | -97.71903715 | 33.15207779 | 799.88 | 3t x 3t
4200 | 14365 | metal loss corrosion | 10:40 | 21639.55 | -41.03 | 18.02 |  | -41.03 | 18.02 | 16 | int | 0.188 | 60000 | 788 | 0.32 | 0.59 | 12 | [10 empty] | 1834 |  | -97.71903715 | 33.15207779 | 799.88 | 3t x 3t
4200 | 14366 | metal loss corrosion | 10:30 | 21639.71 | -41.19 | 17.86 |  | -41.19 | 17.86 | 16 | int | 0.188 | 60000 | 788 | 0.39 | 1.19 | 8 | [10 empty] | 1835 |  | -97.71903723 | 33.15207823 | 799.88 | 3t x 3t
4200 | 14367 | cluster | 10:15 | 21639.71 | -41.19 | 17.86 |  | -41.19 | 17.86 | 16 | int | 0.188 | 60000 | 788 | 1.28 | 2.71 | 12 | [10 empty] | 1835 |  | -97.71903723 | 33.15207823 | 799.88 | 3t x 3t
4200 | 14368 | metal loss corrosion | 10:15 | 21639.78 | -41.26 | 17.79 |  | -41.26 | 17.79 | 16 | int | 0.188 | 60000 | 788 | 0.32 | 0.59 | 12 | [10 empty] | 1835 |  | -97.71903727 | 33.15207842 | 799.88 | 3t x 3t
4200 | 14369 | metal loss corrosion | 10:45 | 21639.79 | -41.27 | 17.78 |  | -41.27 | 17.78 | 16 | int | 0.188 | 60000 | 788 | 0.34 | 0.59 | 12 | [10 empty] | 1835 |  | -97.71903727 | 33.15207844 | 799.88 | 3t x 3t
4200 | 14370 | metal loss corrosion | 1:36 | 21639.81 | -41.29 | 17.76 |  | -41.29 | 17.76 | 16 | int | 0.188 | 60000 | 788 | 0.32 | 0.65 | 10 | [12 empty] | -97.71903728 | 33.15207849 | 799.88
4200 | 14371 | metal loss corrosion | 1:37 | 21639.9 | -41.38 | 17.67 |  | -41.38 | 17.67 | 16 | int | 0.188 | 60000 | 788 | 0.4 | 0.69 | 10 | [10 empty] | 1836 |  | -97.71903733 | 33.15207873 | 799.88 | 3t x 3t
4200 | 14372 | cluster | 1:29 | 21639.9 | -41.38 | 17.67 |  | -41.38 | 17.67 | 16 | int | 0.188 | 60000 | 788 | 1.13 | 1.23 | 10 | [10 empty] | 1836 |  | -97.71903733 | 33.15207873 | 799.88 | 3t x 3t
4200 | 14373 | cluster | 10:56 | 21639.91 | -41.39 | 17.66 |  | -41.39 | 17.66 | 16 | int | 0.188 | 60000 | 788 | 1.21 | 1.02 | 13 |  | 1528.71 |  | 1.94 |  |  |  | 917.22 | 0.86 |  | 1837 |  | -97.71903733 | 33.15207877 | 799.88 | 3t x 3t
4200 | 14374 | metal loss corrosion | 10:56 | 21639.91 | -41.39 | 17.66 |  | -41.39 | 17.66 | 16 | int | 0.188 | 60000 | 788 | 0.39 | 0.59 | 12 | [10 empty] | 1837 |  | -97.71903733 | 33.15207877 | 799.88 | 3t x 3t
4200 | 14375 | metal loss corrosion | 1:29 | 21639.96 | -41.44 | 17.61 |  | -41.44 | 17.61 | 16 | int | 0.188 | 60000 | 788 | 0.34 | 0.59 | 10 | [10 empty] | 1836 |  | -97.71903736 | 33.15207891 | 799.87 | 3t x 3t
4200 | 14376 | metal loss corrosion | 11:02 | 21639.98 | -41.46 | 17.59 |  | -41.46 | 17.59 | 16 | int | 0.188 | 60000 | 788 | 0.37 | 0.59 | 13 | [10 empty] | 1837 |  | -97.71903737 | 33.15207896 | 799.87 | 3t x 3t
4200 | 14377 | metal loss corrosion | 1:09 | 21640.05 | -41.53 | 17.52 |  | -41.53 | 17.52 | 16 | int | 0.188 | 60000 | 788 | 0.32 | 0.59 | 10 | [12 empty] | -97.71903741 | 33.15207916 | 799.87
4200 | 14378 | metal loss corrosion | 10:19 | 21640.11 | -41.59 | 17.46 |  | -41.59 | 17.46 | 16 | int | 0.188 | 60000 | 788 | 0.35 | 0.59 | 12 | [12 empty] | -97.71903743 | 33.1520793 | 799.87
4200 | 14379 | metal loss corrosion | 11:30 | 21640.11 | -41.59 | 17.46 |  | -41.59 | 17.46 | 16 | int | 0.188 | 60000 | 788 | 0.47 | 0.59 | 12 | [12 empty] | -97.71903744 | 33.15207932 | 799.87
4200 | 14380 | metal loss corrosion | 11:01 | 21640.23 | -41.71 | 17.34 |  | -41.71 | 17.34 | 16 | int | 0.188 | 60000 | 788 | 0.32 | 0.59 | 10 | [10 empty] | 1838 |  | -97.71903749 | 33.15207963 | 799.87 | 3t x 3t
4200 | 14381 | cluster | 10:28 | 21640.23 | -41.71 | 17.34 |  | -41.71 | 17.34 | 16 | int | 0.188 | 60000 | 788 | 2 | 3.39 | 12 | [10 empty] | 1838 |  | -97.71903749 | 33.15207963 | 799.87 | 3t x 3t
4200 | 14382 | metal loss corrosion | 2:43 | 21640.28 | -41.76 | 17.3 |  | -41.76 | 17.3 | 16 | int | 0.188 | 60000 | 788 | 0.32 | 0.59 | 10 | [12 empty] | -97.71903752 | 33.15207976 | 799.87
4200 | 14383 | metal loss corrosion | 10:28 | 21640.29 | -41.77 | 17.28 |  | -41.77 | 17.28 | 16 | int | 0.188 | 60000 | 788 | 0.32 | 0.73 | 10 | [10 empty] | 1838 |  | -97.71903753 | 33.1520798 | 799.87 | 3t x 3t
4200 | 14384 | metal loss corrosion | 10:58 | 21640.29 | -41.77 | 17.28 |  | -41.77 | 17.28 | 16 | int | 0.188 | 60000 | 788 | 0.81 | 0.59 | 10 | [10 empty] | 1838 |  | -97.71903753 | 33.15207981 | 799.87 | 3t x 3t
4200 | 14385 | metal loss corrosion | 10:08 | 21640.3 | -41.78 | 17.27 |  | -41.78 | 17.27 | 16 | int | 0.188 | 60000 | 788 | 0.39 | 0.59 | 12 | [12 empty] | -97.71903753 | 33.15207982 | 799.87
4200 | 14386 | metal loss corrosion | 11:09 | 21640.31 | -41.79 | 17.27 |  | -41.79 | 17.27 | 16 | int | 0.188 | 60000 | 788 | 0.9 | 0.59 | 12 | [10 empty] | 1838 |  | -97.71903754 | 33.15207984 | 799.87 | 3t x 3t
4200 | 14387 | metal loss corrosion | 11:29 | 21640.33 | -41.81 | 17.24 |  | -41.81 | 17.24 | 16 | int | 0.188 | 60000 | 788 | 0.91 | 0.59 | 10 | [12 empty] | -97.71903755 | 33.1520799 | 799.87
4200 | 14388 | metal loss corrosion | 10:43 | 21640.34 | -41.82 | 17.23 |  | -41.82 | 17.23 | 16 | int | 0.188 | 60000 | 788 | 0.69 | 0.59 | 10 | [10 empty] | 1838 |  | -97.71903755 | 33.15207992 | 799.87 | 3t x 3t
4200 | 14389 | metal loss corrosion | 12:45 | 21640.34 | -41.82 | 17.23 |  | -41.82 | 17.23 | 16 | int | 0.188 | 60000 | 788 | 0.34 | 0.59 | 10 | [12 empty] | -97.71903755 | 33.15207992 | 799.87
4200 | 14390 | metal loss corrosion | 1:42 | 21640.46 | -41.94 | 17.11 |  | -41.94 | 17.11 | 16 | int | 0.188 | 60000 | 788 | 0.39 | 1.14 | 10 | [12 empty] | -97.71903761 | 33.15208026 | 799.86
4200 | 14391 | metal loss corrosion | 1:09 | 21640.46 | -41.94 | 17.11 |  | -41.94 | 17.11 | 16 | int | 0.188 | 60000 | 788 | 0.49 | 0.59 | 12 | [12 empty] | -97.71903761 | 33.15208026 | 799.86
4200 | 14392 | metal loss corrosion | 10:36 | 21640.46 | -41.94 | 17.11 |  | -41.94 | 17.11 | 16 | int | 0.188 | 60000 | 788 | 0.37 | 0.59 | 13 |  | 1548.37 |  | 1.96 |  |  |  | 929.02 | 0.85 |  |  |  | -97.71903761 | 33.15208026 | 799.86
4200 | 14393 | metal loss corrosion | 10:14 | 21640.48 | -41.96 | 17.09 |  | -41.96 | 17.09 | 16 | int | 0.188 | 60000 | 788 | 0.32 | 0.59 | 10 | [12 empty] | -97.71903762 | 33.15208031 | 799.86
4200 | 14394 | cluster | 12:59 | 21640.55 | -42.03 | 17.02 |  | -42.03 | 17.02 | 16 | int | 0.188 | 60000 | 788 | 1.18 | 1.34 | 13 |  | 1529.81 |  | 1.94 |  |  |  | 917.89 | 0.86 |  | 1839 |  | -97.71903766 | 33.1520805 | 799.86 | 3t x 3t
4200 | 14395 | metal loss corrosion | 1:09 | 21640.55 | -42.03 | 17.02 |  | -42.03 | 17.02 | 16 | int | 0.188 | 60000 | 788 | 0.37 | 0.63 | 10 | [10 empty] | 1839 |  | -97.71903766 | 33.1520805 | 799.86 | 3t x 3t
4200 | 14396 | metal loss corrosion | 1:46 | 21640.6 | -42.08 | 16.97 |  | -42.08 | 16.97 | 16 | int | 0.188 | 60000 | 788 | 0.38 | 0.59 | 12 | [12 empty] | -97.71903769 | 33.15208064 | 799.86
4200 | 14397 | metal loss corrosion | 12:59 | 21640.62 | -42.1 | 16.95 |  | -42.1 | 16.95 | 16 | int | 0.188 | 60000 | 788 | 0.32 | 0.59 | 13 | [10 empty] | 1839 |  | -97.7190377 | 33.1520807 | 799.86 | 3t x 3t
4200 | 14398 | metal loss corrosion | 10:46 | 21640.74 | -42.22 | 16.83 |  | -42.22 | 16.83 | 16 | int | 0.188 | 60000 | 788 | 0.32 | 0.59 | 10 | [12 empty] | -97.71903776 | 33.15208102 | 799.86
4200 | 14399 | metal loss corrosion | 11:25 | 21640.76 | -42.24 | 16.81 |  | -42.24 | 16.81 | 16 | int | 0.188 | 60000 | 788 | 0.69 | 0.59 | 10 | [12 empty] | -97.71903777 | 33.15208108 | 799.86
4200 | 14400 | metal loss corrosion | 1:55 | 21640.77 | -42.25 | 16.8 |  | -42.25 | 16.8 | 16 | int | 0.188 | 60000 | 788 | 0.35 | 0.59 | 13 |  | 1548.69 |  | 1.97 |  |  |  | 929.21 | 0.85 |  |  |  | -97.71903777 | 33.1520811 | 799.86
4200 | 14401 | metal loss corrosion | 10:14 | 21640.85 | -42.33 | 16.73 |  | -42.33 | 16.73 | 16 | int | 0.188 | 60000 | 788 | 0.35 | 0.59 | 10 | [12 empty] | -97.71903781 | 33.15208131 | 799.85
4200 | 14402 | cluster | 10:19 | 21640.86 | -42.34 | 16.72 |  | -42.34 | 16.72 | 16 | int | 0.188 | 60000 | 788 | 2.64 | 2.58 | 17 |  | 1474.18 |  | 1.87 |  |  |  | 884.51 | 0.89 |  | 1840 |  | -97.71903782 | 33.15208133 | 799.85 | 3t x 3t
4200 | 14403 | metal loss corrosion | 10:33 | 21640.86 | -42.34 | 16.72 |  | -42.34 | 16.72 | 16 | int | 0.188 | 60000 | 788 | 0.32 | 0.59 | 13 | [10 empty] | 1840 |  | -97.71903782 | 33.15208133 | 799.85 | 3t x 3t
4200 | 14404 | metal loss corrosion | 12:45 | 21640.87 | -42.35 | 16.7 |  | -42.35 | 16.7 | 16 | int | 0.188 | 60000 | 788 | 0.43 | 0.6 | 15 |  | 1546.89 |  | 1.96 |  |  |  | 928.13 | 0.85 |  |  |  | -97.71903782 | 33.15208137 | 799.85
4200 | 14405 | metal loss corrosion | 1:38 | 21640.9 | -42.38 | 16.68 |  | -42.38 | 16.68 | 16 | int | 0.188 | 60000 | 788 | 0.39 | 0.59 | 10 | [12 empty] | -97.71903784 | 33.15208144 | 799.85
4200 | 14406 | metal loss corrosion | 10:46 | 21640.9 | -42.39 | 16.67 |  | -42.39 | 16.67 | 16 | int | 0.188 | 60000 | 788 | 0.32 | 0.59 | 10 | [10 empty] | 1840 |  | -97.71903784 | 33.15208147 | 799.85 | 3t x 3t
4200 | 14407 | metal loss corrosion | 11:27 | 21640.92 | -42.4 | 16.65 |  | -42.4 | 16.65 | 16 | int | 0.188 | 60000 | 788 | 0.32 | 0.59 | 10 | [12 empty] | -97.71903785 | 33.15208151 | 799.85
4200 | 14408 | metal loss corrosion | 9:55 | 21640.94 | -42.42 | 16.63 |  | -42.42 | 16.63 | 16 | int | 0.188 | 60000 | 788 | 0.79 | 0.59 | 10 | [12 empty] | -97.71903786 | 33.15208157 | 799.85
4200 | 14409 | metal loss corrosion | 10:28 | 21640.96 | -42.44 | 16.61 |  | -42.44 | 16.61 | 16 | int | 0.188 | 60000 | 788 | 0.52 | 0.91 | 8 | [10 empty] | 1840 |  | -97.71903787 | 33.15208162 | 799.85 | 3t x 3t
4200 | 14410 | metal loss corrosion | 10:47 | 21640.97 | -42.45 | 16.6 |  | -42.45 | 16.6 | 16 | int | 0.188 | 60000 | 788 | 0.41 | 0.59 | 17 | [10 empty] | 1840 |  | -97.71903788 | 33.15208165 | 799.85 | 3t x 3t
4200 | 14411 | metal loss corrosion | 1:22 | 21641.03 | -42.51 | 16.54 |  | -42.51 | 16.54 | 16 | int | 0.188 | 60000 | 788 | 0.85 | 0.59 | 10 | [10 empty] | 1841 |  | -97.71903791 | 33.15208181 | 799.85 | 3t x 3t
4200 | 14412 | cluster | 1:22 | 21641.03 | -42.51 | 16.54 |  | -42.51 | 16.54 | 16 | int | 0.188 | 60000 | 788 | 0.9 | 1.5 | 12 | [10 empty] | 1841 |  | -97.71903791 | 33.15208181 | 799.85 | 3t x 3t
4200 | 14413 | metal loss corrosion | 11:13 | 21641.03 | -42.51 | 16.54 |  | -42.51 | 16.54 | 16 | int | 0.188 | 60000 | 788 | 0.57 | 0.65 | 12 | [12 empty] | -97.71903791 | 33.15208181 | 799.85
4200 | 14414 | metal loss corrosion | 1:34 | 21641.05 | -42.53 | 16.52 |  | -42.53 | 16.52 | 16 | int | 0.188 | 60000 | 788 | 0.71 | 0.69 | 12 | [10 empty] | 1841 |  | -97.71903791 | 33.15208185 | 799.85 | 3t x 3t
4200 | 14415 | metal loss corrosion | 10:19 | 21641.05 | -42.53 | 16.52 |  | -42.53 | 16.52 | 16 | int | 0.188 | 60000 | 788 | 0.32 | 0.59 | 10 | [10 empty] | 1840 |  | -97.71903792 | 33.15208186 | 799.85 | 3t x 3t
4200 | 14416 | metal loss corrosion | 10:41 | 21641.08 | -42.56 | 16.5 |  | -42.56 | 16.5 | 16 | int | 0.188 | 60000 | 788 | 0.33 | 0.59 | 13 |  | 1548.84 |  | 1.97 |  |  |  | 929.31 | 0.85 |  |  |  | -97.71903793 | 33.15208193 | 799.85
4200 | 14417 | cluster | 10:38 | 21641.16 | -42.64 | 16.41 |  | -42.64 | 16.41 | 16 | int | 0.188 | 60000 | 788 | 1.26 | 1.61 | 12 | [10 empty] | 1842 |  | -97.71903797 | 33.15208216 | 799.85 | 3t x 3t
4200 | 14418 | metal loss corrosion | 10:38 | 21641.16 | -42.64 | 16.41 |  | -42.64 | 16.41 | 16 | int | 0.188 | 60000 | 788 | 0.32 | 0.59 | 12 | [10 empty] | 1842 |  | -97.71903797 | 33.15208216 | 799.85 | 3t x 3t
4200 | 14419 | metal loss corrosion | 10:42 | 21641.19 | -42.68 | 16.38 |  | -42.68 | 16.38 | 16 | int | 0.188 | 60000 | 788 | 0.69 | 0.59 | 12 | [10 empty] | 1842 |  | -97.71903799 | 33.15208225 | 799.85 | 3t x 3t
4200 | 14420 | metal loss corrosion | 1:31 | 21641.21 | -42.69 | 16.36 |  | -42.69 | 16.36 | 16 | int | 0.188 | 60000 | 788 | 0.61 | 0.59 | 12 | [12 empty] | -97.719038 | 33.15208229 | 799.85
4200 | 14421 | metal loss corrosion | 1:52 | 21641.21 | -42.69 | 16.36 |  | -42.69 | 16.36 | 16 | int | 0.188 | 60000 | 788 | 0.42 | 0.59 | 10 | [12 empty] | -97.719038 | 33.1520823 | 799.85
4200 | 14422 | metal loss corrosion | 10:52 | 21641.22 | -42.7 | 16.35 |  | -42.7 | 16.35 | 16 | int | 0.188 | 60000 | 788 | 0.5 | 0.63 | 10 | [10 empty] | 1842 |  | -97.719038 | 33.15208233 | 799.85 | 3t x 3t
4200 | 14423 | cluster | 10:05 | 21641.32 | -42.8 | 16.25 |  | -42.8 | 16.25 | 16 | int | 0.188 | 60000 | 788 | 1.94 | 1.43 | 15 |  | 1502.41 |  | 1.91 |  |  |  | 901.45 | 0.87 |  | 1843 |  | -97.71903806 | 33.1520826 | 799.84 | 3t x 3t
4200 | 14424 | metal loss corrosion | 10:17 | 21641.32 | -42.8 | 16.25 |  | -42.8 | 16.25 | 16 | int | 0.188 | 60000 | 788 | 0.34 | 0.59 | 15 | [10 empty] | 1843 |  | -97.71903806 | 33.1520826 | 799.84 | 3t x 3t
4200 | 14425 | metal loss corrosion | 1:04 | 21641.36 | -42.84 | 16.21 |  | -42.84 | 16.21 | 16 | int | 0.188 | 60000 | 788 | 0.35 | 0.59 | 12 | [12 empty] | -97.71903807 | 33.1520827 | 799.84
4200 | 14426 | metal loss corrosion | 10:37 | 21641.37 | -42.85 | 16.2 |  | -42.85 | 16.2 | 16 | int | 0.188 | 60000 | 788 | 0.32 | 0.59 | 15 |  | 1548.81 |  | 1.97 |  |  |  | 929.29 | 0.85 |  |  |  | -97.71903808 | 33.15208273 | 799.84
4200 | 14427 | metal loss corrosion | 10:05 | 21641.38 | -42.86 | 16.19 |  | -42.86 | 16.19 | 16 | int | 0.188 | 60000 | 788 | 0.38 | 0.91 | 13 | [10 empty] | 1843 |  | -97.71903809 | 33.15208276 | 799.84 | 3t x 3t
4200 | 14428 | cluster | 11:05 | 21641.43 | -42.91 | 16.14 |  | -42.91 | 16.14 | 16 | int | 0.188 | 60000 | 788 | 1.51 | 2.36 | 12 | [10 empty] | 1844 |  | -97.71903811 | 33.15208289 | 799.84 | 3t x 3t
4200 | 14429 | metal loss corrosion | 11:05 | 21641.43 | -42.91 | 16.14 |  | -42.91 | 16.14 | 16 | int | 0.188 | 60000 | 788 | 0.86 | 0.59 | 12 | [10 empty] | 1844 |  | -97.71903811 | 33.15208289 | 799.84 | 3t x 3t
4200 | 14430 | metal loss corrosion | 10:44 | 21641.45 | -42.93 | 16.12 |  | -42.93 | 16.12 | 16 | int | 0.188 | 60000 | 788 | 0.6 | 0.59 | 13 |  | 1544.45 |  | 1.96 |  |  |  | 926.67 | 0.85 |  |  |  | -97.71903812 | 33.15208296 | 799.84
4200 | 14431 | metal loss corrosion | 10:09 | 21641.46 | -42.94 | 16.11 |  | -42.94 | 16.11 | 16 | int | 0.188 | 60000 | 788 | 0.32 | 0.59 | 15 | [10 empty] | 1843 |  | -97.71903812 | 33.15208297 | 799.84 | 3t x 3t
4200 | 14432 | metal loss corrosion | 11:31 | 21641.48 | -42.96 | 16.09 |  | -42.96 | 16.09 | 16 | int | 0.188 | 60000 | 788 | 0.63 | 0.59 | 10 | [10 empty] | 1844 |  | -97.71903814 | 33.15208302 | 799.84 | 3t x 3t
4200 | 14433 | metal loss corrosion | 11:16 | 21641.48 | -42.96 | 16.09 |  | -42.96 | 16.09 | 16 | int | 0.188 | 60000 | 788 | 0.89 | 0.61 | 10 | [10 empty] | 1844 |  | -97.71903814 | 33.15208303 | 799.84 | 3t x 3t
4200 | 14434 | cluster | 12:27 | 21641.48 | -42.97 | 16.09 |  | -42.97 | 16.09 | 16 | int | 0.188 | 60000 | 788 | 0.9 | 1.7 | 10 | [10 empty] | 1845 |  | -97.71903814 | 33.15208304 | 799.84 | 3t x 3t
4200 | 14435 | metal loss corrosion | 12:43 | 21641.48 | -42.97 | 16.09 |  | -42.97 | 16.09 | 16 | int | 0.188 | 60000 | 788 | 0.9 | 0.59 | 10 | [10 empty] | 1845 |  | -97.71903814 | 33.15208304 | 799.84 | 3t x 3t
4200 | 14436 | metal loss corrosion | 12:27 | 21641.49 | -42.97 | 16.08 |  | -42.97 | 16.08 | 16 | int | 0.188 | 60000 | 788 | 0.66 | 0.86 | 8 | [10 empty] | 1845 |  | -97.71903814 | 33.15208306 | 799.84 | 3t x 3t
4200 | 14437 | metal loss corrosion | 10:19 | 21641.56 | -43.05 | 16.01 |  | -43.05 | 16.01 | 16 | int | 0.188 | 60000 | 788 | 0.32 | 0.59 | 15 |  | 1548.81 |  | 1.97 |  |  |  | 929.29 | 0.85 |  |  |  | -97.71903818 | 33.15208326 | 799.84
4200 | 14438 | metal loss corrosion | 11:02 | 21641.65 | -43.13 | 15.93 |  | -43.13 | 15.93 | 16 | int | 0.188 | 60000 | 788 | 0.47 | 0.59 | 13 | [10 empty] | 1847 |  | -97.71903822 | 33.15208348 | 799.84 | 3t x 3t
4200 | 14439 | cluster | 10:36 | 21641.65 | -43.13 | 15.93 |  | -43.13 | 15.93 | 16 | int | 0.188 | 60000 | 788 | 1.36 | 0.73 | 12 | [10 empty] | 1846 |  | -97.71903822 | 33.15208348 | 799.84 | 3t x 3t
4200 | 14440 | cluster | 10:57 | 21641.65 | -43.13 | 15.93 |  | -43.13 | 15.93 | 16 | int | 0.188 | 60000 | 788 | 1.45 | 1.62 | 17 |  | 1512.25 |  | 1.92 |  |  |  | 907.35 | 0.87 |  | 1847 |  | -97.71903822 | 33.15208348 | 799.84 | 3t x 3t
4200 | 14441 | metal loss corrosion | 10:36 | 21641.65 | -43.13 | 15.93 |  | -43.13 | 15.93 | 16 | int | 0.188 | 60000 | 788 | 0.74 | 0.73 | 12 | [10 empty] | 1846 |  | -97.71903822 | 33.15208348 | 799.84 | 3t x 3t
4200 | 14442 | metal loss corrosion | 11:30 | 21641.72 | -43.2 | 15.85 |  | -43.2 | 15.85 | 16 | int | 0.188 | 60000 | 788 | 0.42 | 0.59 | 12 | [12 empty] | -97.71903826 | 33.15208368 | 799.83
4200 | 14443 | metal loss corrosion | 1:03 | 21641.73 | -43.21 | 15.84 |  | -43.21 | 15.84 | 16 | int | 0.188 | 60000 | 788 | 0.32 | 0.59 | 10 | [12 empty] | -97.71903826 | 33.15208371 | 799.83
4200 | 14444 | metal loss corrosion | 11:11 | 21641.73 | -43.21 | 15.84 |  | -43.21 | 15.84 | 16 | int | 0.188 | 60000 | 788 | 0.38 | 0.59 | 17 | [10 empty] | 1847 |  | -97.71903826 | 33.15208371 | 799.83 | 3t x 3t
4200 | 14445 | metal loss corrosion | 10:16 | 21641.73 | -43.21 | 15.84 |  | -43.21 | 15.84 | 16 | int | 0.188 | 60000 | 788 | 0.41 | 0.59 | 13 |  | 1547.67 |  | 1.96 |  |  |  | 928.6 | 0.85 |  |  |  | -97.71903826 | 33.15208371 | 799.83
4200 | 14446 | metal loss corrosion | 10:38 | 21641.73 | -43.21 | 15.84 |  | -43.21 | 15.84 | 16 | int | 0.188 | 60000 | 788 | 0.32 | 0.59 | 10 | [10 empty] | 1846 |  | -97.71903827 | 33.15208371 | 799.83 | 3t x 3t
4200 | 14447 | metal loss corrosion | 10:57 | 21641.73 | -43.22 | 15.84 |  | -43.22 | 15.84 | 16 | int | 0.188 | 60000 | 788 | 0.38 | 0.59 | 15 | [10 empty] | 1847 |  | -97.71903827 | 33.15208372 | 799.83 | 3t x 3t
4200 | 14448 | metal loss corrosion | 1:22 | 21641.74 | -43.22 | 15.83 |  | -43.22 | 15.83 | 16 | int | 0.188 | 60000 | 788 | 0.75 | 0.6 | 12 | [12 empty] | -97.71903827 | 33.15208374 | 799.83
4200 | 14449 | metal loss corrosion | 1:02 | 21641.81 | -43.29 | 15.76 |  | -43.29 | 15.76 | 16 | int | 0.188 | 60000 | 788 | 0.45 | 0.71 | 15 |  | 1546.66 |  | 1.96 |  |  |  | 928 | 0.85 |  |  |  | -97.71903831 | 33.15208393 | 799.83
4200 | 14450 | cluster | 10:20 | 21641.87 | -43.35 | 15.7 |  | -43.35 | 15.7 | 16 | int | 0.188 | 60000 | 788 | 0.74 | 1.75 | 10 | [10 empty] | 1848 |  | -97.71903834 | 33.15208409 | 799.83 | 3t x 3t
4200 | 14451 | metal loss corrosion | 10:20 | 21641.87 | -43.35 | 15.7 |  | -43.35 | 15.7 | 16 | int | 0.188 | 60000 | 788 | 0.32 | 0.59 | 10 | [10 empty] | 1848 |  | -97.71903834 | 33.15208409 | 799.83 | 3t x 3t
4200 | 14452 | metal loss corrosion | 10:37 | 21641.87 | -43.36 | 15.7 |  | -43.36 | 15.7 | 16 | int | 0.188 | 60000 | 788 | 0.69 | 0.59 | 8 | [10 empty] | 1848 |  | -97.71903834 | 33.1520841 | 799.83 | 3t x 3t
4200 | 14453 | metal loss corrosion | 9:31 | 21641.88 | -43.36 | 15.69 |  | -43.36 | 15.69 | 16 | int | 0.188 | 60000 | 788 | 0.33 | 0.59 | 10 | [12 empty] | -97.71903834 | 33.15208411 | 799.83
4200 | 14454 | metal loss corrosion | 11:01 | 21641.9 | -43.38 | 15.67 |  | -43.38 | 15.67 | 16 | int | 0.188 | 60000 | 788 | 0.44 | 0.7 | 12 | [10 empty] | 1849 |  | -97.71903835 | 33.15208416 | 799.83 | 3t x 3t
4200 | 14455 | cluster | 11:01 | 21641.9 | -43.38 | 15.67 |  | -43.38 | 15.67 | 16 | int | 0.188 | 60000 | 788 | 2.15 | 1.23 | 12 | [10 empty] | 1849 |  | -97.71903835 | 33.15208416 | 799.83 | 3t x 3t
4200 | 14456 | metal loss corrosion | 11:26 | 21641.9 | -43.38 | 15.67 |  | -43.38 | 15.67 | 16 | int | 0.188 | 60000 | 788 | 0.53 | 0.68 | 13 |  | 1545.85 |  | 1.96 |  |  |  | 927.51 | 0.85 |  |  |  | -97.71903835 | 33.15208417 | 799.83
4200 | 14457 | cluster | 1:45 | 21641.9 | -43.38 | 15.67 |  | -43.38 | 15.67 | 16 | int | 0.188 | 60000 | 788 | 1.74 | 1.08 | 10 | [10 empty] | 1850 |  | -97.71903835 | 33.15208417 | 799.83 | 3t x 3t
4200 | 14458 | metal loss corrosion | 1:52 | 21641.9 | -43.38 | 15.67 |  | -43.38 | 15.67 | 16 | int | 0.188 | 60000 | 788 | 0.32 | 0.59 | 10 | [10 empty] | 1850 |  | -97.71903835 | 33.15208417 | 799.83 | 3t x 3t
4200 | 14459 | metal loss corrosion | 11:07 | 21641.95 | -43.44 | 15.62 |  | -43.44 | 15.62 | 16 | int | 0.188 | 60000 | 788 | 0.39 | 0.59 | 12 | [10 empty] | 1849 |  | -97.71903838 | 33.15208432 | 799.83 | 3t x 3t
4200 | 14460 | metal loss corrosion | 1:45 | 21641.97 | -43.45 | 15.6 |  | -43.45 | 15.6 | 16 | int | 0.188 | 60000 | 788 | 0.96 | 0.97 | 8 | [10 empty] | 1850 |  | -97.71903839 | 33.15208435 | 799.83 | 3t x 3t
4200 | 14461 | metal loss corrosion | 10:19 | 21641.97 | -43.45 | 15.6 |  | -43.45 | 15.6 | 16 | int | 0.188 | 60000 | 788 | 0.49 | 0.59 | 15 |  | 1545.72 |  | 1.96 |  |  |  | 927.43 | 0.85 |  |  |  | -97.71903839 | 33.15208436 | 799.83
4200 | 14462 | metal loss corrosion | 1:24 | 21641.98 | -43.47 | 15.59 |  | -43.47 | 15.59 | 16 | int | 0.188 | 60000 | 788 | 0.95 | 0.59 | 12 | [10 empty] | 1851 |  | -97.71903839 | 33.1520844 | 799.83 | 3t x 3t
4200 | 14463 | cluster | 1:19 | 21641.98 | -43.47 | 15.59 |  | -43.47 | 15.59 | 16 | int | 0.188 | 60000 | 788 | 1.66 | 0.96 | 12 | [10 empty] | 1851 |  | -97.71903839 | 33.1520844 | 799.83 | 3t x 3t
4200 | 14464 | metal loss corrosion | 10:45 | 21642 | -43.48 | 15.57 |  | -43.48 | 15.57 | 16 | int | 0.188 | 60000 | 788 | 0.95 | 0.59 | 10 | [12 empty] | -97.7190384 | 33.15208445 | 799.83
4200 | 14465 | metal loss corrosion | 11:09 | 21642.03 | -43.51 | 15.54 |  | -43.51 | 15.54 | 16 | int | 0.188 | 60000 | 788 | 0.52 | 0.73 | 12 | [10 empty] | 1849 |  | -97.71903842 | 33.15208453 | 799.83 | 3t x 3t
4200 | 14466 | metal loss corrosion | 11:28 | 21642.03 | -43.51 | 15.54 |  | -43.51 | 15.54 | 16 | int | 0.188 | 60000 | 788 | 0.65 | 0.59 | 10 | [12 empty] | -97.71903842 | 33.15208453 | 799.83
4200 | 14467 | metal loss corrosion | 1:19 | 21642.08 | -43.56 | 15.49 |  | -43.56 | 15.49 | 16 | int | 0.188 | 60000 | 788 | 0.51 | 0.59 | 12 | [10 empty] | 1851 |  | -97.71903844 | 33.15208466 | 799.83 | 3t x 3t
4200 | 14468 | metal loss corrosion | 9:31 | 21642.17 | -43.65 | 15.4 |  | -43.65 | 15.4 | 16 | int | 0.188 | 60000 | 788 | 0.32 | 0.59 | 10 | [12 empty] | -97.71903849 | 33.15208489 | 799.82
4200 | 14469 | cluster | 1:00 | 21642.2 | -43.68 | 15.37 |  | -43.68 | 15.37 | 16 | int | 0.188 | 60000 | 788 | 1.06 | 0.66 | 10 | [10 empty] | 1852 |  | -97.7190385 | 33.15208498 | 799.82 | 3t x 3t
4200 | 14470 | metal loss corrosion | 1:00 | 21642.2 | -43.68 | 15.37 |  | -43.68 | 15.37 | 16 | int | 0.188 | 60000 | 788 | 0.34 | 0.59 | 10 | [10 empty] | 1852 |  | -97.7190385 | 33.15208498 | 799.82 | 3t x 3t
4200 | 14471 | metal loss corrosion | 1:01 | 21642.26 | -43.74 | 15.31 |  | -43.74 | 15.31 | 16 | int | 0.188 | 60000 | 788 | 0.32 | 0.59 | 10 | [10 empty] | 1852 |  | -97.71903854 | 33.15208515 | 799.82 | 3t x 3t
4200 | 14472 | cluster | 1:25 | 21642.27 | -43.75 | 15.3 |  | -43.75 | 15.3 | 16 | int | 0.188 | 60000 | 788 | 1.27 | 0.74 | 13 |  | 1527.6 |  | 1.94 |  |  |  | 916.56 | 0.86 |  | 1853 |  | -97.71903854 | 33.15208518 | 799.82 | 3t x 3t
4200 | 14473 | metal loss corrosion | 1:27 | 21642.27 | -43.75 | 15.3 |  | -43.75 | 15.3 | 16 | int | 0.188 | 60000 | 788 | 0.35 | 0.59 | 13 | [10 empty] | 1853 |  | -97.71903854 | 33.15208518 | 799.82 | 3t x 3t
4200 | 14474 | metal loss corrosion | 1:25 | 21642.35 | -43.83 | 15.22 |  | -43.83 | 15.22 | 16 | int | 0.188 | 60000 | 788 | 0.37 | 0.59 | 12 | [10 empty] | 1853 |  | -97.71903858 | 33.15208538 | 799.82 | 3t x 3t
4200 | 14475 | cluster | 11:09 | 21642.37 | -43.85 | 15.2 |  | -43.85 | 15.2 | 16 | int | 0.188 | 60000 | 788 | 0.61 | 1.48 | 15 |  | 1542.61 |  | 1.96 |  |  |  | 925.57 | 0.85 |  | 1854 |  | -97.71903859 | 33.15208543 | 799.82 | 3t x 3t
4200 | 14476 | metal loss corrosion | 11:09 | 21642.37 | -43.85 | 15.2 |  | -43.85 | 15.2 | 16 | int | 0.188 | 60000 | 788 | 0.61 | 0.59 | 10 | [10 empty] | 1854 |  | -97.71903859 | 33.15208543 | 799.82 | 3t x 3t
4200 | 14477 | metal loss corrosion | 11:22 | 21642.37 | -43.85 | 15.2 |  | -43.85 | 15.2 | 16 | int | 0.188 | 60000 | 788 | 0.46 | 0.59 | 15 | [10 empty] | 1854 |  | -97.71903859 | 33.15208544 | 799.82 | 3t x 3t
4200 | 14478 | metal loss corrosion | 10:46 | 21642.41 | -43.89 | 15.16 |  | -43.89 | 15.16 | 16 | int | 0.188 | 60000 | 788 | 0.4 | 0.59 | 12 | [12 empty] | -97.71903861 | 33.15208555 | 799.82
4200 | 14479 | metal loss corrosion | 12:59 | 21642.44 | -43.92 | 15.13 |  | -43.92 | 15.13 | 16 | int | 0.188 | 60000 | 788 | 0.4 | 0.59 | 12 | [12 empty] | -97.71903863 | 33.15208562 | 799.82
4200 | 14480 | metal loss corrosion | 1:55 | 21642.46 | -43.94 | 15.12 |  | -43.94 | 15.12 | 16 | int | 0.188 | 60000 | 788 | 0.47 | 0.59 | 13 |  | 1546.9 |  | 1.96 |  |  |  | 928.14 | 0.85 |  |  |  | -97.71903864 | 33.15208568 | 799.82
4200 | 14481 | metal loss corrosion | 1:31 | 21642.49 | -43.97 | 15.08 |  | -43.97 | 15.08 | 16 | int | 0.188 | 60000 | 788 | 0.37 | 0.59 | 10 | [10 empty] | 1855 |  | -97.71903865 | 33.15208576 | 799.82 | 3t x 3t
4200 | 14482 | cluster | 1:27 | 21642.49 | -43.97 | 15.08 |  | -43.97 | 15.08 | 16 | int | 0.188 | 60000 | 788 | 0.98 | 0.84 | 13 |  | 1535.22 |  | 1.95 |  |  |  | 921.13 | 0.86 |  | 1855 |  | -97.71903865 | 33.15208576 | 799.82 | 3t x 3t
4200 | 14483 | metal loss corrosion | 1:27 | 21642.54 | -44.02 | 15.03 |  | -44.02 | 15.03 | 16 | int | 0.188 | 60000 | 788 | 0.32 | 0.61 | 13 | [10 empty] | 1855 |  | -97.71903868 | 33.15208591 | 799.81 | 3t x 3t
4200 | 14484 | metal loss corrosion | 1:02 | 21642.57 | -44.05 | 15 |  | -44.05 | 15 | 16 | int | 0.188 | 60000 | 788 | 0.48 | 0.59 | 10 | [12 empty] | -97.71903869 | 33.15208598 | 799.81
4200 | 14485 | metal loss corrosion | 1:04 | 21642.71 | -44.19 | 14.86 |  | -44.19 | 14.86 | 16 | int | 0.188 | 60000 | 788 | 0.32 | 0.85 | 10 | [12 empty] | -97.71903877 | 33.15208638 | 799.81
4200 | 14486 | metal loss corrosion | 1:39 | 21642.72 | -44.2 | 14.85 |  | -44.2 | 14.85 | 16 | int | 0.188 | 60000 | 788 | 0.45 | 0.63 | 10 | [12 empty] | -97.71903877 | 33.15208639 | 799.81
4200 | 14487 | metal loss corrosion | 10:44 | 21642.78 | -44.26 | 14.79 |  | -44.26 | 14.79 | 16 | int | 0.188 | 60000 | 788 | 0.32 | 0.59 | 17 |  | 1548.49 |  | 1.97 |  |  |  | 929.09 | 0.85 |  |  |  | -97.7190388 | 33.15208657 | 799.81
4200 | 14488 | cluster | 1:24 | 21642.93 | -44.41 | 14.64 |  | -44.41 | 14.64 | 16 | int | 0.188 | 60000 | 788 | 0.82 | 0.99 | 12 | [10 empty] | 1856 |  | -97.71903888 | 33.15208697 | 799.81 | 3t x 3t
4200 | 14489 | metal loss corrosion | 1:25 | 21642.93 | -44.41 | 14.64 |  | -44.41 | 14.64 | 16 | int | 0.188 | 60000 | 788 | 0.48 | 0.59 | 12 | [10 empty] | 1856 |  | -97.71903888 | 33.15208697 | 799.81 | 3t x 3t
4200 | 14490 | metal loss corrosion | 1:30 | 21642.93 | -44.41 | 14.64 |  | -44.41 | 14.64 | 16 | int | 0.188 | 60000 | 788 | 0.8 | 0.59 | 8 | [10 empty] | 1856 |  | -97.71903888 | 33.15208697 | 799.81 | 3t x 3t
4200 | 14491 | cluster | 1:04 | 21642.94 | -44.42 | 14.63 |  | -44.42 | 14.63 | 16 | int | 0.188 | 60000 | 788 | 1.37 | 0.7 | 17 |  | 1515.2 |  | 1.92 |  |  |  | 909.12 | 0.87 |  | 1857 |  | -97.71903888 | 33.152087 | 799.8 | 3t x 3t
4200 | 14492 | metal loss corrosion | 1:04 | 21642.94 | -44.42 | 14.63 |  | -44.42 | 14.63 | 16 | int | 0.188 | 60000 | 788 | 0.45 | 0.59 | 17 | [10 empty] | 1857 |  | -97.71903888 | 33.152087 | 799.8 | 3t x 3t
4200 | 14493 | cluster | 10:30 | 21642.96 | -44.44 | 14.62 |  | -44.44 | 14.62 | 16 | int | 0.188 | 60000 | 788 | 1.32 | 1.26 | 13 |  | 1525.37 |  | 1.94 |  |  |  | 915.22 | 0.86 |  | 1858 |  | -97.71903889 | 33.15208703 | 799.8 | 3t x 3t
4200 | 14494 | metal loss corrosion | 10:30 | 21642.96 | -44.44 | 14.62 |  | -44.44 | 14.62 | 16 | int | 0.188 | 60000 | 788 | 0.46 | 1.25 | 10 | [10 empty] | 1858 |  | -97.71903889 | 33.15208703 | 799.8 | 3t x 3t
4200 | 14495 | metal loss corrosion | 11:30 | 21642.98 | -44.47 | 14.59 |  | -44.47 | 14.59 | 16 | int | 0.188 | 60000 | 788 | 0.64 | 0.59 | 15 |  | 1542.17 |  | 1.96 |  |  |  | 925.3 | 0.85 |  |  |  | -97.71903891 | 33.15208711 | 799.8
4200 | 14496 | metal loss corrosion | 1:53 | 21643.02 | -44.5 | 14.55 |  | -44.5 | 14.55 | 16 | int | 0.188 | 60000 | 788 | 0.32 | 0.6 | 13 |  | 1548.99 |  | 1.97 |  |  |  | 929.39 | 0.85 |  |  |  | -97.71903892 | 33.15208721 | 799.8
4200 | 14497 | metal loss corrosion | 1:05 | 21643.02 | -44.5 | 14.55 |  | -44.5 | 14.55 | 16 | int | 0.188 | 60000 | 788 | 0.4 | 0.59 | 10 | [10 empty] | 1857 |  | -97.71903893 | 33.15208721 | 799.8 | 3t x 3t
4200 | 14498 | metal loss corrosion | 10:33 | 21643.04 | -44.52 | 14.54 |  | -44.52 | 14.54 | 16 | int | 0.188 | 60000 | 788 | 0.35 | 0.79 | 13 | [10 empty] | 1858 |  | -97.71903893 | 33.15208725 | 799.8 | 3t x 3t
4200 | 14499 | cluster | 10:08 | 21643.05 | -44.53 | 14.52 |  | -44.53 | 14.52 | 16 | int | 0.188 | 60000 | 788 | 1.46 | 1.2 | 10 | [10 empty] | 1859 |  | -97.71903894 | 33.15208728 | 799.8 | 3t x 3t
4200 | 14500 | metal loss corrosion | 10:09 | 21643.05 | -44.53 | 14.52 |  | -44.53 | 14.52 | 16 | int | 0.188 | 60000 | 788 | 0.56 | 0.61 | 10 | [10 empty] | 1859 |  | -97.71903894 | 33.15208728 | 799.8 | 3t x 3t
4200 | 14501 | metal loss corrosion | 11:07 | 21643.08 | -44.56 | 14.49 |  | -44.56 | 14.49 | 16 | int | 0.188 | 60000 | 788 | 0.35 | 0.59 | 12 | [12 empty] | -97.71903896 | 33.15208738 | 799.8
4200 | 14502 | metal loss corrosion | 10:14 | 21643.14 | -44.62 | 14.43 |  | -44.62 | 14.43 | 16 | int | 0.188 | 60000 | 788 | 0.38 | 0.8 | 10 | [10 empty] | 1859 |  | -97.71903898 | 33.15208752 | 799.8 | 3t x 3t
4200 | 14503 | metal loss corrosion | 10:40 | 21643.14 | -44.62 | 14.43 |  | -44.62 | 14.43 | 16 | int | 0.188 | 60000 | 788 | 0.33 | 0.59 | 12 | [12 empty] | -97.71903899 | 33.15208754 | 799.8
4200 | 14504 | metal loss corrosion | 10:16 | 21643.24 | -44.72 | 14.33 |  | -44.72 | 14.33 | 16 | int | 0.188 | 60000 | 788 | 0.78 | 0.59 | 12 | [10 empty] | 1860 |  | -97.71903904 | 33.1520878 | 799.8 | 3t x 3t
4200 | 14505 | cluster | 10:16 | 21643.24 | -44.72 | 14.33 |  | -44.72 | 14.33 | 16 | int | 0.188 | 60000 | 788 | 1.45 | 0.88 | 13 |  | 1522.05 |  | 1.93 |  |  |  | 913.23 | 0.86 |  | 1860 |  | -97.71903904 | 33.1520878 | 799.8 | 3t x 3t
4200 | 14506 | metal loss corrosion | 1:53 | 21643.24 | -44.72 | 14.33 |  | -44.72 | 14.33 | 16 | int | 0.188 | 60000 | 788 | 0.35 | 0.59 | 10 | [12 empty] | -97.71903904 | 33.15208781 | 799.8
4200 | 14507 | cluster | 10:38 | 21643.25 | -44.73 | 14.32 |  | -44.73 | 14.32 | 16 | int | 0.188 | 60000 | 788 | 0.88 | 1.2 | 13 |  | 1538.31 |  | 1.95 |  |  |  | 922.98 | 0.85 |  | 1861 |  | -97.71903904 | 33.15208783 | 799.8 | 3t x 3t
4200 | 14508 | metal loss corrosion | 10:38 | 21643.25 | -44.73 | 14.32 |  | -44.73 | 14.32 | 16 | int | 0.188 | 60000 | 788 | 0.4 | 0.59 | 13 | [10 empty] | 1861 |  | -97.71903904 | 33.15208783 | 799.8 | 3t x 3t
4200 | 14509 | metal loss corrosion | 10:47 | 21643.26 | -44.75 | 14.31 |  | -44.75 | 14.31 | 16 | int | 0.188 | 60000 | 788 | 0.67 | 0.59 | 13 | [10 empty] | 1861 |  | -97.71903905 | 33.15208787 | 799.8 | 3t x 3t
4200 | 14510 | metal loss corrosion | 11:31 | 21643.3 | -44.78 | 14.27 |  | -44.78 | 14.27 | 16 | int | 0.188 | 60000 | 788 | 0.33 | 0.59 | 10 | [12 empty] | -97.71903907 | 33.15208797 | 799.8
4200 | 14511 | metal loss corrosion | 10:20 | 21643.33 | -44.81 | 14.24 |  | -44.81 | 14.24 | 16 | int | 0.188 | 60000 | 788 | 0.33 | 0.59 | 13 | [10 empty] | 1860 |  | -97.71903908 | 33.15208806 | 799.8 | 3t x 3t
4200 | 14512 | cluster | 10:11 | 21643.51 | -45 | 14.06 |  | -45 | 14.06 | 16 | int | 0.188 | 60000 | 788 | 0.56 | 1.48 | 12 | [10 empty] | 1862 |  | -97.71903918 | 33.15208855 | 799.79 | 3t x 3t
4200 | 14513 | metal loss corrosion | 10:11 | 21643.51 | -45 | 14.06 |  | -45 | 14.06 | 16 | int | 0.188 | 60000 | 788 | 0.52 | 0.59 | 12 | [10 empty] | 1862 |  | -97.71903918 | 33.15208855 | 799.79 | 3t x 3t
4200 | 14514 | metal loss corrosion | 10:24 | 21643.53 | -45.01 | 14.04 |  | -45.01 | 14.04 | 16 | int | 0.188 | 60000 | 788 | 0.35 | 0.59 | 12 | [10 empty] | 1862 |  | -97.71903919 | 33.1520886 | 799.79 | 3t x 3t
4200 | 14515 | metal loss corrosion | 11:14 | 21643.55 | -45.03 | 14.02 |  | -45.03 | 14.02 | 16 | int | 0.188 | 60000 | 788 | 0.42 | 0.59 | 12 | [12 empty] | -97.7190392 | 33.15208865 | 799.79
4200 | 14516 | metal loss corrosion | 11:02 | 21643.63 | -45.12 | 13.94 |  | -45.12 | 13.94 | 16 | int | 0.188 | 60000 | 788 | 0.33 | 0.59 | 12 | [12 empty] | -97.71903924 | 33.15208888 | 799.79
4200 | 14517 | cluster | 10:21 | 21643.64 | -45.12 | 13.93 |  | -45.12 | 13.93 | 16 | int | 0.188 | 60000 | 788 | 1.38 | 1.55 | 12 | [10 empty] | 1863 |  | -97.71903924 | 33.15208889 | 799.79 | 3t x 3t
4200 | 14518 | metal loss corrosion | 10:35 | 21643.64 | -45.12 | 13.93 |  | -45.12 | 13.93 | 16 | int | 0.188 | 60000 | 788 | 0.85 | 0.59 | 10 | [10 empty] | 1863 |  | -97.71903924 | 33.15208889 | 799.79 | 3t x 3t
4200 | 14519 | metal loss corrosion | 11:49 | 21643.68 | -45.16 | 13.89 |  | -45.16 | 13.89 | 16 | int | 0.188 | 60000 | 788 | 0.37 | 0.59 | 10 | [12 empty] | -97.71903926 | 33.152089 | 799.79
4200 | 14520 | metal loss corrosion | 10:21 | 21643.68 | -45.17 | 13.89 |  | -45.17 | 13.89 | 16 | int | 0.188 | 60000 | 788 | 0.84 | 0.59 | 12 | [10 empty] | 1863 |  | -97.71903926 | 33.15208901 | 799.79 | 3t x 3t
4200 | 14521 | metal loss corrosion | 1:02 | 21643.73 | -45.21 | 13.84 |  | -45.21 | 13.84 | 16 | int | 0.188 | 60000 | 788 | 0.32 | 0.59 | 12 | [12 empty] | -97.71903929 | 33.15208914 | 799.79
4200 | 14522 | cluster | 10:11 | 21643.9 | -45.38 | 13.67 |  | -45.38 | 13.67 | 16 | int | 0.188 | 60000 | 788 | 0.38 | 2.32 | 13 |  | 1548.06 |  | 1.96 |  |  |  | 928.84 | 0.85 |  | 1864 |  | -97.71903937 | 33.15208959 | 799.78 | 3t x 3t
4200 | 14523 | metal loss corrosion | 10:20 | 21643.9 | -45.38 | 13.67 |  | -45.38 | 13.67 | 16 | int | 0.188 | 60000 | 788 | 0.35 | 1.64 | 8 | [10 empty] | 1864 |  | -97.71903937 | 33.15208959 | 799.78 | 3t x 3t
4200 | 14524 | metal loss corrosion | 10:11 | 21643.9 | -45.38 | 13.67 |  | -45.38 | 13.67 | 16 | int | 0.188 | 60000 | 788 | 0.37 | 0.59 | 13 | [10 empty] | 1864 |  | -97.71903937 | 33.1520896 | 799.78 | 3t x 3t
4200 | 14525 | metal loss corrosion | 11:46 | 21643.93 | -45.41 | 13.64 |  | -45.41 | 13.64 | 16 | int | 0.188 | 60000 | 788 | 0.49 | 0.59 | 13 |  | 1546.49 |  | 1.96 |  |  |  | 927.9 | 0.85 |  |  |  | -97.71903939 | 33.15208967 | 799.78
4200 | 14526 | cluster | 11:22 | 21643.96 | -45.44 | 13.62 |  | -45.44 | 13.62 | 16 | int | 0.188 | 60000 | 788 | 1.16 | 0.78 | 12 | [10 empty] | 1865 |  | -97.7190394 | 33.15208975 | 799.78 | 3t x 3t
4200 | 14527 | metal loss corrosion | 11:22 | 21643.96 | -45.44 | 13.62 |  | -45.44 | 13.62 | 16 | int | 0.188 | 60000 | 788 | 0.5 | 0.74 | 12 | [10 empty] | 1865 |  | -97.7190394 | 33.15208975 | 799.78 | 3t x 3t
4200 | 14528 | metal loss corrosion | 10:19 | 21644.01 | -45.49 | 13.56 |  | -45.49 | 13.56 | 16 | int | 0.188 | 60000 | 788 | 0.33 | 0.59 | 15 |  | 1548.65 |  | 1.97 |  |  |  | 929.19 | 0.85 |  |  |  | -97.71903943 | 33.15208989 | 799.78
4200 | 14529 | metal loss corrosion | 10:42 | 21644.01 | -45.49 | 13.56 |  | -45.49 | 13.56 | 16 | int | 0.188 | 60000 | 788 | 0.42 | 0.59 | 17 |  | 1546.52 |  | 1.96 |  |  |  | 927.91 | 0.85 |  |  |  | -97.71903943 | 33.1520899 | 799.78
4200 | 14530 | metal loss corrosion | 10:59 | 21644.02 | -45.5 | 13.55 |  | -45.5 | 13.55 | 16 | int | 0.188 | 60000 | 788 | 0.54 | 0.59 | 12 | [10 empty] | 1866 |  | -97.71903944 | 33.15208993 | 799.78 | 3t x 3t
4200 | 14531 | cluster | 10:59 | 21644.02 | -45.5 | 13.55 |  | -45.5 | 13.55 | 16 | int | 0.188 | 60000 | 788 | 0.91 | 0.98 | 12 | [10 empty] | 1866 |  | -97.71903944 | 33.15208993 | 799.78 | 3t x 3t
4200 | 14532 | metal loss corrosion | 11:25 | 21644.03 | -45.51 | 13.54 |  | -45.51 | 13.54 | 16 | int | 0.188 | 60000 | 788 | 0.32 | 0.59 | 10 | [10 empty] | 1865 |  | -97.71903944 | 33.15208994 | 799.78 | 3t x 3t
4200 | 14533 | metal loss corrosion | 1:13 | 21644.04 | -45.52 | 13.53 |  | -45.52 | 13.53 | 16 | int | 0.188 | 60000 | 788 | 0.42 | 0.59 | 12 | [12 empty] | -97.71903944 | 33.15208997 | 799.78
4200 | 14534 | metal loss corrosion | 11:04 | 21644.07 | -45.55 | 13.5 |  | -45.55 | 13.5 | 16 | int | 0.188 | 60000 | 788 | 0.32 | 0.59 | 10 | [10 empty] | 1866 |  | -97.71903946 | 33.15209006 | 799.78 | 3t x 3t
4200 | 14535 | cluster | 10:16 | 21644.19 | -45.67 | 13.38 |  | -45.67 | 13.38 | 16 | int | 0.188 | 60000 | 788 | 1.56 | 2.63 | 12 | [10 empty] | 1867 |  | -97.71903952 | 33.15209038 | 799.78 | 3t x 3t
4200 | 14536 | metal loss corrosion | 10:24 | 21644.19 | -45.67 | 13.38 |  | -45.67 | 13.38 | 16 | int | 0.188 | 60000 | 788 | 0.84 | 0.59 | 12 | [10 empty] | 1867 |  | -97.71903952 | 33.15209038 | 799.78 | 3t x 3t
4200 | 14537 | metal loss corrosion | 10:46 | 21644.19 | -45.67 | 13.38 |  | -45.67 | 13.38 | 16 | int | 0.188 | 60000 | 788 | 0.83 | 0.59 | 12 | [10 empty] | 1867 |  | -97.71903952 | 33.15209039 | 799.78 | 3t x 3t
4200 | 14538 | metal loss corrosion | 11:02 | 21644.2 | -45.68 | 13.37 |  | -45.68 | 13.37 | 16 | int | 0.188 | 60000 | 788 | 0.38 | 0.59 | 13 |  | 1548.2 |  | 1.96 |  |  |  | 928.92 | 0.85 |  |  |  | -97.71903953 | 33.1520904 | 799.78
4200 | 14539 | metal loss corrosion | 10:36 | 21644.21 | -45.69 | 13.36 |  | -45.69 | 13.36 | 16 | int | 0.188 | 60000 | 788 | 0.81 | 0.59 | 10 | [10 empty] | 1867 |  | -97.71903953 | 33.15209044 | 799.78 | 3t x 3t
4200 | 14540 | metal loss corrosion | 11:22 | 21644.23 | -45.71 | 13.34 |  | -45.71 | 13.34 | 16 | int | 0.188 | 60000 | 788 | 0.44 | 0.59 | 15 |  | 1546.66 |  | 1.96 |  |  |  | 928 | 0.85 |  |  |  | -97.71903954 | 33.15209049 | 799.77
4200 | 14541 | metal loss corrosion | 10:16 | 21644.26 | -45.74 | 13.31 |  | -45.74 | 13.31 | 16 | int | 0.188 | 60000 | 788 | 0.75 | 0.59 | 10 | [10 empty] | 1867 |  | -97.71903956 | 33.15209056 | 799.77 | 3t x 3t
4200 | 14542 | metal loss corrosion | 11:07 | 21644.33 | -45.81 | 13.25 |  | -45.81 | 13.25 | 16 | int | 0.188 | 60000 | 788 | 0.39 | 0.59 | 15 |  | 1547.52 |  | 1.96 |  |  |  | 928.51 | 0.85 |  |  |  | -97.71903959 | 33.15209075 | 799.77
4200 | 14543 | metal loss corrosion | 11:29 | 21644.34 | -45.82 | 13.23 |  | -45.82 | 13.23 | 16 | int | 0.188 | 60000 | 788 | 0.32 | 0.59 | 10 | [12 empty] | -97.7190396 | 33.15209079 | 799.77
4200 | 14544 | metal loss corrosion | 1:03 | 21644.48 | -45.96 | 13.09 |  | -45.96 | 13.09 | 16 | int | 0.188 | 60000 | 788 | 0.38 | 0.59 | 10 | [12 empty] | -97.71903967 | 33.15209117 | 799.77
4200 | 14545 | cluster | 10:33 | 21644.51 | -46 | 13.06 |  | -46 | 13.06 | 16 | int | 0.188 | 60000 | 788 | 0.82 | 1.72 | 13 |  | 1539.3 |  | 1.95 |  |  |  | 923.58 | 0.85 |  | 1868 |  | -97.71903969 | 33.15209127 | 799.77 | 3t x 3t
4200 | 14546 | metal loss corrosion | 10:44 | 21644.51 | -46 | 13.06 |  | -46 | 13.06 | 16 | int | 0.188 | 60000 | 788 | 0.32 | 0.99 | 6 | [10 empty] | 1868 |  | -97.71903969 | 33.15209127 | 799.77 | 3t x 3t
4200 | 14547 | metal loss corrosion | 10:33 | 21644.56 | -46.04 | 13.01 |  | -46.04 | 13.01 | 16 | int | 0.188 | 60000 | 788 | 0.32 | 0.59 | 13 | [10 empty] | 1868 |  | -97.71903971 | 33.15209138 | 799.77 | 3t x 3t
4200 | 14548 | metal loss corrosion | 1:55 | 21644.67 | -46.16 | 12.9 |  | -46.16 | 12.9 | 16 | int | 0.188 | 60000 | 788 | 0.35 | 0.59 | 12 | [12 empty] | -97.71903977 | 33.1520917 | 799.76
4200 | 14549 | cluster | 11:19 | 21644.7 | -46.18 | 12.87 |  | -46.18 | 12.87 | 16 | int | 0.188 | 60000 | 788 | 2.89 | 2.1 | 13 |  | 1488.74 |  | 1.89 |  |  |  | 893.25 | 0.88 |  | 1869 |  | -97.71903978 | 33.15209176 | 799.76 | 3t x 3t
4200 | 14550 | metal loss corrosion | 11:26 | 21644.7 | -46.18 | 12.87 |  | -46.18 | 12.87 | 16 | int | 0.188 | 60000 | 788 | 1 | 0.59 | 10 | [10 empty] | 1869 |  | -97.71903978 | 33.15209176 | 799.76 | 3t x 3t
4200 | 14551 | metal loss corrosion | 11:36 | 21644.7 | -46.19 | 12.87 |  | -46.19 | 12.87 | 16 | int | 0.188 | 60000 | 788 | 0.46 | 0.59 | 12 | [10 empty] | 1869 |  | -97.71903979 | 33.15209178 | 799.76 | 3t x 3t
4200 | 14552 | metal loss corrosion | 10:34 | 21644.73 | -46.21 | 12.84 |  | -46.21 | 12.84 | 16 | int | 0.188 | 60000 | 788 | 0.32 | 0.59 | 10 | [12 empty] | -97.7190398 | 33.15209185 | 799.76
4200 | 14553 | metal loss corrosion | 9:57 | 21644.77 | -46.25 | 12.8 |  | -46.25 | 12.8 | 16 | int | 0.188 | 60000 | 788 | 0.34 | 0.59 | 10 | [12 empty] | -97.71903982 | 33.15209197 | 799.76
4200 | 14554 | cluster | 10:36 | 21644.81 | -46.29 | 12.76 |  | -46.29 | 12.76 | 16 | int | 0.188 | 60000 | 788 | 1.1 | 0.69 | 17 |  | 1525.52 |  | 1.94 |  |  |  | 915.31 | 0.86 |  | 1870 |  | -97.71903984 | 33.15209207 | 799.76 | 3t x 3t
4200 | 14555 | metal loss corrosion | 10:36 | 21644.81 | -46.29 | 12.76 |  | -46.29 | 12.76 | 16 | int | 0.188 | 60000 | 788 | 0.41 | 0.59 | 17 | [10 empty] | 1870 |  | -97.71903984 | 33.15209207 | 799.76 | 3t x 3t
4200 | 14556 | metal loss corrosion | 10:56 | 21644.81 | -46.29 | 12.76 |  | -46.29 | 12.76 | 16 | int | 0.188 | 60000 | 788 | 0.76 | 0.65 | 10 | [10 empty] | 1871 |  | -97.71903984 | 33.15209207 | 799.76 | 3t x 3t
4200 | 14557 | cluster | 10:56 | 21644.81 | -46.29 | 12.76 |  | -46.29 | 12.76 | 16 | int | 0.188 | 60000 | 788 | 1.61 | 0.66 | 12 | [10 empty] | 1871 |  | -97.71903984 | 33.15209207 | 799.76 | 3t x 3t
4200 | 14558 | metal loss corrosion | 2:08 | 21644.82 | -46.3 | 12.75 |  | -46.3 | 12.75 | 16 | int | 0.188 | 60000 | 788 | 0.45 | 0.72 | 15 |  | 1546.66 |  | 1.96 |  |  |  | 928 | 0.85 |  |  |  | -97.71903984 | 33.15209208 | 799.76
4200 | 14559 | metal loss corrosion | 11:40 | 21644.82 | -46.31 | 12.75 |  | -46.31 | 12.75 | 16 | int | 0.188 | 60000 | 788 | 0.4 | 0.59 | 10 | [10 empty] | 1869 |  | -97.71903985 | 33.15209211 | 799.76 | 3t x 3t
4200 | 14560 | metal loss corrosion | 11:27 | 21644.84 | -46.32 | 12.73 |  | -46.32 | 12.73 | 16 | int | 0.188 | 60000 | 788 | 0.33 | 0.59 | 10 | [10 empty] | 1869 |  | -97.71903985 | 33.15209214 | 799.76 | 3t x 3t
4200 | 14561 | metal loss corrosion | 12:57 | 21644.84 | -46.32 | 12.73 |  | -46.32 | 12.73 | 16 | int | 0.188 | 60000 | 788 | 0.42 | 0.59 | 13 |  | 1547.67 |  | 1.96 |  |  |  | 928.6 | 0.85 |  |  |  | -97.71903986 | 33.15209216 | 799.76
4200 | 14562 | metal loss corrosion | 10:12 | 21644.85 | -46.33 | 12.72 |  | -46.33 | 12.72 | 16 | int | 0.188 | 60000 | 788 | 0.53 | 0.59 | 12 | [12 empty] | -97.71903986 | 33.15209218 | 799.76
4200 | 14563 | metal loss corrosion | 10:38 | 21644.86 | -46.34 | 12.71 |  | -46.34 | 12.71 | 16 | int | 0.188 | 60000 | 788 | 0.46 | 0.59 | 12 | [10 empty] | 1870 |  | -97.71903987 | 33.15209221 | 799.76 | 3t x 3t
4200 | 14564 | metal loss corrosion | 11:19 | 21644.9 | -46.38 | 12.67 |  | -46.38 | 12.67 | 16 | int | 0.188 | 60000 | 788 | 0.38 | 0.59 | 13 | [10 empty] | 1869 |  | -97.71903989 | 33.15209231 | 799.76 | 3t x 3t
4200 | 14565 | metal loss corrosion | 11:35 | 21644.91 | -46.39 | 12.66 |  | -46.39 | 12.66 | 16 | int | 0.188 | 60000 | 788 | 0.39 | 0.93 | 12 | [10 empty] | 1869 |  | -97.71903989 | 33.15209233 | 799.76 | 3t x 3t
4200 | 14566 | metal loss corrosion | 10:57 | 21644.91 | -46.39 | 12.66 |  | -46.39 | 12.66 | 16 | int | 0.188 | 60000 | 788 | 0.4 | 0.59 | 12 | [10 empty] | 1871 |  | -97.71903989 | 33.15209234 | 799.76 | 3t x 3t
4200 | 14567 | metal loss corrosion | 10:11 | 21645.03 | -46.51 | 12.54 |  | -46.51 | 12.54 | 16 | int | 0.188 | 60000 | 788 | 0.37 | 0.72 | 10 | [12 empty] | -97.71903995 | 33.15209267 | 799.76
4200 | 14568 | metal loss corrosion | 1:03 | 21645.08 | -46.56 | 12.49 |  | -46.56 | 12.49 | 16 | int | 0.188 | 60000 | 788 | 0.35 | 0.59 | 10 | [10 empty] | 1872 |  | -97.71903998 | 33.15209279 | 799.76 | 3t x 3t
4200 | 14569 | cluster | 1:01 | 21645.08 | -46.56 | 12.49 |  | -46.56 | 12.49 | 16 | int | 0.188 | 60000 | 788 | 1.02 | 0.84 | 10 | [10 empty] | 1872 |  | -97.71903998 | 33.15209279 | 799.76 | 3t x 3t
4200 | 14570 | cluster | 11:12 | 21645.11 | -46.6 | 12.46 |  | -46.6 | 12.46 | 16 | int | 0.188 | 60000 | 788 | 1.06 | 1.63 | 13 |  | 1533.09 |  | 1.95 |  |  |  | 919.85 | 0.86 |  | 1873 |  | -97.71904 | 33.15209289 | 799.75 | 3t x 3t
4200 | 14571 | metal loss corrosion | 11:27 | 21645.11 | -46.6 | 12.46 |  | -46.6 | 12.46 | 16 | int | 0.188 | 60000 | 788 | 0.33 | 0.59 | 13 | [10 empty] | 1873 |  | -97.71904 | 33.15209289 | 799.75 | 3t x 3t
4200 | 14572 | metal loss corrosion | 1:01 | 21645.13 | -46.61 | 12.44 |  | -46.61 | 12.44 | 16 | int | 0.188 | 60000 | 788 | 0.37 | 0.84 | 10 | [10 empty] | 1872 |  | -97.71904 | 33.15209294 | 799.75 | 3t x 3t
4200 | 14573 | metal loss corrosion | 2:01 | 21645.15 | -46.64 | 12.42 |  | -46.64 | 12.42 | 16 | int | 0.188 | 60000 | 788 | 0.72 | 0.59 | 10 | [12 empty] | -97.71904002 | 33.152093 | 799.75
4200 | 14574 | metal loss corrosion | 10:18 | 21645.15 | -46.64 | 12.42 |  | -46.64 | 12.42 | 16 | int | 0.188 | 60000 | 788 | 0.33 | 0.59 | 13 |  | 1548.84 |  | 1.97 |  |  |  | 929.31 | 0.85 |  |  |  | -97.71904002 | 33.152093 | 799.75
4200 | 14575 | metal loss corrosion | 11:12 | 21645.17 | -46.65 | 12.4 |  | -46.65 | 12.4 | 16 | int | 0.188 | 60000 | 788 | 0.37 | 0.76 | 12 | [10 empty] | 1873 |  | -97.71904003 | 33.15209305 | 799.75 | 3t x 3t
4200 | 14576 | metal loss corrosion | 1:57 | 21645.26 | -46.75 | 12.31 |  | -46.75 | 12.31 | 16 | int | 0.188 | 60000 | 788 | 0.38 | 0.59 | 12 | [12 empty] | -97.71904007 | 33.1520933 | 799.75
4200 | 14577 | cluster | 10:42 | 21645.27 | -46.75 | 12.3 |  | -46.75 | 12.3 | 16 | int | 0.188 | 60000 | 788 | 1.51 | 3.63 | 15 |  | 1515.92 |  | 1.92 |  |  |  | 909.55 | 0.87 |  | 1874 |  | -97.71904007 | 33.15209331 | 799.75 | 3t x 3t
4200 | 14578 | metal loss corrosion | 11:13 | 21645.27 | -46.75 | 12.3 |  | -46.75 | 12.3 | 16 | int | 0.188 | 60000 | 788 | 0.68 | 0.59 | 10 | [10 empty] | 1874 |  | -97.71904007 | 33.15209331 | 799.75 | 3t x 3t
4200 | 14579 | metal loss corrosion | 10:08 | 21645.28 | -46.76 | 12.29 |  | -46.76 | 12.29 | 16 | int | 0.188 | 60000 | 788 | 0.55 | 0.59 | 13 | [10 empty] | 1875 |  | -97.71904008 | 33.15209334 | 799.75 | 3t x 3t
4200 | 14580 | cluster | 10:08 | 21645.28 | -46.76 | 12.29 |  | -46.76 | 12.29 | 16 | int | 0.188 | 60000 | 788 | 1.4 | 1.72 | 19 |  | 1508.84 |  | 1.91 |  |  |  | 905.3 | 0.87 |  | 1875 |  | -97.71904008 | 33.15209334 | 799.75 | 3t x 3t
4200 | 14581 | metal loss corrosion | 11:26 | 21645.29 | -46.77 | 12.28 |  | -46.77 | 12.28 | 16 | int | 0.188 | 60000 | 788 | 0.95 | 0.59 | 12 | [10 empty] | 1874 |  | -97.71904009 | 33.15209337 | 799.75 | 3t x 3t
4200 | 14582 | metal loss corrosion | 10:59 | 21645.29 | -46.77 | 12.28 |  | -46.77 | 12.28 | 16 | int | 0.188 | 60000 | 788 | 0.51 | 0.59 | 13 | [10 empty] | 1874 |  | -97.71904009 | 33.15209338 | 799.75 | 3t x 3t
4200 | 14583 | metal loss corrosion | 1:01 | 21645.3 | -46.78 | 12.27 |  | -46.78 | 12.27 | 16 | int | 0.188 | 60000 | 788 | 0.43 | 0.59 | 10 | [12 empty] | -97.71904009 | 33.15209339 | 799.75
4200 | 14584 | metal loss corrosion | 10:24 | 21645.35 | -46.83 | 12.22 |  | -46.83 | 12.22 | 16 | int | 0.188 | 60000 | 788 | 0.52 | 0.59 | 19 | [10 empty] | 1875 |  | -97.71904012 | 33.15209354 | 799.75 | 3t x 3t
4200 | 14585 | metal loss corrosion | 10:42 | 21645.37 | -46.85 | 12.2 |  | -46.85 | 12.2 | 16 | int | 0.188 | 60000 | 788 | 0.32 | 0.59 | 15 | [10 empty] | 1874 |  | -97.71904013 | 33.15209358 | 799.75 | 3t x 3t
4200 | 14586 | metal loss corrosion | 2:13 | 21645.45 | -46.93 | 12.13 |  | -46.93 | 12.13 | 16 | int | 0.188 | 60000 | 788 | 0.35 | 0.59 | 10 | [12 empty] | -97.71904017 | 33.15209379 | 799.75
4200 | 14587 | metal loss corrosion | 10:27 | 21645.5 | -46.98 | 12.07 |  | -46.98 | 12.07 | 16 | int | 0.188 | 60000 | 788 | 0.43 | 0.59 | 10 | [12 empty] | -97.71904019 | 33.15209394 | 799.75
4200 | 14588 | metal loss corrosion | 11:01 | 21645.58 | -47.06 | 11.99 |  | -47.06 | 11.99 | 16 | int | 0.188 | 60000 | 788 | 0.64 | 0.59 | 13 | [10 empty] | 1876 |  | -97.71904023 | 33.15209415 | 799.74 | 3t x 3t
4200 | 14589 | cluster | 11:01 | 21645.58 | -47.06 | 11.99 |  | -47.06 | 11.99 | 16 | int | 0.188 | 60000 | 788 | 0.64 | 1.37 | 13 |  | 1543.83 |  | 1.96 |  |  |  | 926.3 | 0.85 |  | 1876 |  | -97.71904023 | 33.15209415 | 799.74 | 3t x 3t
4200 | 14590 | metal loss corrosion | 10:37 | 21645.58 | -47.07 | 11.99 |  | -47.07 | 11.99 | 16 | int | 0.188 | 60000 | 788 | 0.37 | 0.65 | 17 |  | 1547.46 |  | 1.96 |  |  |  | 928.47 | 0.85 |  |  |  | -97.71904024 | 33.15209417 | 799.74
4200 | 14591 | metal loss corrosion | 11:12 | 21645.6 | -47.08 | 11.98 |  | -47.08 | 11.98 | 16 | int | 0.188 | 60000 | 788 | 0.38 | 0.59 | 13 | [10 empty] | 1876 |  | -97.71904024 | 33.1520942 | 799.74 | 3t x 3t
4200 | 14592 | metal loss corrosion | 10:36 | 21645.7 | -47.18 | 11.87 |  | -47.18 | 11.87 | 16 | int | 0.188 | 60000 | 788 | 0.32 | 0.59 | 12 | [10 empty] | 1877 |  | -97.7190403 | 33.15209449 | 799.74 | 3t x 3t
4200 | 14593 | cluster | 10:33 | 21645.7 | -47.18 | 11.87 |  | -47.18 | 11.87 | 16 | int | 0.188 | 60000 | 788 | 1.74 | 1.87 | 12 | [10 empty] | 1877 |  | -97.7190403 | 33.15209449 | 799.74 | 3t x 3t
4200 | 14594 | metal loss corrosion | 10:33 | 21645.75 | -47.23 | 11.82 |  | -47.23 | 11.82 | 16 | int | 0.188 | 60000 | 788 | 0.32 | 0.59 | 10 | [10 empty] | 1877 |  | -97.71904032 | 33.15209461 | 799.74 | 3t x 3t
4200 | 14595 | metal loss corrosion | 10:51 | 21645.77 | -47.25 | 11.8 |  | -47.25 | 11.8 | 16 | int | 0.188 | 60000 | 788 | 0.36 | 0.59 | 12 | [10 empty] | 1877 |  | -97.71904033 | 33.15209468 | 799.74 | 3t x 3t
4200 | 14596 | metal loss corrosion | 11:24 | 21645.78 | -47.26 | 11.79 |  | -47.26 | 11.79 | 16 | int | 0.188 | 60000 | 788 | 0.38 | 0.59 | 12 | [12 empty] | -97.71904034 | 33.1520947 | 799.74
4200 | 14597 | metal loss corrosion | 10:38 | 21645.79 | -47.27 | 11.78 |  | -47.27 | 11.78 | 16 | int | 0.188 | 60000 | 788 | 0.72 | 0.59 | 10 | [10 empty] | 1877 |  | -97.71904034 | 33.15209472 | 799.74 | 3t x 3t
4200 | 14598 | metal loss corrosion | 1:51 | 21645.8 | -47.28 | 11.77 |  | -47.28 | 11.77 | 16 | int | 0.188 | 60000 | 788 | 0.32 | 0.59 | 12 | [12 empty] | -97.71904035 | 33.15209475 | 799.74
4200 | 14599 | metal loss corrosion | 11:04 | 21645.86 | -47.34 | 11.71 |  | -47.34 | 11.71 | 16 | int | 0.188 | 60000 | 788 | 0.42 | 0.59 | 12 | [12 empty] | -97.71904038 | 33.15209492 | 799.74
4200 | 14600 | metal loss corrosion | 1:32 | 21645.87 | -47.35 | 11.7 |  | -47.35 | 11.7 | 16 | int | 0.188 | 60000 | 788 | 0.36 | 0.59 | 12 | [12 empty] | -97.71904038 | 33.15209494 | 799.74
4200 | 14601 | metal loss corrosion | 10:41 | 21645.93 | -47.41 | 11.64 |  | -47.41 | 11.64 | 16 | int | 0.188 | 60000 | 788 | 0.63 | 0.59 | 15 | [10 empty] | 1878 |  | -97.71904041 | 33.1520951 | 799.74 | 3t x 3t
4200 | 14602 | cluster | 10:34 | 21645.93 | -47.41 | 11.64 |  | -47.41 | 11.64 | 16 | int | 0.188 | 60000 | 788 | 1.28 | 1.09 | 15 |  | 1522.37 |  | 1.93 |  |  |  | 913.42 | 0.86 |  | 1878 |  | -97.71904041 | 33.1520951 | 799.74 | 3t x 3t
4200 | 14603 | cluster | 10:14 | 21645.93 | -47.41 | 11.64 |  | -47.41 | 11.64 | 16 | int | 0.188 | 60000 | 788 | 1.06 | 0.74 | 19 |  | 1523.79 |  | 1.93 |  |  |  | 914.27 | 0.86 |  | 1879 |  | -97.71904041 | 33.15209511 | 799.74 | 3t x 3t
4200 | 14604 | metal loss corrosion | 10:15 | 21645.93 | -47.41 | 11.64 |  | -47.41 | 11.64 | 16 | int | 0.188 | 60000 | 788 | 0.46 | 0.65 | 19 | [10 empty] | 1879 |  | -97.71904041 | 33.15209511 | 799.74 | 3t x 3t
4200 | 14605 | metal loss corrosion | 10:14 | 21645.99 | -47.47 | 11.58 |  | -47.47 | 11.58 | 16 | int | 0.188 | 60000 | 788 | 0.34 | 0.59 | 10 | [10 empty] | 1879 |  | -97.71904044 | 33.15209527 | 799.73 | 3t x 3t
4200 | 14606 | metal loss corrosion | 10:34 | 21646.01 | -47.49 | 11.56 |  | -47.49 | 11.56 | 16 | int | 0.188 | 60000 | 788 | 0.32 | 0.59 | 15 | [10 empty] | 1878 |  | -97.71904045 | 33.15209531 | 799.73 | 3t x 3t
4200 | 14607 | metal loss corrosion | 11:28 | 21646.08 | -47.56 | 11.49 |  | -47.56 | 11.49 | 16 | int | 0.188 | 60000 | 788 | 0.32 | 0.59 | 10 | [12 empty] | -97.71904049 | 33.15209552 | 799.73
4200 | 14608 | metal loss corrosion | 12:45 | 21646.09 | -47.57 | 11.48 |  | -47.57 | 11.48 | 16 | int | 0.188 | 60000 | 788 | 0.37 | 0.59 | 13 |  | 1548.37 |  | 1.96 |  |  |  | 929.02 | 0.85 |  |  |  | -97.71904049 | 33.15209553 | 799.73
4200 | 14609 | cluster | 10:10 | 21646.12 | -47.6 | 11.45 |  | -47.6 | 11.45 | 16 | int | 0.188 | 60000 | 788 | 3.14 | 1.68 | 13 |  | 1484.01 |  | 1.88 |  |  |  | 890.4 | 0.88 |  | 1880 |  | -97.71904051 | 33.15209561 | 799.73 | 3t x 3t
4200 | 14610 | metal loss corrosion | 10:25 | 21646.12 | -47.6 | 11.45 |  | -47.6 | 11.45 | 16 | int | 0.188 | 60000 | 788 | 0.32 | 0.59 | 13 | [10 empty] | 1880 |  | -97.71904051 | 33.15209561 | 799.73 | 3t x 3t
4200 | 14611 | metal loss corrosion | 10:12 | 21646.14 | -47.62 | 11.43 |  | -47.62 | 11.43 | 16 | int | 0.188 | 60000 | 788 | 0.32 | 0.59 | 12 | [10 empty] | 1880 |  | -97.71904052 | 33.15209567 | 799.73 | 3t x 3t
4200 | 14612 | metal loss corrosion | 10:19 | 21646.2 | -47.68 | 11.37 |  | -47.68 | 11.37 | 16 | int | 0.188 | 60000 | 788 | 0.33 | 0.59 | 12 | [10 empty] | 1880 |  | -97.71904055 | 33.15209584 | 799.73 | 3t x 3t
4200 | 14613 | metal loss corrosion | 10:21 | 21646.25 | -47.73 | 11.32 |  | -47.73 | 11.32 | 16 | int | 0.188 | 60000 | 788 | 0.78 | 0.59 | 10 | [10 empty] | 1880 |  | -97.71904058 | 33.15209597 | 799.73 | 3t x 3t
4200 | 14614 | metal loss corrosion | 1:28 | 21646.33 | -47.81 | 11.24 |  | -47.81 | 11.24 | 16 | int | 0.188 | 60000 | 788 | 0.41 | 0.59 | 10 | [12 empty] | -97.71904062 | 33.1520962 | 799.73
4200 | 14615 | metal loss corrosion | 1:08 | 21646.33 | -47.82 | 11.24 |  | -47.82 | 11.24 | 16 | int | 0.188 | 60000 | 788 | 0.4 | 0.59 | 10 | [12 empty] | -97.71904062 | 33.15209621 | 799.73
4200 | 14616 | metal loss corrosion | 1:59 | 21646.34 | -47.82 | 11.23 |  | -47.82 | 11.23 | 16 | int | 0.188 | 60000 | 788 | 0.43 | 0.64 | 12 | [12 empty] | -97.71904062 | 33.15209622 | 799.73
4200 | 14617 | metal loss corrosion | 10:58 | 21646.34 | -47.83 | 11.23 |  | -47.83 | 11.23 | 16 | int | 0.188 | 60000 | 788 | 0.63 | 0.59 | 13 |  | 1543.96 |  | 1.96 |  |  |  | 926.37 | 0.85 |  |  |  | -97.71904063 | 33.15209623 | 799.73
4200 | 14618 | metal loss corrosion | 10:10 | 21646.35 | -47.83 | 11.22 |  | -47.83 | 11.22 | 16 | int | 0.188 | 60000 | 788 | 0.32 | 0.59 | 13 | [10 empty] | 1880 |  | -97.71904063 | 33.15209625 | 799.73 | 3t x 3t
4200 | 14619 | metal loss corrosion | 1:01 | 21646.45 | -47.93 | 11.12 |  | -47.93 | 11.12 | 16 | int | 0.188 | 60000 | 788 | 0.39 | 0.59 | 10 | [12 empty] | -97.71904068 | 33.15209652 | 799.73
4200 | 14620 | metal loss corrosion | 10:58 | 21646.5 | -47.98 | 11.07 |  | -47.98 | 11.07 | 16 | int | 0.188 | 60000 | 788 | 0.44 | 0.65 | 19 |  | 1545.64 |  | 1.96 |  |  |  | 927.38 | 0.85 |  |  |  | -97.71904071 | 33.15209665 | 799.73
4200 | 14621 | cluster | 10:14 | 21646.56 | -48.05 | 11.01 |  | -48.05 | 11.01 | 16 | int | 0.188 | 60000 | 788 | 1.1 | 2.46 | 17 |  | 1525.52 |  | 1.94 |  |  |  | 915.31 | 0.86 |  | 1881 |  | -97.71904074 | 33.15209683 | 799.72 | 3t x 3t
4200 | 14622 | metal loss corrosion | 10:37 | 21646.56 | -48.05 | 11.01 |  | -48.05 | 11.01 | 16 | int | 0.188 | 60000 | 788 | 0.32 | 0.59 | 10 | [10 empty] | 1881 |  | -97.71904074 | 33.15209683 | 799.72 | 3t x 3t
4200 | 14623 | metal loss corrosion | 10:22 | 21646.57 | -48.05 | 11 |  | -48.05 | 11 | 16 | int | 0.188 | 60000 | 788 | 0.89 | 0.59 | 10 | [10 empty] | 1881 |  | -97.71904074 | 33.15209684 | 799.72 | 3t x 3t
4200 | 14624 | metal loss corrosion | 1:46 | 21646.58 | -48.07 | 10.99 |  | -48.07 | 10.99 | 16 | int | 0.188 | 60000 | 788 | 0.36 | 0.78 | 10 | [12 empty] | -97.71904075 | 33.15209688 | 799.72
4200 | 14625 | metal loss corrosion | 10:14 | 21646.58 | -48.07 | 10.99 |  | -48.07 | 10.99 | 16 | int | 0.188 | 60000 | 788 | 0.74 | 0.59 | 10 | [10 empty] | 1881 |  | -97.71904075 | 33.15209688 | 799.72 | 3t x 3t
4200 | 14626 | metal loss corrosion | 10:41 | 21646.63 | -48.11 | 10.94 |  | -48.11 | 10.94 | 16 | int | 0.188 | 60000 | 788 | 0.34 | 0.59 | 17 | [10 empty] | 1881 |  | -97.71904077 | 33.152097 | 799.72 | 3t x 3t
4200 | 14627 | metal loss corrosion | 1:07 | 21646.67 | -48.15 | 10.9 |  | -48.15 | 10.9 | 16 | int | 0.188 | 60000 | 788 | 0.37 | 0.59 | 12 | [12 empty] | -97.71904079 | 33.15209712 | 799.72
4200 | 14628 | cluster | 10:11 | 21646.75 | -48.23 | 10.82 |  | -48.23 | 10.82 | 16 | int | 0.188 | 60000 | 788 | 0.47 | 1.72 | 19 |  | 1544.63 |  | 1.96 |  |  |  | 926.78 | 0.85 |  | 1882 |  | -97.71904084 | 33.15209734 | 799.72 | 3t x 3t
4200 | 14629 | metal loss corrosion | 10:27 | 21646.75 | -48.23 | 10.82 |  | -48.23 | 10.82 | 16 | int | 0.188 | 60000 | 788 | 0.35 | 0.59 | 19 | [10 empty] | 1882 |  | -97.71904084 | 33.15209734 | 799.72 | 3t x 3t
4200 | 14630 | metal loss corrosion | 10:11 | 21646.76 | -48.24 | 10.81 |  | -48.24 | 10.81 | 16 | int | 0.188 | 60000 | 788 | 0.37 | 0.59 | 19 | [10 empty] | 1882 |  | -97.71904084 | 33.15209736 | 799.72 | 3t x 3t
4200 | 14631 | metal loss corrosion | 11:03 | 21646.82 | -48.3 | 10.75 |  | -48.3 | 10.75 | 16 | int | 0.188 | 60000 | 788 | 0.39 | 0.59 | 12 | [12 empty] | -97.71904087 | 33.15209752 | 799.72
4200 | 14632 | metal loss corrosion | 1:24 | 21646.86 | -48.34 | 10.71 |  | -48.34 | 10.71 | 16 | int | 0.188 | 60000 | 788 | 0.32 | 0.59 | 12 | [12 empty] | -97.71904089 | 33.15209764 | 799.72
4200 | 14633 | metal loss corrosion | 10:32 | 21646.88 | -48.36 | 10.69 |  | -48.36 | 10.69 | 16 | int | 0.188 | 60000 | 788 | 0.37 | 0.74 | 13 | [10 empty] | 1883 |  | -97.7190409 | 33.15209769 | 799.72 | 3t x 3t
4200 | 14634 | cluster | 10:32 | 21646.88 | -48.36 | 10.69 |  | -48.36 | 10.69 | 16 | int | 0.188 | 60000 | 788 | 0.71 | 3.41 | 15 |  | 1540.6 |  | 1.96 |  |  |  | 924.36 | 0.85 |  | 1883 |  | -97.7190409 | 33.15209769 | 799.72 | 3t x 3t
4200 | 14635 | metal loss corrosion | 10:45 | 21646.88 | -48.36 | 10.69 |  | -48.36 | 10.69 | 16 | int | 0.188 | 60000 | 788 | 0.37 | 0.59 | 15 | [10 empty] | 1883 |  | -97.7190409 | 33.15209769 | 799.72 | 3t x 3t
4200 | 14636 | metal loss corrosion | 11:12 | 21646.9 | -48.38 | 10.67 |  | -48.38 | 10.67 | 16 | int | 0.188 | 60000 | 788 | 0.4 | 0.59 | 10 | [10 empty] | 1883 |  | -97.71904091 | 33.15209775 | 799.72 | 3t x 3t
4200 | 14637 | metal loss corrosion | 11:01 | 21646.9 | -48.38 | 10.67 |  | -48.38 | 10.67 | 16 | int | 0.188 | 60000 | 788 | 0.45 | 0.59 | 15 | [10 empty] | 1883 |  | -97.71904091 | 33.15209775 | 799.72 | 3t x 3t
4200 | 14638 | metal loss corrosion | 11:34 | 21646.96 | -48.45 | 10.61 |  | -48.45 | 10.61 | 16 | int | 0.188 | 60000 | 788 | 0.57 | 0.6 | 12 | [12 empty] | -97.71904094 | 33.15209791 | 799.72
4200 | 14639 | metal loss corrosion | 11:04 | 21647.07 | -48.55 | 10.5 |  | -48.55 | 10.5 | 16 | int | 0.188 | 60000 | 788 | 0.35 | 0.59 | 10 | [12 empty] | -97.719041 | 33.15209821 | 799.72
4200 | 14640 | metal loss corrosion | 10:16 | 21647.08 | -48.56 | 10.49 |  | -48.56 | 10.49 | 16 | int | 0.188 | 60000 | 788 | 0.62 | 1.08 | 10 | [12 empty] | -97.719041 | 33.15209823 | 799.72
4200 | 14641 | metal loss corrosion | 1:03 | 21647.15 | -48.63 | 10.43 |  | -48.63 | 10.43 | 16 | int | 0.188 | 60000 | 788 | 0.41 | 0.59 | 10 | [12 empty] | -97.71904104 | 33.15209841 | 799.71
4200 | 14642 | metal loss corrosion | 1:04 | 21647.32 | -48.8 | 10.25 |  | -48.8 | 10.25 | 16 | int | 0.188 | 60000 | 788 | 0.41 | 0.59 | 17 |  | 1546.52 |  | 1.96 |  |  |  | 927.91 | 0.85 |  |  |  | -97.71904113 | 33.15209888 | 799.71
4200 | 14643 | cluster | 1:45 | 21647.33 | -48.81 | 10.24 |  | -48.81 | 10.24 | 16 | int | 0.188 | 60000 | 788 | 0.61 | 1.63 | 12 | [10 empty] | 1884 |  | -97.71904113 | 33.1520989 | 799.71 | 3t x 3t
4200 | 14644 | metal loss corrosion | 1:44 | 21647.33 | -48.81 | 10.24 |  | -48.81 | 10.24 | 16 | int | 0.188 | 60000 | 788 | 0.32 | 0.59 | 12 | [10 empty] | 1884 |  | -97.71904113 | 33.1520989 | 799.71 | 3t x 3t
4200 | 14645 | metal loss corrosion | 1:25 | 21647.33 | -48.81 | 10.24 |  | -48.81 | 10.24 | 16 | int | 0.188 | 60000 | 788 | 0.43 | 0.59 | 12 | [12 empty] | -97.71904113 | 33.15209891 | 799.71
4200 | 14646 | metal loss corrosion | 10:34 | 21647.35 | -48.83 | 10.22 |  | -48.83 | 10.22 | 16 | int | 0.188 | 60000 | 788 | 0.41 | 0.59 | 12 | [10 empty] | 1885 |  | -97.71904114 | 33.15209895 | 799.71 | 3t x 3t
4200 | 14647 | cluster | 10:22 | 21647.35 | -48.83 | 10.22 |  | -48.83 | 10.22 | 16 | int | 0.188 | 60000 | 788 | 0.8 | 1.44 | 12 | [10 empty] | 1885 |  | -97.71904114 | 33.15209895 | 799.71 | 3t x 3t
4200 | 14648 | metal loss corrosion | 2:00 | 21647.35 | -48.83 | 10.22 |  | -48.83 | 10.22 | 16 | int | 0.188 | 60000 | 788 | 0.32 | 0.59 | 10 | [10 empty] | 1884 |  | -97.71904114 | 33.15209897 | 799.71 | 3t x 3t
4200 | 14649 | metal loss corrosion | 10:21 | 21647.38 | -48.86 | 10.19 |  | -48.86 | 10.19 | 16 | int | 0.188 | 60000 | 788 | 0.39 | 0.59 | 12 | [10 empty] | 1885 |  | -97.71904116 | 33.15209905 | 799.71 | 3t x 3t
4200 | 14650 | metal loss corrosion | 1:26 | 21647.5 | -48.98 | 10.07 |  | -48.98 | 10.07 | 16 | int | 0.188 | 60000 | 788 | 0.4 | 0.74 | 15 |  | 1547.32 |  | 1.96 |  |  |  | 928.39 | 0.85 |  |  |  | -97.71904122 | 33.15209936 | 799.71
4200 | 14651 | metal loss corrosion | 10:38 | 21647.5 | -48.98 | 10.07 |  | -48.98 | 10.07 | 16 | int | 0.188 | 60000 | 788 | 0.37 | 0.59 | 15 |  | 1547.92 |  | 1.96 |  |  |  | 928.75 | 0.85 |  |  |  | -97.71904122 | 33.15209937 | 799.71
4200 | 14652 | metal loss corrosion | 10:19 | 21647.52 | -49 | 10.05 |  | -49 | 10.05 | 16 | int | 0.188 | 60000 | 788 | 0.39 | 0.68 | 13 |  | 1548.03 |  | 1.96 |  |  |  | 928.82 | 0.85 |  |  |  | -97.71904123 | 33.15209942 | 799.71
4200 | 14653 | metal loss corrosion | 1:29 | 21647.58 | -49.07 | 9.99 |  | -49.07 | 9.99 | 16 | int | 0.188 | 60000 | 788 | 0.32 | 0.59 | 10 | [12 empty] | -97.71904126 | 33.1520996 | 799.71
4200 | 14654 | metal loss corrosion | 10:24 | 21647.71 | -49.19 | 9.86 |  | -49.19 | 9.86 | 16 | int | 0.188 | 60000 | 788 | 0.42 | 0.59 | 10 | [12 empty] | -97.71904133 | 33.15209994 | 799.71
4200 | 14655 | metal loss corrosion | 12:46 | 21647.73 | -49.22 | 9.84 |  | -49.22 | 9.84 | 16 | int | 0.188 | 60000 | 788 | 0.35 | 0.59 | 10 | [12 empty] | -97.71904134 | 33.1521 | 799.7
4200 | 14656 | cluster | 1:23 | 21647.79 | -49.28 | 9.78 |  | -49.28 | 9.78 | 16 | int | 0.188 | 60000 | 788 | 1.34 | 0.76 | 13 |  | 1525.37 |  | 1.94 |  |  |  | 915.22 | 0.86 |  | 1886 |  | -97.71904137 | 33.15210017 | 799.7 | 3t x 3t
4200 | 14657 | metal loss corrosion | 1:25 | 21647.79 | -49.28 | 9.78 |  | -49.28 | 9.78 | 16 | int | 0.188 | 60000 | 788 | 0.32 | 0.59 | 13 | [10 empty] | 1886 |  | -97.71904137 | 33.15210017 | 799.7 | 3t x 3t
4200 | 14658 | metal loss corrosion | 1:23 | 21647.85 | -49.34 | 9.72 |  | -49.34 | 9.72 | 16 | int | 0.188 | 60000 | 788 | 0.64 | 0.59 | 10 | [10 empty] | 1886 |  | -97.7190414 | 33.15210033 | 799.7 | 3t x 3t
4200 | 14659 | metal loss corrosion | 1:54 | 21647.98 | -49.46 | 9.59 |  | -49.46 | 9.59 | 16 | int | 0.188 | 60000 | 788 | 0.32 | 0.59 | 17 |  | 1548.29 |  | 1.96 |  |  |  | 928.98 | 0.85 |  |  |  | -97.71904146 | 33.15210066 | 799.7
4200 | 14660 | metal loss corrosion | 1:32 | 21648.02 | -49.5 | 9.55 |  | -49.5 | 9.55 | 16 | int | 0.188 | 60000 | 788 | 0.32 | 0.59 | 12 | [12 empty] | -97.71904148 | 33.15210078 | 799.7
4200 | 14661 | cluster | 12:59 | 21648.06 | -49.55 | 9.51 |  | -49.55 | 9.51 | 16 | int | 0.188 | 60000 | 788 | 1.88 | 2.18 | 12 | [10 empty] | 1887 |  | -97.71904151 | 33.1521009 | 799.7 | 3t x 3t
4200 | 14662 | metal loss corrosion | 1:08 | 21648.06 | -49.55 | 9.51 |  | -49.55 | 9.51 | 16 | int | 0.188 | 60000 | 788 | 0.32 | 0.59 | 10 | [10 empty] | 1887 |  | -97.71904151 | 33.1521009 | 799.7 | 3t x 3t
4200 | 14663 | metal loss corrosion | 1:50 | 21648.08 | -49.56 | 9.49 |  | -49.56 | 9.49 | 16 | int | 0.188 | 60000 | 788 | 0.72 | 0.59 | 10 | [10 empty] | 1888 |  | -97.71904151 | 33.15210094 | 799.7 | 3t x 3t
4200 | 14664 | cluster | 1:50 | 21648.08 | -49.56 | 9.49 |  | -49.56 | 9.49 | 16 | int | 0.188 | 60000 | 788 | 1.99 | 0.6 | 10 | [10 empty] | 1888 |  | -97.71904151 | 33.15210094 | 799.7 | 3t x 3t
4200 | 14665 | metal loss corrosion | 1:18 | 21648.12 | -49.6 | 9.45 |  | -49.6 | 9.45 | 16 | int | 0.188 | 60000 | 788 | 0.44 | 0.84 | 12 | [10 empty] | 1887 |  | -97.71904153 | 33.15210104 | 799.7 | 3t x 3t
4200 | 14666 | metal loss corrosion | 10:25 | 21648.13 | -49.61 | 9.44 |  | -49.61 | 9.44 | 16 | int | 0.188 | 60000 | 788 | 0.35 | 0.59 | 15 | [10 empty] | 1889 |  | -97.71904154 | 33.15210107 | 799.7 | 3t x 3t
4200 | 14667 | cluster | 10:23 | 21648.13 | -49.61 | 9.44 |  | -49.61 | 9.44 | 16 | int | 0.188 | 60000 | 788 | 1.02 | 0.74 | 15 |  | 1531.32 |  | 1.94 |  |  |  | 918.79 | 0.86 |  | 1889 |  | -97.71904154 | 33.15210107 | 799.7 | 3t x 3t
4200 | 14668 | metal loss corrosion | 10:43 | 21648.16 | -49.64 | 9.41 |  | -49.64 | 9.41 | 16 | int | 0.188 | 60000 | 788 | 0.47 | 0.59 | 12 | [12 empty] | -97.71904156 | 33.15210116 | 799.7
4200 | 14669 | metal loss corrosion | 9:31 | 21648.16 | -49.64 | 9.41 |  | -49.64 | 9.41 | 16 | int | 0.188 | 60000 | 788 | 0.32 | 0.59 | 13 |  | 1549.13 |  | 1.97 |  |  |  | 929.48 | 0.85 |  |  |  | -97.71904156 | 33.15210117 | 799.7
4200 | 14670 | metal loss corrosion | 1:50 | 21648.18 | -49.66 | 9.39 |  | -49.66 | 9.39 | 16 | int | 0.188 | 60000 | 788 | 0.75 | 0.59 | 10 | [10 empty] | 1888 |  | -97.71904157 | 33.15210122 | 799.7 | 3t x 3t
4200 | 14671 | metal loss corrosion | 10:23 | 21648.18 | -49.66 | 9.39 |  | -49.66 | 9.39 | 16 | int | 0.188 | 60000 | 788 | 0.36 | 0.59 | 15 | [10 empty] | 1889 |  | -97.71904157 | 33.15210122 | 799.7 | 3t x 3t
4200 | 14672 | metal loss corrosion | 1:10 | 21648.19 | -49.67 | 9.38 |  | -49.67 | 9.38 | 16 | int | 0.188 | 60000 | 788 | 0.33 | 0.59 | 12 | [10 empty] | 1887 |  | -97.71904157 | 33.15210125 | 799.7 | 3t x 3t
4200 | 14673 | metal loss corrosion | 12:59 | 21648.19 | -49.68 | 9.38 |  | -49.68 | 9.38 | 16 | int | 0.188 | 60000 | 788 | 0.33 | 0.59 | 10 | [10 empty] | 1887 |  | -97.71904157 | 33.15210125 | 799.7 | 3t x 3t
4200 | 14674 | metal loss corrosion | 1:28 | 21648.21 | -49.69 | 9.36 |  | -49.69 | 9.36 | 16 | int | 0.188 | 60000 | 788 | 0.32 | 0.59 | 12 | [12 empty] | -97.71904158 | 33.15210129 | 799.7
4200 | 14675 | metal loss corrosion | 10:43 | 21648.31 | -49.79 | 9.26 |  | -49.79 | 9.26 | 16 | int | 0.188 | 60000 | 788 | 0.35 | 0.59 | 10 | [10 empty] | 1890 |  | -97.71904163 | 33.15210157 | 799.7 | 3t x 3t
4200 | 14676 | cluster | 10:39 | 21648.31 | -49.79 | 9.26 |  | -49.79 | 9.26 | 16 | int | 0.188 | 60000 | 788 | 1.08 | 0.84 | 13 |  | 1533.09 |  | 1.95 |  |  |  | 919.85 | 0.86 |  | 1890 |  | -97.71904163 | 33.15210157 | 799.7 | 3t x 3t
4200 | 14677 | metal loss corrosion | 10:16 | 21648.35 | -49.83 | 9.22 |  | -49.83 | 9.22 | 16 | int | 0.188 | 60000 | 788 | 0.45 | 0.59 | 13 |  | 1547.3 |  | 1.96 |  |  |  | 928.38 | 0.85 |  |  |  | -97.71904166 | 33.15210169 | 799.69
4200 | 14678 | metal loss corrosion | 1:02 | 21648.37 | -49.85 | 9.2 |  | -49.85 | 9.2 | 16 | int | 0.188 | 60000 | 788 | 0.41 | 0.59 | 15 |  | 1547.32 |  | 1.96 |  |  |  | 928.39 | 0.85 |  |  |  | -97.71904166 | 33.15210173 | 799.69
4200 | 14679 | metal loss corrosion | 10:40 | 21648.37 | -49.85 | 9.2 |  | -49.85 | 9.2 | 16 | int | 0.188 | 60000 | 788 | 0.35 | 0.59 | 13 | [10 empty] | 1890 |  | -97.71904166 | 33.15210173 | 799.69 | 3t x 3t
4200 | 14680 | metal loss corrosion | 11:09 | 21648.44 | -49.92 | 9.13 |  | -49.92 | 9.13 | 16 | int | 0.188 | 60000 | 788 | 0.34 | 0.59 | 12 | [12 empty] | -97.7190417 | 33.15210191 | 799.69
4200 | 14681 | metal loss corrosion | 10:18 | 21648.45 | -49.93 | 9.12 |  | -49.93 | 9.12 | 16 | int | 0.188 | 60000 | 788 | 0.66 | 0.59 | 10 | [12 empty] | -97.71904171 | 33.15210196 | 799.69
4200 | 14682 | metal loss corrosion | 10:44 | 21648.47 | -49.95 | 9.1 |  | -49.95 | 9.1 | 16 | int | 0.188 | 60000 | 788 | 0.4 | 0.59 | 15 |  | 1547.32 |  | 1.96 |  |  |  | 928.39 | 0.85 |  |  |  | -97.71904172 | 33.15210201 | 799.69
4200 | 14683 | metal loss corrosion | 1:22 | 21648.51 | -49.99 | 9.06 |  | -49.99 | 9.06 | 16 | int | 0.188 | 60000 | 788 | 0.34 | 1.24 | 8 | [10 empty] | 1891 |  | -97.71904173 | 33.1521021 | 799.69 | 3t x 3t
4200 | 14684 | cluster | 1:06 | 21648.51 | -49.99 | 9.06 |  | -49.99 | 9.06 | 16 | int | 0.188 | 60000 | 788 | 2.3 | 2.9 | 12 | [10 empty] | 1891 |  | -97.71904173 | 33.1521021 | 799.69 | 3t x 3t
4200 | 14685 | metal loss corrosion | 1:06 | 21648.52 | -50 | 9.05 |  | -50 | 9.05 | 16 | int | 0.188 | 60000 | 788 | 0.38 | 0.59 | 12 | [10 empty] | 1891 |  | -97.71904174 | 33.15210214 | 799.69 | 3t x 3t
4200 | 14686 | cluster | 1:57 | 21648.53 | -50.01 | 9.05 |  | -50.01 | 9.05 | 16 | int | 0.188 | 60000 | 788 | 1.14 | 1.16 | 12 | [10 empty] | 1892 |  | -97.71904174 | 33.15210215 | 799.69 | 3t x 3t
4200 | 14687 | metal loss corrosion | 1:57 | 21648.53 | -50.01 | 9.05 |  | -50.01 | 9.05 | 16 | int | 0.188 | 60000 | 788 | 0.55 | 0.59 | 12 | [10 empty] | 1892 |  | -97.71904174 | 33.15210215 | 799.69 | 3t x 3t
4200 | 14688 | metal loss corrosion | 1:32 | 21648.55 | -50.03 | 9.02 |  | -50.03 | 9.02 | 16 | int | 0.188 | 60000 | 788 | 0.39 | 1.11 | 8 | [10 empty] | 1891 |  | -97.71904176 | 33.15210223 | 799.69 | 3t x 3t
4200 | 14689 | metal loss corrosion | 2:01 | 21648.58 | -50.06 | 8.99 |  | -50.06 | 8.99 | 16 | int | 0.188 | 60000 | 788 | 0.46 | 0.86 | 8 | [10 empty] | 1892 |  | -97.71904177 | 33.15210231 | 799.69 | 3t x 3t
4200 | 14690 | metal loss corrosion | 1:08 | 21648.58 | -50.07 | 8.99 |  | -50.07 | 8.99 | 16 | int | 0.188 | 60000 | 788 | 0.52 | 0.59 | 10 | [10 empty] | 1891 |  | -97.71904177 | 33.15210231 | 799.69 | 3t x 3t
4200 | 14691 | metal loss corrosion | 10:17 | 21648.6 | -50.08 | 8.97 |  | -50.08 | 8.97 | 16 | int | 0.188 | 60000 | 788 | 0.32 | 0.59 | 10 | [12 empty] | -97.71904178 | 33.15210236 | 799.69
4200 | 14692 | metal loss corrosion | 1:27 | 21648.64 | -50.12 | 8.93 |  | -50.12 | 8.93 | 16 | int | 0.188 | 60000 | 788 | 0.41 | 0.59 | 10 | [12 empty] | -97.7190418 | 33.15210246 | 799.69
4200 | 14693 | cluster | 11:02 | 21648.65 | -50.13 | 8.92 |  | -50.13 | 8.92 | 16 | int | 0.188 | 60000 | 788 | 0.58 | 1.45 | 13 |  | 1544.64 |  | 1.96 |  |  |  | 926.78 | 0.85 |  | 1893 |  | -97.71904181 | 33.15210249 | 799.69 | 3t x 3t
4200 | 14694 | metal loss corrosion | 11:02 | 21648.65 | -50.13 | 8.92 |  | -50.13 | 8.92 | 16 | int | 0.188 | 60000 | 788 | 0.58 | 0.59 | 10 | [10 empty] | 1893 |  | -97.71904181 | 33.15210249 | 799.69 | 3t x 3t
4200 | 14695 | metal loss corrosion | 11:15 | 21648.66 | -50.14 | 8.91 |  | -50.14 | 8.91 | 16 | int | 0.188 | 60000 | 788 | 0.44 | 0.59 | 13 | [10 empty] | 1893 |  | -97.71904181 | 33.15210252 | 799.69 | 3t x 3t
4200 | 14696 | metal loss corrosion | 1:07 | 21648.66 | -50.14 | 8.91 |  | -50.14 | 8.91 | 16 | int | 0.188 | 60000 | 788 | 0.44 | 0.59 | 10 | [10 empty] | 1891 |  | -97.71904181 | 33.15210252 | 799.69 | 3t x 3t
4200 | 14697 | metal loss corrosion | 10:16 | 21648.68 | -50.16 | 8.89 |  | -50.16 | 8.89 | 16 | int | 0.188 | 60000 | 788 | 0.39 | 0.59 | 15 |  | 1547.72 |  | 1.96 |  |  |  | 928.63 | 0.85 |  |  |  | -97.71904182 | 33.15210257 | 799.69
4200 | 14698 | metal loss corrosion | 1:58 | 21648.69 | -50.17 | 8.88 |  | -50.17 | 8.88 | 16 | int | 0.188 | 60000 | 788 | 0.34 | 0.59 | 12 | [12 empty] | -97.71904183 | 33.1521026 | 799.69
4200 | 14699 | metal loss corrosion | 11:09 | 21648.77 | -50.25 | 8.8 |  | -50.25 | 8.8 | 16 | int | 0.188 | 60000 | 788 | 0.32 | 0.59 | 10 | [12 empty] | -97.71904187 | 33.15210281 | 799.69
4200 | 14700 | metal loss corrosion | 1:26 | 21648.78 | -50.26 | 8.79 |  | -50.26 | 8.79 | 16 | int | 0.188 | 60000 | 788 | 0.34 | 0.59 | 10 | [12 empty] | -97.71904187 | 33.15210283 | 799.69
4200 | 14701 | metal loss corrosion | 12:59 | 21648.82 | -50.31 | 8.75 |  | -50.31 | 8.75 | 16 | int | 0.188 | 60000 | 788 | 0.32 | 0.59 | 15 |  | 1548.65 |  | 1.97 |  |  |  | 929.19 | 0.85 |  |  |  | -97.7190419 | 33.15210296 | 799.69
4200 | 14702 | metal loss corrosion | 1:46 | 21648.85 | -50.33 | 8.73 |  | -50.33 | 8.73 | 16 | int | 0.188 | 60000 | 788 | 0.38 | 0.59 | 12 | [12 empty] | -97.71904191 | 33.15210302 | 799.69
4200 | 14703 | cluster | 9:58 | 21648.88 | -50.36 | 8.69 |  | -50.36 | 8.69 | 16 | int | 0.188 | 60000 | 788 | 1.63 | 3.67 | 17 |  | 1506.44 |  | 1.91 |  |  |  | 903.86 | 0.87 |  | 1894 |  | -97.71904193 | 33.15210311 | 799.69 | 3t x 3t
4200 | 14704 | metal loss corrosion | 10:11 | 21648.88 | -50.36 | 8.69 |  | -50.36 | 8.69 | 16 | int | 0.188 | 60000 | 788 | 0.61 | 0.59 | 10 | [10 empty] | 1894 |  | -97.71904193 | 33.15210311 | 799.69 | 3t x 3t
4200 | 14705 | metal loss corrosion | 10:42 | 21648.88 | -50.36 | 8.69 |  | -50.36 | 8.69 | 16 | int | 0.188 | 60000 | 788 | 1.04 | 0.59 | 12 | [10 empty] | 1894 |  | -97.71904193 | 33.15210312 | 799.69 | 3t x 3t
4200 | 14706 | cluster | 11:05 | 21648.89 | -50.37 | 8.68 |  | -50.37 | 8.68 | 16 | int | 0.188 | 60000 | 788 | 1.78 | 0.78 | 13 |  | 1513.41 |  | 1.92 |  |  |  | 908.05 | 0.87 |  | 1895 |  | -97.71904193 | 33.15210314 | 799.69 | 3t x 3t
4200 | 14707 | metal loss corrosion | 11:05 | 21648.89 | -50.37 | 8.68 |  | -50.37 | 8.68 | 16 | int | 0.188 | 60000 | 788 | 0.58 | 0.76 | 13 | [10 empty] | 1895 |  | -97.71904193 | 33.15210314 | 799.69 | 3t x 3t
4200 | 14708 | metal loss corrosion | 10:22 | 21648.9 | -50.38 | 8.68 |  | -50.38 | 8.68 | 16 | int | 0.188 | 60000 | 788 | 0.36 | 0.59 | 12 | [10 empty] | 1894 |  | -97.71904193 | 33.15210316 | 799.69 | 3t x 3t
4200 | 14709 | metal loss corrosion | 11:28 | 21648.9 | -50.39 | 8.67 |  | -50.39 | 8.67 | 16 | int | 0.188 | 60000 | 788 | 0.63 | 0.59 | 10 | [12 empty] | -97.71904194 | 33.15210318 | 799.69
4200 | 14710 | metal loss corrosion | 9:58 | 21648.92 | -50.41 | 8.65 |  | -50.41 | 8.65 | 16 | int | 0.188 | 60000 | 788 | 0.39 | 0.59 | 12 | [10 empty] | 1894 |  | -97.71904195 | 33.15210324 | 799.69 | 3t x 3t
4200 | 14711 | metal loss corrosion | 10:35 | 21648.93 | -50.41 | 8.64 |  | -50.41 | 8.64 | 16 | int | 0.188 | 60000 | 788 | 0.93 | 0.59 | 12 | [10 empty] | 1894 |  | -97.71904195 | 33.15210326 | 799.69 | 3t x 3t
4200 | 14712 | metal loss corrosion | 11:07 | 21648.96 | -50.44 | 8.61 |  | -50.44 | 8.61 | 16 | int | 0.188 | 60000 | 788 | 0.94 | 0.59 | 10 | [10 empty] | 1895 |  | -97.71904197 | 33.15210333 | 799.68 | 3t x 3t
4200 | 14713 | metal loss corrosion | 1:35 | 21648.97 | -50.45 | 8.6 |  | -50.45 | 8.6 | 16 | int | 0.188 | 60000 | 788 | 0.32 | 0.59 | 13 |  | 1548.99 |  | 1.97 |  |  |  | 929.39 | 0.85 |  |  |  | -97.71904197 | 33.15210335 | 799.68
4200 | 14714 | metal loss corrosion | 10:18 | 21648.98 | -50.46 | 8.59 |  | -50.46 | 8.59 | 16 | int | 0.188 | 60000 | 788 | 0.43 | 0.64 | 17 | [10 empty] | 1894 |  | -97.71904198 | 33.15210338 | 799.68 | 3t x 3t
4200 | 14715 | metal loss corrosion | 12:18 | 21649.02 | -50.5 | 8.55 |  | -50.5 | 8.55 | 16 | int | 0.188 | 60000 | 788 | 0.49 | 0.59 | 10 | [12 empty] | -97.719042 | 33.15210348 | 799.68
4200 | 14716 | metal loss corrosion | 1:27 | 21649.08 | -50.56 | 8.49 |  | -50.56 | 8.49 | 16 | int | 0.188 | 60000 | 788 | 0.41 | 0.59 | 17 |  | 1546.76 |  | 1.96 |  |  |  | 928.06 | 0.85 |  |  |  | -97.71904203 | 33.15210365 | 799.68
4200 | 14717 | metal loss corrosion | 12:46 | 21649.09 | -50.57 | 8.48 |  | -50.57 | 8.48 | 16 | int | 0.188 | 60000 | 788 | 0.49 | 0.59 | 10 | [12 empty] | -97.71904203 | 33.15210368 | 799.68
4200 | 14718 | cluster | 1:12 | 21649.17 | -50.66 | 8.4 |  | -50.66 | 8.4 | 16 | int | 0.188 | 60000 | 788 | 2.65 | 2.89 | 15 |  | 1483.78 |  | 1.88 |  |  |  | 890.27 | 0.89 |  | 1896 |  | -97.71904208 | 33.15210392 | 799.68 | 3t x 3t
4200 | 14719 | metal loss corrosion | 1:45 | 21649.17 | -50.66 | 8.4 |  | -50.66 | 8.4 | 16 | int | 0.188 | 60000 | 788 | 0.39 | 0.59 | 13 | [10 empty] | 1896 |  | -97.71904208 | 33.15210392 | 799.68 | 3t x 3t
4200 | 14720 | metal loss corrosion | 10:42 | 21649.18 | -50.66 | 8.39 |  | -50.66 | 8.39 | 16 | int | 0.188 | 60000 | 788 | 0.33 | 0.59 | 15 | [10 empty] | 1897 |  | -97.71904208 | 33.15210393 | 799.68 | 3t x 3t
4200 | 14721 | cluster | 10:34 | 21649.18 | -50.66 | 8.39 |  | -50.66 | 8.39 | 16 | int | 0.188 | 60000 | 788 | 1.48 | 1.12 | 15 |  | 1517.2 |  | 1.93 |  |  |  | 910.32 | 0.87 |  | 1897 |  | -97.71904208 | 33.15210393 | 799.68 | 3t x 3t
4200 | 14722 | metal loss corrosion | 1:24 | 21649.2 | -50.68 | 8.37 |  | -50.68 | 8.37 | 16 | int | 0.188 | 60000 | 788 | 0.32 | 0.78 | 8 | [10 empty] | 1896 |  | -97.71904209 | 33.15210397 | 799.68 | 3t x 3t
4200 | 14723 | metal loss corrosion | 11:14 | 21649.2 | -50.68 | 8.37 |  | -50.68 | 8.37 | 16 | int | 0.188 | 60000 | 788 | 0.41 | 0.59 | 13 | [10 empty] | 1898 |  | -97.71904209 | 33.15210398 | 799.68 | 3t x 3t
4200 | 14724 | cluster | 11:02 | 21649.2 | -50.68 | 8.37 |  | -50.68 | 8.37 | 16 | int | 0.188 | 60000 | 788 | 1.39 | 1.47 | 17 |  | 1515.2 |  | 1.92 |  |  |  | 909.12 | 0.87 |  | 1898 |  | -97.71904209 | 33.15210398 | 799.68 | 3t x 3t
4200 | 14725 | metal loss corrosion | 10:34 | 21649.24 | -50.72 | 8.33 |  | -50.72 | 8.33 | 16 | int | 0.188 | 60000 | 788 | 0.73 | 0.94 | 10 | [10 empty] | 1897 |  | -97.71904211 | 33.1521041 | 799.68 | 3t x 3t
4200 | 14726 | metal loss corrosion | 11:36 | 21649.25 | -50.73 | 8.32 |  | -50.73 | 8.32 | 16 | int | 0.188 | 60000 | 788 | 0.39 | 0.59 | 10 | [12 empty] | -97.71904211 | 33.15210411 | 799.68
4200 | 14727 | metal loss corrosion | 1:31 | 21649.25 | -50.74 | 8.32 |  | -50.74 | 8.32 | 16 | int | 0.188 | 60000 | 788 | 0.32 | 0.59 | 12 | [10 empty] | 1896 |  | -97.71904212 | 33.15210413 | 799.68 | 3t x 3t
4200 | 14728 | metal loss corrosion | 10:15 | 21649.26 | -50.75 | 8.31 |  | -50.75 | 8.31 | 16 | int | 0.188 | 60000 | 788 | 0.35 | 0.59 | 13 |  | 1548.69 |  | 1.97 |  |  |  | 929.21 | 0.85 |  |  |  | -97.71904212 | 33.15210416 | 799.68
4200 | 14729 | metal loss corrosion | 11:14 | 21649.27 | -50.75 | 8.3 |  | -50.75 | 8.3 | 16 | int | 0.188 | 60000 | 788 | 0.4 | 0.59 | 17 | [10 empty] | 1898 |  | -97.71904213 | 33.15210418 | 799.68 | 3t x 3t
4200 | 14730 | metal loss corrosion | 1:14 | 21649.28 | -50.76 | 8.29 |  | -50.76 | 8.29 | 16 | int | 0.188 | 60000 | 788 | 0.35 | 0.59 | 12 | [10 empty] | 1896 |  | -97.71904213 | 33.15210419 | 799.68 | 3t x 3t
4200 | 14731 | metal loss corrosion | 11:02 | 21649.28 | -50.76 | 8.29 |  | -50.76 | 8.29 | 16 | int | 0.188 | 60000 | 788 | 0.4 | 0.59 | 13 | [10 empty] | 1898 |  | -97.71904213 | 33.1521042 | 799.68 | 3t x 3t
4200 | 14732 | metal loss corrosion | 1:30 | 21649.29 | -50.77 | 8.28 |  | -50.77 | 8.28 | 16 | int | 0.188 | 60000 | 788 | 0.32 | 0.59 | 12 | [10 empty] | 1896 |  | -97.71904214 | 33.15210423 | 799.68 | 3t x 3t
4200 | 14733 | cluster | 1:47 | 21649.3 | -50.78 | 8.27 |  | -50.78 | 8.27 | 16 | int | 0.188 | 60000 | 788 | 1.21 | 0.8 | 19 |  | 1517.18 |  | 1.93 |  |  |  | 910.31 | 0.87 |  | 1899 |  | -97.71904214 | 33.15210425 | 799.68 | 3t x 3t
4200 | 14734 | metal loss corrosion | 1:50 | 21649.3 | -50.78 | 8.27 |  | -50.78 | 8.27 | 16 | int | 0.188 | 60000 | 788 | 0.41 | 0.59 | 15 | [10 empty] | 1899 |  | -97.71904214 | 33.15210425 | 799.68 | 3t x 3t
4200 | 14735 | metal loss corrosion | 1:12 | 21649.32 | -50.8 | 8.25 |  | -50.8 | 8.25 | 16 | int | 0.188 | 60000 | 788 | 0.59 | 0.59 | 10 | [10 empty] | 1896 |  | -97.71904215 | 33.1521043 | 799.68 | 3t x 3t
4200 | 14736 | metal loss corrosion | 1:30 | 21649.36 | -50.84 | 8.21 |  | -50.84 | 8.21 | 16 | int | 0.188 | 60000 | 788 | 0.42 | 0.59 | 15 | [10 empty] | 1896 |  | -97.71904217 | 33.15210442 | 799.68 | 3t x 3t
4200 | 14737 | metal loss corrosion | 1:47 | 21649.37 | -50.85 | 8.2 |  | -50.85 | 8.2 | 16 | int | 0.188 | 60000 | 788 | 0.37 | 0.59 | 19 | [10 empty] | 1899 |  | -97.71904218 | 33.15210444 | 799.68 | 3t x 3t
4200 | 14738 | metal loss corrosion | 11:25 | 21649.41 | -50.9 | 8.16 |  | -50.9 | 8.16 | 16 | int | 0.188 | 60000 | 788 | 0.44 | 0.63 | 12 | [12 empty] | -97.7190422 | 33.15210457 | 799.68
4200 | 14739 | metal loss corrosion | 10:40 | 21649.42 | -50.9 | 8.15 |  | -50.9 | 8.15 | 16 | int | 0.188 | 60000 | 788 | 0.32 | 0.59 | 20 |  | 1547.98 | 1641.7 | 1.96 | 2.08 |  | 985.02 | 928.79 | 0.85 | 9 |  |  | -97.7190422 | 33.15210458 | 799.68
4200 | 14740 | cluster | 10:21 | 21649.44 | -50.92 | 8.14 |  | -50.92 | 8.14 | 16 | int | 0.188 | 60000 | 788 | 1.24 | 0.84 | 17 |  | 1521.12 |  | 1.93 |  |  |  | 912.67 | 0.86 |  | 1900 |  | -97.71904221 | 33.15210462 | 799.68 | 3t x 3t
4200 | 14741 | metal loss corrosion | 10:21 | 21649.44 | -50.92 | 8.14 |  | -50.92 | 8.14 | 16 | int | 0.188 | 60000 | 788 | 0.41 | 0.59 | 12 | [10 empty] | 1900 |  | -97.71904221 | 33.15210462 | 799.68 | 3t x 3t
4200 | 14742 | metal loss corrosion | 10:25 | 21649.51 | -50.99 | 8.07 |  | -50.99 | 8.07 | 16 | int | 0.188 | 60000 | 788 | 0.39 | 0.59 | 17 | [10 empty] | 1900 |  | -97.71904225 | 33.15210481 | 799.68 | 3t x 3t
4200 | 14743 | metal loss corrosion | 10:02 | 21649.51 | -50.99 | 8.06 |  | -50.99 | 8.06 | 16 | int | 0.188 | 60000 | 788 | 0.55 | 0.59 | 10 | [12 empty] | -97.71904225 | 33.15210483 | 799.68
4200 | 14744 | metal loss corrosion | 10:51 | 21649.54 | -51.02 | 8.04 |  | -51.02 | 8.04 | 16 | int | 0.188 | 60000 | 788 | 0.32 | 0.59 | 10 | [12 empty] | -97.71904226 | 33.15210489 | 799.68
4200 | 14745 | cluster | 1:25 | 21649.55 | -51.03 | 8.02 |  | -51.03 | 8.02 | 16 | int | 0.188 | 60000 | 788 | 1.49 | 1.38 | 13 |  | 1520.94 |  | 1.93 |  |  |  | 912.57 | 0.86 |  | 1901 |  | -97.71904227 | 33.15210493 | 799.68 | 3t x 3t
4200 | 14746 | metal loss corrosion | 1:25 | 21649.55 | -51.03 | 8.02 |  | -51.03 | 8.02 | 16 | int | 0.188 | 60000 | 788 | 0.32 | 0.59 | 12 | [10 empty] | 1901 |  | -97.71904227 | 33.15210493 | 799.68 | 3t x 3t
4200 | 14747 | metal loss corrosion | 1:37 | 21649.58 | -51.06 | 7.99 |  | -51.06 | 7.99 | 16 | int | 0.188 | 60000 | 788 | 0.5 | 0.59 | 13 | [10 empty] | 1901 |  | -97.71904228 | 33.15210502 | 799.67 | 3t x 3t
4200 | 14748 | metal loss corrosion | 12:38 | 21649.58 | -51.07 | 7.99 |  | -51.07 | 7.99 | 16 | int | 0.188 | 60000 | 788 | 0.32 | 0.59 | 12 | [12 empty] | -97.71904229 | 33.15210503 | 799.67
4200 | 14749 | metal loss corrosion | 1:27 | 21649.59 | -51.07 | 7.98 |  | -51.07 | 7.98 | 16 | int | 0.188 | 60000 | 788 | 1 | 0.59 | 10 | [10 empty] | 1901 |  | -97.71904229 | 33.15210504 | 799.67 | 3t x 3t
4200 | 14750 | metal loss corrosion | 11:03 | 21649.61 | -51.1 | 7.96 |  | -51.1 | 7.96 | 16 | int | 0.188 | 60000 | 788 | 0.33 | 0.59 | 10 | [12 empty] | -97.7190423 | 33.15210511 | 799.67
4200 | 14751 | metal loss corrosion | 10:22 | 21649.68 | -51.17 | 7.89 |  | -51.17 | 7.89 | 16 | int | 0.188 | 60000 | 788 | 0.45 | 0.59 | 13 |  | 1547.3 |  | 1.96 |  |  |  | 928.38 | 0.85 |  |  |  | -97.71904234 | 33.1521053 | 799.67
4200 | 14752 | metal loss corrosion | 10:41 | 21649.7 | -51.18 | 7.87 |  | -51.18 | 7.87 | 16 | int | 0.188 | 60000 | 788 | 0.32 | 0.59 | 10 | [12 empty] | -97.71904235 | 33.15210534 | 799.67
4200 | 14753 | cluster | 10:12 | 21649.81 | -51.29 | 7.76 |  | -51.29 | 7.76 | 16 | int | 0.188 | 60000 | 788 | 0.53 | 1.51 | 13 |  | 1546.14 |  | 1.96 |  |  |  | 927.69 | 0.85 |  | 1902 |  | -97.7190424 | 33.15210564 | 799.67 | 3t x 3t
4200 | 14754 | metal loss corrosion | 10:12 | 21649.81 | -51.29 | 7.76 |  | -51.29 | 7.76 | 16 | int | 0.188 | 60000 | 788 | 0.42 | 0.69 | 12 | [10 empty] | 1902 |  | -97.7190424 | 33.15210564 | 799.67 | 3t x 3t
4200 | 14755 | metal loss corrosion | 10:25 | 21649.81 | -51.3 | 7.76 |  | -51.3 | 7.76 | 16 | int | 0.188 | 60000 | 788 | 0.48 | 0.59 | 13 | [10 empty] | 1902 |  | -97.7190424 | 33.15210565 | 799.67 | 3t x 3t
4200 | 14756 | cluster | 10:42 | 21649.82 | -51.3 | 7.75 |  | -51.3 | 7.75 | 16 | int | 0.188 | 60000 | 788 | 1.9 | 2.5 | 12 | [10 empty] | 1903 |  | -97.71904241 | 33.15210566 | 799.67 | 3t x 3t
4200 | 14757 | metal loss corrosion | 10:42 | 21649.82 | -51.3 | 7.75 |  | -51.3 | 7.75 | 16 | int | 0.188 | 60000 | 788 | 0.5 | 0.59 | 12 | [10 empty] | 1903 |  | -97.71904241 | 33.15210566 | 799.67 | 3t x 3t
4200 | 14758 | metal loss corrosion | 1:06 | 21649.84 | -51.32 | 7.73 |  | -51.32 | 7.73 | 16 | int | 0.188 | 60000 | 788 | 0.47 | 0.59 | 15 |  | 1546.2 |  | 1.96 |  |  |  | 927.72 | 0.85 |  |  |  | -97.71904242 | 33.15210571 | 799.67
4200 | 14759 | metal loss corrosion | 11:10 | 21649.87 | -51.35 | 7.7 |  | -51.35 | 7.7 | 16 | int | 0.188 | 60000 | 788 | 0.34 | 0.59 | 10 | [10 empty] | 1903 |  | -97.71904243 | 33.15210581 | 799.67 | 3t x 3t
4200 | 14760 | metal loss corrosion | 10:55 | 21649.88 | -51.37 | 7.69 |  | -51.37 | 7.69 | 16 | int | 0.188 | 60000 | 788 | 0.32 | 0.59 | 10 | [10 empty] | 1903 |  | -97.71904244 | 33.15210584 | 799.67 | 3t x 3t
4200 | 14761 | metal loss corrosion | 10:48 | 21649.95 | -51.43 | 7.62 |  | -51.43 | 7.62 | 16 | int | 0.188 | 60000 | 788 | 0.34 | 0.59 | 12 | [10 empty] | 1903 |  | -97.71904247 | 33.15210601 | 799.67 | 3t x 3t
4200 | 14762 | metal loss corrosion | 11:49 | 21649.96 | -51.44 | 7.61 |  | -51.44 | 7.61 | 16 | int | 0.188 | 60000 | 788 | 0.33 | 0.59 | 12 | [12 empty] | -97.71904248 | 33.15210605 | 799.67
4200 | 14763 | metal loss corrosion | 2:17 | 21650.01 | -51.49 | 7.57 |  | -51.49 | 7.57 | 16 | int | 0.188 | 60000 | 788 | 0.32 | 0.59 | 12 | [12 empty] | -97.7190425 | 33.15210617 | 799.67
4200 | 14764 | metal loss corrosion | 10:28 | 21650.03 | -51.51 | 7.54 |  | -51.51 | 7.54 | 16 | int | 0.188 | 60000 | 788 | 0.84 | 1.39 | 12 | [12 empty] | -97.71904252 | 33.15210624 | 799.67
4200 | 14765 | metal loss corrosion | 11:03 | 21650.04 | -51.52 | 7.53 |  | -51.52 | 7.53 | 16 | int | 0.188 | 60000 | 788 | 0.94 | 0.59 | 12 | [12 empty] | -97.71904252 | 33.15210627 | 799.67
4200 | 14766 | metal loss corrosion | 1:32 | 21650.08 | -51.56 | 7.49 |  | -51.56 | 7.49 | 16 | int | 0.188 | 60000 | 788 | 0.4 | 0.59 | 12 | [12 empty] | -97.71904254 | 33.15210636 | 799.67
4200 | 14767 | metal loss corrosion | 12:20 | 21650.11 | -51.59 | 7.46 |  | -51.59 | 7.46 | 16 | int | 0.188 | 60000 | 788 | 0.38 | 0.59 | 12 | [12 empty] | -97.71904256 | 33.15210646 | 799.67
4200 | 14768 | cluster | 12:56 | 21650.12 | -51.6 | 7.45 |  | -51.6 | 7.45 | 16 | int | 0.188 | 60000 | 788 | 0.79 | 1.76 | 10 | [10 empty] | 1904 |  | -97.71904256 | 33.15210649 | 799.67 | 3t x 3t
4200 | 14769 | metal loss corrosion | 12:57 | 21650.12 | -51.6 | 7.45 |  | -51.6 | 7.45 | 16 | int | 0.188 | 60000 | 788 | 0.77 | 0.59 | 10 | [10 empty] | 1904 |  | -97.71904256 | 33.15210649 | 799.67 | 3t x 3t
4200 | 14770 | metal loss corrosion | 1:12 | 21650.13 | -51.61 | 7.44 |  | -51.61 | 7.44 | 16 | int | 0.188 | 60000 | 788 | 0.72 | 0.67 | 8 | [10 empty] | 1904 |  | -97.71904257 | 33.1521065 | 799.67 | 3t x 3t
4200 | 14771 | metal loss corrosion | 12:39 | 21650.13 | -51.61 | 7.44 |  | -51.61 | 7.44 | 16 | int | 0.188 | 60000 | 788 | 0.51 | 0.59 | 10 | [12 empty] | -97.71904257 | 33.15210652 | 799.67
4200 | 14772 | metal loss corrosion | 1:52 | 21650.17 | -51.65 | 7.4 |  | -51.65 | 7.4 | 16 | int | 0.188 | 60000 | 788 | 0.75 | 0.77 | 17 |  | 1537.95 |  | 1.95 |  |  |  | 922.77 | 0.85 |  |  |  | -97.71904259 | 33.15210662 | 799.66
4200 | 14773 | metal loss corrosion | 10:42 | 21650.21 | -51.69 | 7.36 |  | -51.69 | 7.36 | 16 | int | 0.188 | 60000 | 788 | 0.34 | 0.59 | 15 |  | 1548.47 |  | 1.97 |  |  |  | 929.08 | 0.85 |  |  |  | -97.71904261 | 33.15210673 | 799.66
4200 | 14774 | metal loss corrosion | 1:10 | 21650.3 | -51.78 | 7.27 |  | -51.78 | 7.27 | 16 | int | 0.188 | 60000 | 788 | 0.56 | 0.59 | 10 | [10 empty] | 1905 |  | -97.71904266 | 33.15210698 | 799.66 | 3t x 3t
4200 | 14775 | cluster | 12:57 | 21650.3 | -51.78 | 7.27 |  | -51.78 | 7.27 | 16 | int | 0.188 | 60000 | 788 | 1.54 | 1.52 | 10 | [10 empty] | 1905 |  | -97.71904266 | 33.15210698 | 799.66 | 3t x 3t
4200 | 14776 | metal loss corrosion | 1:30 | 21650.31 | -51.79 | 7.26 |  | -51.79 | 7.26 | 16 | int | 0.188 | 60000 | 788 | 0.44 | 0.59 | 19 |  | 1545.35 |  | 1.96 |  |  |  | 927.21 | 0.85 |  |  |  | -97.71904266 | 33.152107 | 799.66
4200 | 14777 | cluster | 1:56 | 21650.34 | -51.82 | 7.23 |  | -51.82 | 7.23 | 16 | int | 0.188 | 60000 | 788 | 0.95 | 1.76 | 13 |  | 1536.27 |  | 1.95 |  |  |  | 921.76 | 0.85 |  | 1906 |  | -97.71904267 | 33.15210708 | 799.66 | 3t x 3t
4200 | 14778 | metal loss corrosion | 1:56 | 21650.34 | -51.82 | 7.23 |  | -51.82 | 7.23 | 16 | int | 0.188 | 60000 | 788 | 0.37 | 0.59 | 13 | [10 empty] | 1906 |  | -97.71904267 | 33.15210708 | 799.66 | 3t x 3t
4200 | 14779 | metal loss corrosion | 10:21 | 21650.36 | -51.84 | 7.21 |  | -51.84 | 7.21 | 16 | int | 0.188 | 60000 | 788 | 0.42 | 1.14 | 10 | [12 empty] | -97.71904269 | 33.15210714 | 799.66
4200 | 14780 | metal loss corrosion | 9:55 | 21650.39 | -51.87 | 7.18 |  | -51.87 | 7.18 | 16 | int | 0.188 | 60000 | 788 | 0.45 | 0.59 | 13 |  | 1547.3 |  | 1.96 |  |  |  | 928.38 | 0.85 |  |  |  | -97.7190427 | 33.15210722 | 799.66
4200 | 14781 | metal loss corrosion | 12:57 | 21650.39 | -51.87 | 7.18 |  | -51.87 | 7.18 | 16 | int | 0.188 | 60000 | 788 | 0.45 | 0.59 | 10 | [10 empty] | 1905 |  | -97.7190427 | 33.15210722 | 799.66 | 3t x 3t
4200 | 14782 | metal loss corrosion | 2:13 | 21650.39 | -51.88 | 7.18 |  | -51.88 | 7.18 | 16 | int | 0.188 | 60000 | 788 | 0.32 | 0.59 | 10 | [10 empty] | 1906 |  | -97.7190427 | 33.15210723 | 799.66 | 3t x 3t
4200 | 14783 | metal loss corrosion | 1:37 | 21650.41 | -51.89 | 7.16 |  | -51.89 | 7.16 | 16 | int | 0.188 | 60000 | 788 | 0.82 | 0.59 | 10 | [10 empty] | 1907 |  | -97.71904271 | 33.15210728 | 799.66 | 3t x 3t
4200 | 14784 | cluster | 1:37 | 21650.41 | -51.89 | 7.16 |  | -51.89 | 7.16 | 16 | int | 0.188 | 60000 | 788 | 0.86 | 1.56 | 15 |  | 1536.16 |  | 1.95 |  |  |  | 921.7 | 0.85 |  | 1907 |  | -97.71904271 | 33.15210728 | 799.66 | 3t x 3t
4200 | 14785 | metal loss corrosion | 1:51 | 21650.45 | -51.93 | 7.12 |  | -51.93 | 7.12 | 16 | int | 0.188 | 60000 | 788 | 0.42 | 0.59 | 15 | [10 empty] | 1907 |  | -97.71904273 | 33.15210738 | 799.66 | 3t x 3t
4200 | 14786 | metal loss corrosion | 12:12 | 21650.46 | -51.94 | 7.11 |  | -51.94 | 7.11 | 16 | int | 0.188 | 60000 | 788 | 0.38 | 0.59 | 13 |  | 1548.37 |  | 1.96 |  |  |  | 929.02 | 0.85 |  |  |  | -97.71904273 | 33.1521074 | 799.66
4200 | 14787 | metal loss corrosion | 10:45 | 21650.49 | -51.97 | 7.08 |  | -51.97 | 7.08 | 16 | int | 0.188 | 60000 | 788 | 0.33 | 0.59 | 12 | [12 empty] | -97.71904275 | 33.15210749 | 799.66
4200 | 14788 | metal loss corrosion | 10:25 | 21650.5 | -51.98 | 7.07 |  | -51.98 | 7.07 | 16 | int | 0.188 | 60000 | 788 | 0.32 | 0.59 | 13 | [10 empty] | 1908 |  | -97.71904276 | 33.15210751 | 799.66 | 3t x 3t
4200 | 14789 | cluster | 10:09 | 21650.5 | -51.98 | 7.07 |  | -51.98 | 7.07 | 16 | int | 0.188 | 60000 | 788 | 1.07 | 1.7 | 13 |  | 1533.09 |  | 1.95 |  |  |  | 919.85 | 0.86 |  | 1908 |  | -97.71904276 | 33.15210751 | 799.66 | 3t x 3t
4200 | 14790 | metal loss corrosion | 10:09 | 21650.56 | -52.04 | 7.01 |  | -52.04 | 7.01 | 16 | int | 0.188 | 60000 | 788 | 0.38 | 0.96 | 10 | [10 empty] | 1908 |  | -97.71904278 | 33.15210767 | 799.66 | 3t x 3t
4200 | 14791 | cluster | 10:01 | 21650.69 | -52.18 | 6.88 |  | -52.18 | 6.88 | 16 | int | 0.188 | 60000 | 788 | 0.86 | 1.5 | 12 | [10 empty] | 1909 |  | -97.71904286 | 33.15210804 | 799.66 | 3t x 3t
4200 | 14792 | metal loss corrosion | 10:14 | 21650.69 | -52.18 | 6.88 |  | -52.18 | 6.88 | 16 | int | 0.188 | 60000 | 788 | 0.32 | 0.59 | 12 | [10 empty] | 1909 |  | -97.71904286 | 33.15210804 | 799.66 | 3t x 3t
4200 | 14793 | metal loss corrosion | 12:58 | 21650.72 | -52.2 | 6.85 |  | -52.2 | 6.85 | 16 | int | 0.188 | 60000 | 788 | 0.62 | 0.59 | 12 | [12 empty] | -97.71904287 | 33.15210811 | 799.66
4200 | 14794 | metal loss corrosion | 10:01 | 21650.72 | -52.21 | 6.85 |  | -52.21 | 6.85 | 16 | int | 0.188 | 60000 | 788 | 0.49 | 0.59 | 12 | [10 empty] | 1909 |  | -97.71904287 | 33.15210812 | 799.66 | 3t x 3t
4200 | 14795 | metal loss corrosion | 10:41 | 21650.81 | -52.29 | 6.76 |  | -52.29 | 6.76 | 16 | int | 0.188 | 60000 | 788 | 0.32 | 0.59 | 10 | [12 empty] | -97.71904292 | 33.15210836 | 799.65
4200 | 14796 | cluster | 1:05 | 21650.91 | -52.39 | 6.66 |  | -52.39 | 6.66 | 16 | int | 0.188 | 60000 | 788 | 3.04 | 3.8 | 17 |  | 1464.66 |  | 1.86 |  |  |  | 878.8 | 0.9 |  | 1910 |  | -97.71904297 | 33.15210862 | 799.65 | 3t x 3t
4200 | 14797 | metal loss corrosion | 1:05 | 21650.91 | -52.39 | 6.66 |  | -52.39 | 6.66 | 16 | int | 0.188 | 60000 | 788 | 0.88 | 0.73 | 12 | [10 empty] | 1910 |  | -97.71904297 | 33.15210862 | 799.65 | 3t x 3t
4200 | 14798 | metal loss corrosion | 1:38 | 21650.93 | -52.41 | 6.64 |  | -52.41 | 6.64 | 16 | int | 0.188 | 60000 | 788 | 0.35 | 0.59 | 15 |  | 1548.11 |  | 1.96 |  |  |  | 928.87 | 0.85 |  |  |  | -97.71904298 | 33.15210868 | 799.65
4200 | 14799 | metal loss corrosion | 11:28 | 21650.97 | -52.45 | 6.6 |  | -52.45 | 6.6 | 16 | int | 0.188 | 60000 | 788 | 0.44 | 0.59 | 15 |  | 1546.66 |  | 1.96 |  |  |  | 928 | 0.85 |  |  |  | -97.719043 | 33.15210879 | 799.65
4200 | 14800 | metal loss corrosion | 11:04 | 21651 | -52.48 | 6.57 |  | -52.48 | 6.57 | 16 | int | 0.188 | 60000 | 788 | 0.41 | 0.65 | 12 | [12 empty] | -97.71904301 | 33.15210887 | 799.65
4200 | 14801 | metal loss corrosion | 1:39 | 21651.01 | -52.5 | 6.56 |  | -52.5 | 6.56 | 16 | int | 0.188 | 60000 | 788 | 0.35 | 0.59 | 10 | [10 empty] | 1910 |  | -97.71904302 | 33.15210891 | 799.65 | 3t x 3t
4200 | 14802 | metal loss corrosion | 1:18 | 21651.02 | -52.5 | 6.55 |  | -52.5 | 6.55 | 16 | int | 0.188 | 60000 | 788 | 0.79 | 0.64 | 12 | [10 empty] | 1910 |  | -97.71904302 | 33.15210893 | 799.65 | 3t x 3t
4200 | 14803 | metal loss corrosion | 1:01 | 21651.06 | -52.55 | 6.51 |  | -52.55 | 6.51 | 16 | int | 0.188 | 60000 | 788 | 0.51 | 0.59 | 10 | [12 empty] | -97.71904305 | 33.15210904 | 799.65
4200 | 14804 | metal loss corrosion | 1:35 | 21651.08 | -52.57 | 6.49 |  | -52.57 | 6.49 | 16 | int | 0.188 | 60000 | 788 | 0.35 | 0.59 | 17 | [10 empty] | 1910 |  | -97.71904306 | 33.1521091 | 799.65 | 3t x 3t
4200 | 14805 | metal loss corrosion | 10:22 | 21651.11 | -52.59 | 6.46 |  | -52.59 | 6.46 | 16 | int | 0.188 | 60000 | 788 | 0.42 | 0.62 | 15 |  | 1547.1 |  | 1.96 |  |  |  | 928.26 | 0.85 |  |  |  | -97.71904307 | 33.15210916 | 799.65
4200 | 14806 | metal loss corrosion | 1:51 | 21651.13 | -52.62 | 6.44 |  | -52.62 | 6.44 | 16 | int | 0.188 | 60000 | 788 | 0.32 | 0.59 | 15 | [10 empty] | 1910 |  | -97.71904308 | 33.15210923 | 799.65 | 3t x 3t
4200 | 14807 | cluster | 1:21 | 21651.17 | -52.65 | 6.4 |  | -52.65 | 6.4 | 16 | int | 0.188 | 60000 | 788 | 1.75 | 2.04 | 12 | [10 empty] | 1911 |  | -97.7190431 | 33.15210932 | 799.65 | 3t x 3t
4200 | 14808 | metal loss corrosion | 1:21 | 21651.17 | -52.65 | 6.4 |  | -52.65 | 6.4 | 16 | int | 0.188 | 60000 | 788 | 0.33 | 0.94 | 8 | [10 empty] | 1911 |  | -97.7190431 | 33.15210932 | 799.65 | 3t x 3t
4200 | 14809 | metal loss corrosion | 1:22 | 21651.22 | -52.7 | 6.35 |  | -52.7 | 6.35 | 16 | int | 0.188 | 60000 | 788 | 0.32 | 0.59 | 12 | [10 empty] | 1911 |  | -97.71904313 | 33.15210947 | 799.65 | 3t x 3t
4200 | 14810 | metal loss corrosion | 1:04 | 21651.23 | -52.71 | 6.34 |  | -52.71 | 6.34 | 16 | int | 0.188 | 60000 | 788 | 0.32 | 0.59 | 13 |  | 1549.13 |  | 1.97 |  |  |  | 929.48 | 0.85 |  |  |  | -97.71904313 | 33.1521095 | 799.65
4200 | 14811 | metal loss corrosion | 10:32 | 21651.25 | -52.73 | 6.32 |  | -52.73 | 6.32 | 16 | int | 0.188 | 60000 | 788 | 0.41 | 0.72 | 12 | [12 empty] | -97.71904314 | 33.15210954 | 799.65
4200 | 14812 | metal loss corrosion | 1:38 | 21651.27 | -52.75 | 6.3 |  | -52.75 | 6.3 | 16 | int | 0.188 | 60000 | 788 | 0.47 | 0.86 | 8 | [10 empty] | 1911 |  | -97.71904315 | 33.15210961 | 799.65 | 3t x 3t
4200 | 14813 | cluster | 1:15 | 21651.39 | -52.88 | 6.18 |  | -52.88 | 6.18 | 16 | int | 0.188 | 60000 | 788 | 1.88 | 2.99 | 12 | [10 empty] | 1912 |  | -97.71904321 | 33.15210994 | 799.64 | 3t x 3t
4200 | 14814 | metal loss corrosion | 1:15 | 21651.39 | -52.88 | 6.18 |  | -52.88 | 6.18 | 16 | int | 0.188 | 60000 | 788 | 0.33 | 0.59 | 10 | [10 empty] | 1912 |  | -97.71904321 | 33.15210994 | 799.64 | 3t x 3t
4200 | 14815 | metal loss corrosion | 10:18 | 21651.42 | -52.9 | 6.15 |  | -52.9 | 6.15 | 16 | int | 0.188 | 60000 | 788 | 0.32 | 0.59 | 12 | [12 empty] | -97.71904323 | 33.15211001 | 799.64
4200 | 14816 | metal loss corrosion | 1:30 | 21651.43 | -52.91 | 6.14 |  | -52.91 | 6.14 | 16 | int | 0.188 | 60000 | 788 | 0.71 | 0.63 | 10 | [10 empty] | 1912 |  | -97.71904323 | 33.15211004 | 799.64 | 3t x 3t
4200 | 14817 | metal loss corrosion | 10:39 | 21651.44 | -52.92 | 6.13 |  | -52.92 | 6.13 | 16 | int | 0.188 | 60000 | 788 | 0.36 | 0.59 | 13 | [10 empty] | 1913 |  | -97.71904324 | 33.15211007 | 799.64 | 3t x 3t
4200 | 14818 | cluster | 10:39 | 21651.44 | -52.92 | 6.13 |  | -52.92 | 6.13 | 16 | int | 0.188 | 60000 | 788 | 1.46 | 0.59 | 13 |  | 1522.05 |  | 1.93 |  |  |  | 913.23 | 0.86 |  | 1913 |  | -97.71904324 | 33.15211007 | 799.64 | 3t x 3t
4200 | 14819 | metal loss corrosion | 1:49 | 21651.47 | -52.95 | 6.1 |  | -52.95 | 6.1 | 16 | int | 0.188 | 60000 | 788 | 0.4 | 0.59 | 12 | [10 empty] | 1912 |  | -97.71904325 | 33.15211014 | 799.64 | 3t x 3t
4200 | 14820 | cluster | 11:02 | 21651.48 | -52.96 | 6.09 |  | -52.96 | 6.09 | 16 | int | 0.188 | 60000 | 788 | 1.56 | 0.74 | 10 | [10 empty] | 1914 |  | -97.71904326 | 33.15211017 | 799.64 | 3t x 3t
4200 | 14821 | metal loss corrosion | 11:04 | 21651.48 | -52.96 | 6.09 |  | -52.96 | 6.09 | 16 | int | 0.188 | 60000 | 788 | 0.68 | 0.59 | 10 | [10 empty] | 1914 |  | -97.71904326 | 33.15211017 | 799.64 | 3t x 3t
4200 | 14822 | metal loss corrosion | 10:39 | 21651.51 | -52.99 | 6.06 |  | -52.99 | 6.06 | 16 | int | 0.188 | 60000 | 788 | 0.64 | 0.59 | 10 | [10 empty] | 1913 |  | -97.71904327 | 33.15211026 | 799.64 | 3t x 3t
4200 | 14823 | metal loss corrosion | 1:33 | 21651.53 | -53.01 | 6.05 |  | -53.01 | 6.05 | 16 | int | 0.188 | 60000 | 788 | 0.32 | 0.59 | 12 | [10 empty] | 1912 |  | -97.71904328 | 33.1521103 | 799.64 | 3t x 3t
4200 | 14824 | metal loss corrosion | 2:17 | 21651.55 | -53.03 | 6.02 |  | -53.03 | 6.02 | 16 | int | 0.188 | 60000 | 788 | 0.34 | 0.59 | 10 | [12 empty] | -97.71904329 | 33.15211036 | 799.64
4200 | 14825 | metal loss corrosion | 10:20 | 21651.55 | -53.03 | 6.02 |  | -53.03 | 6.02 | 16 | int | 0.188 | 60000 | 788 | 0.34 | 0.59 | 13 | [10 empty] | 1915 |  | -97.71904329 | 33.15211036 | 799.64 | 3t x 3t
4200 | 14826 | cluster | 10:20 | 21651.55 | -53.03 | 6.02 |  | -53.03 | 6.02 | 16 | int | 0.188 | 60000 | 788 | 1.75 | 2.08 | 13 |  | 1513.41 |  | 1.92 |  |  |  | 908.05 | 0.87 |  | 1915 |  | -97.71904329 | 33.15211036 | 799.64 | 3t x 3t
4200 | 14827 | metal loss corrosion | 11:02 | 21651.57 | -53.05 | 6 |  | -53.05 | 6 | 16 | int | 0.188 | 60000 | 788 | 0.46 | 0.59 | 10 | [10 empty] | 1914 |  | -97.7190433 | 33.15211042 | 799.64 | 3t x 3t
4200 | 14828 | metal loss corrosion | 10:22 | 21651.6 | -53.08 | 5.97 |  | -53.08 | 5.97 | 16 | int | 0.188 | 60000 | 788 | 0.32 | 0.59 | 10 | [10 empty] | 1915 |  | -97.71904332 | 33.15211051 | 799.64 | 3t x 3t
4200 | 14829 | metal loss corrosion | 1:06 | 21651.62 | -53.11 | 5.95 |  | -53.11 | 5.95 | 16 | int | 0.188 | 60000 | 788 | 0.41 | 0.99 | 13 |  | 1547.67 |  | 1.96 |  |  |  | 928.6 | 0.85 |  |  |  | -97.71904333 | 33.15211056 | 799.64
4200 | 14830 | metal loss corrosion | 1:36 | 21651.63 | -53.11 | 5.95 |  | -53.11 | 5.95 | 16 | int | 0.188 | 60000 | 788 | 0.4 | 0.59 | 19 |  | 1546.19 |  | 1.96 |  |  |  | 927.72 | 0.85 |  |  |  | -97.71904333 | 33.15211057 | 799.64
4200 | 14831 | metal loss corrosion | 10:37 | 21651.67 | -53.15 | 5.9 |  | -53.15 | 5.9 | 16 | int | 0.188 | 60000 | 788 | 0.33 | 0.89 | 12 | [10 empty] | 1915 |  | -97.71904335 | 33.15211068 | 799.64 | 3t x 3t
4200 | 14832 | cluster | 1:08 | 21651.71 | -53.19 | 5.86 |  | -53.19 | 5.86 | 16 | int | 0.188 | 60000 | 788 | 1.24 | 0.74 | 15 |  | 1524.96 |  | 1.94 |  |  |  | 914.98 | 0.86 |  | 1916 |  | -97.71904338 | 33.15211079 | 799.64 | 3t x 3t
4200 | 14833 | metal loss corrosion | 1:10 | 21651.71 | -53.19 | 5.86 |  | -53.19 | 5.86 | 16 | int | 0.188 | 60000 | 788 | 0.33 | 0.59 | 15 | [10 empty] | 1916 |  | -97.71904338 | 33.15211079 | 799.64 | 3t x 3t
4200 | 14834 | metal loss corrosion | 10:16 | 21651.71 | -53.19 | 5.86 |  | -53.19 | 5.86 | 16 | int | 0.188 | 60000 | 788 | 0.32 | 0.59 | 13 | [10 empty] | 1917 |  | -97.71904338 | 33.1521108 | 799.64 | 3t x 3t
4200 | 14835 | cluster | 10:16 | 21651.71 | -53.19 | 5.86 |  | -53.19 | 5.86 | 16 | int | 0.188 | 60000 | 788 | 1.22 | 2.56 | 19 |  | 1517.18 |  | 1.93 |  |  |  | 910.31 | 0.87 |  | 1917 |  | -97.71904338 | 33.1521108 | 799.64 | 3t x 3t
4200 | 14836 | cluster | 1:32 | 21651.74 | -53.22 | 5.83 |  | -53.22 | 5.83 | 16 | int | 0.188 | 60000 | 788 | 0.95 | 0.64 | 13 |  | 1536.27 |  | 1.95 |  |  |  | 921.76 | 0.85 |  | 1918 |  | -97.71904339 | 33.15211087 | 799.64 | 3t x 3t
4200 | 14837 | metal loss corrosion | 1:32 | 21651.74 | -53.22 | 5.83 |  | -53.22 | 5.83 | 16 | int | 0.188 | 60000 | 788 | 0.32 | 0.59 | 13 | [10 empty] | 1918 |  | -97.71904339 | 33.15211087 | 799.64 | 3t x 3t
4200 | 14838 | metal loss corrosion | 9:57 | 21651.76 | -53.24 | 5.81 |  | -53.24 | 5.81 | 16 | int | 0.188 | 60000 | 788 | 0.4 | 0.59 | 12 | [12 empty] | -97.7190434 | 33.15211093 | 799.64
4200 | 14839 | metal loss corrosion | 10:44 | 21651.77 | -53.25 | 5.8 |  | -53.25 | 5.8 | 16 | int | 0.188 | 60000 | 788 | 0.36 | 0.59 | 19 | [10 empty] | 1917 |  | -97.71904341 | 33.15211097 | 799.64 | 3t x 3t
4200 | 14840 | metal loss corrosion | 1:08 | 21651.77 | -53.26 | 5.8 |  | -53.26 | 5.8 | 16 | int | 0.188 | 60000 | 788 | 0.44 | 0.59 | 12 | [10 empty] | 1916 |  | -97.71904341 | 33.15211097 | 799.64 | 3t x 3t
4200 | 14841 | metal loss corrosion | 10:23 | 21651.78 | -53.26 | 5.79 |  | -53.26 | 5.79 | 16 | int | 0.188 | 60000 | 788 | 0.36 | 1.21 | 10 | [10 empty] | 1917 |  | -97.71904341 | 33.15211099 | 799.64 | 3t x 3t
4200 | 14842 | metal loss corrosion | 11:02 | 21651.79 | -53.27 | 5.79 |  | -53.27 | 5.79 | 16 | int | 0.188 | 60000 | 788 | 0.81 | 0.59 | 10 | [12 empty] | -97.71904341 | 33.152111 | 799.64
4200 | 14843 | metal loss corrosion | 1:33 | 21651.79 | -53.27 | 5.78 |  | -53.27 | 5.78 | 16 | int | 0.188 | 60000 | 788 | 0.32 | 0.59 | 12 | [10 empty] | 1918 |  | -97.71904342 | 33.15211102 | 799.64 | 3t x 3t
4200 | 14844 | metal loss corrosion | 1:04 | 21651.92 | -53.41 | 5.65 |  | -53.41 | 5.65 | 16 | int | 0.188 | 60000 | 788 | 0.55 | 0.59 | 10 | [12 empty] | -97.71904349 | 33.15211138 | 799.64
4200 | 14845 | metal loss corrosion | 10:37 | 21651.96 | -53.44 | 5.61 |  | -53.44 | 5.61 | 16 | int | 0.188 | 60000 | 788 | 0.42 | 0.59 | 19 |  | 1545.92 |  | 1.96 |  |  |  | 927.55 | 0.85 |  |  |  | -97.71904351 | 33.15211148 | 799.64
4200 | 14846 | metal loss corrosion | 10:59 | 21652 | -53.48 | 5.57 |  | -53.48 | 5.57 | 16 | int | 0.188 | 60000 | 788 | 0.37 | 0.59 | 15 |  | 1547.92 |  | 1.96 |  |  |  | 928.75 | 0.85 |  |  |  | -97.71904353 | 33.15211159 | 799.63
4200 | 14847 | metal loss corrosion | 1:38 | 21652.02 | -53.5 | 5.55 |  | -53.5 | 5.55 | 16 | int | 0.188 | 60000 | 788 | 0.32 | 0.59 | 13 |  | 1549.13 |  | 1.97 |  |  |  | 929.48 | 0.85 |  |  |  | -97.71904354 | 33.15211165 | 799.63
4200 | 14848 | metal loss corrosion | 1:14 | 21652.04 | -53.52 | 5.53 |  | -53.52 | 5.53 | 16 | int | 0.188 | 60000 | 788 | 0.47 | 0.65 | 15 |  | 1545.97 |  | 1.96 |  |  |  | 927.58 | 0.85 |  |  |  | -97.71904355 | 33.1521117 | 799.63
4200 | 14849 | metal loss corrosion | 10:42 | 21652.1 | -53.58 | 5.47 |  | -53.58 | 5.47 | 16 | int | 0.188 | 60000 | 788 | 0.48 | 0.59 | 17 |  | 1545.21 |  | 1.96 |  |  |  | 927.13 | 0.85 |  |  |  | -97.71904357 | 33.15211185 | 799.63
4200 | 14850 | metal loss corrosion | 1:27 | 21652.16 | -53.64 | 5.41 |  | -53.64 | 5.41 | 16 | int | 0.188 | 60000 | 788 | 0.33 | 0.59 | 12 | [12 empty] | -97.71904361 | 33.15211202 | 799.63
4200 | 14851 | metal loss corrosion | 9:45 | 21652.23 | -53.72 | 5.34 |  | -53.72 | 5.34 | 16 | int | 0.188 | 60000 | 788 | 0.32 | 0.59 | 10 | [12 empty] | -97.71904364 | 33.15211222 | 799.63
4200 | 14852 | metal loss corrosion | 11:02 | 21652.24 | -53.72 | 5.33 |  | -53.72 | 5.33 | 16 | int | 0.188 | 60000 | 788 | 0.58 | 0.59 | 10 | [12 empty] | -97.71904365 | 33.15211223 | 799.63
4200 | 14853 | metal loss corrosion | 10:32 | 21652.26 | -53.74 | 5.32 |  | -53.74 | 5.32 | 16 | int | 0.188 | 60000 | 788 | 0.38 | 0.9 | 20 |  | 1546.47 | 1640.01 | 1.96 | 2.08 |  | 984.01 | 927.88 | 0.85 | 9 |  |  | -97.71904366 | 33.15211228 | 799.63
4200 | 14854 | metal loss corrosion | 1:10 | 21652.38 | -53.86 | 5.19 |  | -53.86 | 5.19 | 16 | int | 0.188 | 60000 | 788 | 0.33 | 0.59 | 12 | [12 empty] | -97.71904372 | 33.15211261 | 799.63
4200 | 14855 | metal loss corrosion | 12:48 | 21652.47 | -53.95 | 5.1 |  | -53.95 | 5.1 | 16 | int | 0.188 | 60000 | 788 | 0.36 | 0.69 | 15 | [10 empty] | 1919 |  | -97.71904376 | 33.15211285 | 799.63 | 3t x 3t
4200 | 14856 | cluster | 12:48 | 21652.47 | -53.95 | 5.1 |  | -53.95 | 5.1 | 16 | int | 0.188 | 60000 | 788 | 0.56 | 1.79 | 15 |  | 1544.46 |  | 1.96 |  |  |  | 926.68 | 0.85 |  | 1919 |  | -97.71904376 | 33.15211285 | 799.63 | 3t x 3t
4200 | 14857 | metal loss corrosion | 1:05 | 21652.47 | -53.95 | 5.1 |  | -53.95 | 5.1 | 16 | int | 0.188 | 60000 | 788 | 0.56 | 0.59 | 12 | [10 empty] | 1919 |  | -97.71904376 | 33.15211285 | 799.63 | 3t x 3t
4200 | 14858 | metal loss corrosion | 1:34 | 21652.54 | -54.02 | 5.03 |  | -54.02 | 5.03 | 16 | int | 0.188 | 60000 | 788 | 0.65 | 0.59 | 10 | [10 empty] | 1920 |  | -97.7190438 | 33.15211304 | 799.63 | 3t x 3t
4200 | 14859 | cluster | 12:48 | 21652.54 | -54.02 | 5.03 |  | -54.02 | 5.03 | 16 | int | 0.188 | 60000 | 788 | 1 | 4.71 | 17 |  | 1529.82 |  | 1.94 |  |  |  | 917.89 | 0.86 |  | 1920 |  | -97.7190438 | 33.15211304 | 799.63 | 3t x 3t
4200 | 14860 | metal loss corrosion | 1:47 | 21652.54 | -54.02 | 5.03 |  | -54.02 | 5.03 | 16 | int | 0.188 | 60000 | 788 | 0.45 | 0.59 | 17 | [10 empty] | 1920 |  | -97.7190438 | 33.15211305 | 799.63 | 3t x 3t
4200 | 14861 | metal loss corrosion | 1:22 | 21652.56 | -54.04 | 5.01 |  | -54.04 | 5.01 | 16 | int | 0.188 | 60000 | 788 | 0.4 | 0.65 | 13 | [10 empty] | 1920 |  | -97.71904381 | 33.15211311 | 799.63 | 3t x 3t
4200 | 14862 | metal loss corrosion | 1:06 | 21652.56 | -54.05 | 5.01 |  | -54.05 | 5.01 | 16 | int | 0.188 | 60000 | 788 | 0.47 | 0.59 | 12 | [10 empty] | 1920 |  | -97.71904381 | 33.15211312 | 799.63 | 3t x 3t
4200 | 14863 | metal loss corrosion | 12:49 | 21652.58 | -54.06 | 4.99 |  | -54.06 | 4.99 | 16 | int | 0.188 | 60000 | 788 | 0.51 | 0.79 | 12 | [10 empty] | 1920 |  | -97.71904382 | 33.15211315 | 799.63 | 3t x 3t
4200 | 14864 | metal loss corrosion | 10:46 | 21652.58 | -54.06 | 4.99 |  | -54.06 | 4.99 | 16 | int | 0.188 | 60000 | 788 | 0.51 | 0.67 | 15 |  | 1545.48 |  | 1.96 |  |  |  | 927.29 | 0.85 |  |  |  | -97.71904382 | 33.15211317 | 799.63
4200 | 14865 | metal loss corrosion | 10:40 | 21652.7 | -54.18 | 4.87 |  | -54.18 | 4.87 | 16 | int | 0.188 | 60000 | 788 | 0.44 | 0.59 | 13 |  | 1547.3 |  | 1.96 |  |  |  | 928.38 | 0.85 |  |  |  | -97.71904388 | 33.15211349 | 799.62
4200 | 14866 | metal loss corrosion | 1:27 | 21652.71 | -54.19 | 4.86 |  | -54.19 | 4.86 | 16 | int | 0.188 | 60000 | 788 | 0.32 | 0.59 | 10 | [12 empty] | -97.71904389 | 33.1521135 | 799.62
4200 | 14867 | metal loss corrosion | 12:42 | 21652.74 | -54.23 | 4.83 |  | -54.23 | 4.83 | 16 | int | 0.188 | 60000 | 788 | 0.4 | 0.59 | 12 | [12 empty] | -97.71904391 | 33.1521136 | 799.62
4200 | 14868 | metal loss corrosion | 1:29 | 21652.81 | -54.3 | 4.76 |  | -54.3 | 4.76 | 16 | int | 0.188 | 60000 | 788 | 0.34 | 0.59 | 13 |  | 1548.69 |  | 1.97 |  |  |  | 929.21 | 0.85 |  |  |  | -97.71904394 | 33.1521138 | 799.62
4200 | 14869 | metal loss corrosion | 12:15 | 21652.84 | -54.32 | 4.73 |  | -54.32 | 4.73 | 16 | int | 0.188 | 60000 | 788 | 0.32 | 0.59 | 10 | [12 empty] | -97.71904396 | 33.15211387 | 799.62
4200 | 14870 | metal loss corrosion | 10:56 | 21652.87 | -54.36 | 4.7 |  | -54.36 | 4.7 | 16 | int | 0.188 | 60000 | 788 | 0.32 | 0.59 | 10 | [12 empty] | -97.71904397 | 33.15211396 | 799.62
4200 | 14871 | metal loss corrosion | 10:49 | 21652.95 | -54.43 | 4.62 |  | -54.43 | 4.62 | 16 | int | 0.188 | 60000 | 788 | 0.32 | 0.63 | 12 | [12 empty] | -97.71904401 | 33.15211416 | 799.62
4200 | 14872 | metal loss corrosion | 10:50 | 21653.05 | -54.53 | 4.52 |  | -54.53 | 4.52 | 16 | int | 0.188 | 60000 | 788 | 0.32 | 0.64 | 10 | [12 empty] | -97.71904406 | 33.15211443 | 799.62
4200 | 14873 | metal loss corrosion | 1:04 | 21653.21 | -54.69 | 4.36 |  | -54.69 | 4.36 | 16 | int | 0.188 | 60000 | 788 | 0.34 | 0.59 | 10 | [12 empty] | -97.71904414 | 33.15211487 | 799.62
4200 | 14874 | metal loss corrosion | 10:50 | 21653.27 | -54.75 | 4.3 |  | -54.75 | 4.3 | 16 | int | 0.188 | 60000 | 788 | 0.57 | 0.62 | 10 | [12 empty] | -97.71904417 | 33.15211502 | 799.62
4200 | 14875 | metal loss corrosion | 1:27 | 21653.31 | -54.79 | 4.27 |  | -54.79 | 4.27 | 16 | int | 0.188 | 60000 | 788 | 0.36 | 0.59 | 13 |  | 1548.53 |  | 1.97 |  |  |  | 929.12 | 0.85 |  |  |  | -97.71904419 | 33.15211513 | 799.62
4200 | 14876 | metal loss corrosion | 1:21 | 21653.42 | -54.91 | 4.15 |  | -54.91 | 4.15 | 16 | int | 0.188 | 60000 | 788 | 0.38 | 0.59 | 12 | [10 empty] | 1921 |  | -97.71904425 | 33.15211545 | 799.62 | 3t x 3t
4200 | 14877 | cluster | 1:21 | 21653.42 | -54.91 | 4.15 |  | -54.91 | 4.15 | 16 | int | 0.188 | 60000 | 788 | 0.38 | 2.25 | 12 | [10 empty] | 1921 |  | -97.71904425 | 33.15211545 | 799.62 | 3t x 3t
4200 | 14878 | metal loss corrosion | 1:37 | 21653.42 | -54.91 | 4.15 |  | -54.91 | 4.15 | 16 | int | 0.188 | 60000 | 788 | 0.32 | 1.08 | 8 | [10 empty] | 1921 |  | -97.71904425 | 33.15211545 | 799.62 | 3t x 3t
4200 | 14879 | metal loss corrosion | 12:42 | 21653.44 | -54.92 | 4.13 |  | -54.92 | 4.13 | 16 | int | 0.188 | 60000 | 788 | 0.45 | 0.59 | 12 | [12 empty] | -97.71904426 | 33.15211549 | 799.62
4200 | 14880 | metal loss corrosion | 11:02 | 21653.46 | -54.94 | 4.11 |  | -54.94 | 4.11 | 16 | int | 0.188 | 60000 | 788 | 0.48 | 0.85 | 15 |  | 1545.97 |  | 1.96 |  |  |  | 927.58 | 0.85 |  |  |  | -97.71904427 | 33.15211555 | 799.62
4200 | 14881 | metal loss corrosion | 10:35 | 21653.48 | -54.96 | 4.09 |  | -54.96 | 4.09 | 16 | int | 0.188 | 60000 | 788 | 0.38 | 0.91 | 12 | [12 empty] | -97.71904428 | 33.1521156 | 799.62
4200 | 14882 | metal loss corrosion | 10:39 | 21653.57 | -55.05 | 4 |  | -55.05 | 4 | 16 | int | 0.188 | 60000 | 788 | 0.39 | 0.59 | 12 | [12 empty] | -97.71904433 | 33.15211584 | 799.62
4200 | 14883 | cluster | 10:21 | 21653.65 | -55.14 | 3.92 |  | -55.14 | 3.92 | 16 | int | 0.188 | 60000 | 788 | 1.03 | 3.9 | 12 | [10 empty] | 1922 |  | -97.71904437 | 33.15211608 | 799.62 | 3t x 3t
4200 | 14884 | metal loss corrosion | 11:02 | 21653.65 | -55.14 | 3.92 |  | -55.14 | 3.92 | 16 | int | 0.188 | 60000 | 788 | 0.38 | 0.59 | 12 | [10 empty] | 1922 |  | -97.71904437 | 33.15211608 | 799.62 | 3t x 3t
4200 | 14885 | metal loss corrosion | 12:34 | 21653.67 | -55.15 | 3.9 |  | -55.15 | 3.9 | 16 | int | 0.188 | 60000 | 788 | 0.36 | 0.59 | 15 |  | 1548.11 |  | 1.96 |  |  |  | 928.87 | 0.85 |  |  |  | -97.71904438 | 33.15211611 | 799.62
4200 | 14886 | metal loss corrosion | 1:33 | 21653.68 | -55.16 | 3.89 |  | -55.16 | 3.89 | 16 | int | 0.188 | 60000 | 788 | 0.34 | 0.59 | 10 | [12 empty] | -97.71904438 | 33.15211613 | 799.62
4200 | 14887 | metal loss corrosion | 10:45 | 21653.68 | -55.16 | 3.89 |  | -55.16 | 3.89 | 16 | int | 0.188 | 60000 | 788 | 0.7 | 0.59 | 12 | [10 empty] | 1922 |  | -97.71904438 | 33.15211614 | 799.62 | 3t x 3t
4200 | 14888 | metal loss corrosion | 10:21 | 21653.7 | -55.18 | 3.87 |  | -55.18 | 3.87 | 16 | int | 0.188 | 60000 | 788 | 0.5 | 1.22 | 10 | [10 empty] | 1922 |  | -97.71904439 | 33.15211619 | 799.61 | 3t x 3t
4200 | 14889 | metal loss corrosion | 11:08 | 21653.7 | -55.18 | 3.87 |  | -55.18 | 3.87 | 16 | int | 0.188 | 60000 | 788 | 0.49 | 0.59 | 12 | [10 empty] | 1922 |  | -97.7190444 | 33.1521162 | 799.61 | 3t x 3t
4200 | 14890 | metal loss corrosion | 10:39 | 21653.82 | -55.3 | 3.75 |  | -55.3 | 3.75 | 16 | int | 0.188 | 60000 | 788 | 0.34 | 0.59 | 12 | [10 empty] | 1923 |  | -97.71904446 | 33.15211652 | 799.61 | 3t x 3t
4200 | 14891 | cluster | 10:39 | 21653.82 | -55.3 | 3.75 |  | -55.3 | 3.75 | 16 | int | 0.188 | 60000 | 788 | 1.14 | 2.28 | 12 | [10 empty] | 1923 |  | -97.71904446 | 33.15211652 | 799.61 | 3t x 3t
4200 | 14892 | metal loss corrosion | 10:54 | 21653.88 | -55.37 | 3.69 |  | -55.37 | 3.69 | 16 | int | 0.188 | 60000 | 788 | 0.35 | 1.26 | 8 | [10 empty] | 1923 |  | -97.71904449 | 33.1521167 | 799.61 | 3t x 3t
4200 | 14893 | metal loss corrosion | 12:45 | 21653.9 | -55.38 | 3.67 |  | -55.38 | 3.67 | 16 | int | 0.188 | 60000 | 788 | 0.71 | 0.59 | 10 | [12 empty] | -97.7190445 | 33.15211674 | 799.61
4200 | 14894 | metal loss corrosion | 1:29 | 21653.98 | -55.46 | 3.59 |  | -55.46 | 3.59 | 16 | int | 0.188 | 60000 | 788 | 0.32 | 0.59 | 15 |  | 1548.81 |  | 1.97 |  |  |  | 929.29 | 0.85 |  |  |  | -97.71904454 | 33.15211697 | 799.61
4200 | 14895 | metal loss corrosion | 10:47 | 21653.99 | -55.47 | 3.58 |  | -55.47 | 3.58 | 16 | int | 0.188 | 60000 | 788 | 0.35 | 0.59 | 10 | [12 empty] | -97.71904455 | 33.152117 | 799.61
4200 | 14896 | metal loss corrosion | 11:22 | 21654.08 | -55.56 | 3.49 |  | -55.56 | 3.49 | 16 | int | 0.188 | 60000 | 788 | 0.58 | 0.59 | 10 | [12 empty] | -97.71904459 | 33.15211722 | 799.61
4200 | 14897 | metal loss corrosion | 1:37 | 21654.13 | -55.62 | 3.44 |  | -55.62 | 3.44 | 16 | int | 0.188 | 60000 | 788 | 0.35 | 0.59 | 13 | [10 empty] | 1924 |  | -97.71904462 | 33.15211738 | 799.61 | 3t x 3t
4200 | 14898 | cluster | 1:37 | 21654.13 | -55.62 | 3.44 |  | -55.62 | 3.44 | 16 | int | 0.188 | 60000 | 788 | 1.02 | 0.6 | 13 |  | 1534.16 |  | 1.95 |  |  |  | 920.5 | 0.86 |  | 1924 |  | -97.71904462 | 33.15211738 | 799.61 | 3t x 3t
4200 | 14899 | metal loss corrosion | 1:37 | 21654.19 | -55.67 | 3.38 |  | -55.67 | 3.38 | 16 | int | 0.188 | 60000 | 788 | 0.39 | 0.59 | 13 | [10 empty] | 1924 |  | -97.71904465 | 33.15211752 | 799.61 | 3t x 3t
4200 | 14900 | metal loss corrosion | 11:13 | 21654.26 | -55.75 | 3.31 |  | -55.75 | 3.31 | 16 | int | 0.188 | 60000 | 788 | 0.4 | 0.66 | 13 |  | 1548.03 |  | 1.96 |  |  |  | 928.82 | 0.85 |  |  |  | -97.71904469 | 33.15211773 | 799.61
4200 | 14901 | metal loss corrosion | 9:27 | 21654.33 | -55.82 | 3.24 |  | -55.82 | 3.24 | 16 | int | 0.188 | 60000 | 788 | 0.33 | 0.59 | 13 |  | 1548.99 |  | 1.97 |  |  |  | 929.39 | 0.85 |  |  |  | -97.71904472 | 33.15211792 | 799.61
4200 | 14902 | cluster | 12:58 | 21654.46 | -55.94 | 3.11 |  | -55.94 | 3.11 | 16 | int | 0.188 | 60000 | 788 | 0.88 | 1.76 | 12 | [10 empty] | 1925 |  | -97.71904478 | 33.15211825 | 799.61 | 3t x 3t
4200 | 14903 | metal loss corrosion | 12:58 | 21654.46 | -55.94 | 3.11 |  | -55.94 | 3.11 | 16 | int | 0.188 | 60000 | 788 | 0.88 | 0.59 | 12 | [10 empty] | 1925 |  | -97.71904478 | 33.15211825 | 799.61 | 3t x 3t
4200 | 14904 | metal loss corrosion | 1:14 | 21654.48 | -55.96 | 3.09 |  | -55.96 | 3.09 | 16 | int | 0.188 | 60000 | 788 | 0.45 | 0.66 | 10 | [10 empty] | 1925 |  | -97.71904479 | 33.15211831 | 799.61 | 3t x 3t
4200 | 14905 | metal loss corrosion | 1:36 | 21654.75 | -56.23 | 2.82 |  | -56.23 | 2.82 | 16 | int | 0.188 | 60000 | 788 | 0.38 | 0.59 | 13 |  | 1548.2 |  | 1.96 |  |  |  | 928.92 | 0.85 |  |  |  | -97.71904494 | 33.15211906 | 799.61
4200 | 14906 | metal loss corrosion | 1:41 | 21654.91 | -56.39 | 2.66 |  | -56.39 | 2.66 | 16 | int | 0.188 | 60000 | 788 | 0.78 | 0.59 | 12 | [12 empty] | -97.71904501 | 33.15211948 | 799.6
4200 | 14907 | metal loss corrosion | 1:13 | 21655.01 | -56.49 | 2.57 |  | -56.49 | 2.57 | 16 | int | 0.188 | 60000 | 788 | 0.38 | 0.59 | 10 | [12 empty] | -97.71904506 | 33.15211974 | 799.6
4200 | 14908 | metal loss corrosion | 11:22 | 21655.25 | -56.73 | 2.32 |  | -56.73 | 2.32 | 16 | int | 0.188 | 60000 | 788 | 0.38 | 0.59 | 12 | [10 empty] | 1926 |  | -97.71904519 | 33.1521204 | 799.6 | 3t x 3t
4200 | 14909 | cluster | 11:06 | 21655.25 | -56.73 | 2.32 |  | -56.73 | 2.32 | 16 | int | 0.188 | 60000 | 788 | 0.38 | 1.7 | 12 | [10 empty] | 1926 |  | -97.71904519 | 33.1521204 | 799.6 | 3t x 3t
4200 | 14910 | metal loss corrosion | 11:06 | 21655.25 | -56.73 | 2.32 |  | -56.73 | 2.32 | 16 | int | 0.188 | 60000 | 788 | 0.34 | 0.59 | 12 | [10 empty] | 1926 |  | -97.71904519 | 33.15212041 | 799.6 | 3t x 3t
4200 | 14911 | metal loss corrosion | 1:31 | 21655.25 | -56.73 | 2.32 |  | -56.73 | 2.32 | 16 | int | 0.188 | 60000 | 788 | 0.5 | 0.69 | 12 | [10 empty] | 1927 |  | -97.71904519 | 33.15212041 | 799.6 | 3t x 3t
4200 | 14912 | cluster | 1:31 | 21655.25 | -56.73 | 2.32 |  | -56.73 | 2.32 | 16 | int | 0.188 | 60000 | 788 | 1.24 | 0.96 | 17 |  | 1521.12 |  | 1.93 |  |  |  | 912.67 | 0.86 |  | 1927 |  | -97.71904519 | 33.15212041 | 799.6 | 3t x 3t
4200 | 14913 | metal loss corrosion | 12:43 | 21655.28 | -56.76 | 2.29 |  | -56.76 | 2.29 | 16 | int | 0.188 | 60000 | 788 | 0.35 | 0.59 | 12 | [12 empty] | -97.7190452 | 33.15212048 | 799.6
4200 | 14914 | metal loss corrosion | 1:08 | 21655.28 | -56.76 | 2.29 |  | -56.76 | 2.29 | 16 | int | 0.188 | 60000 | 788 | 0.36 | 0.59 | 13 |  | 1548.53 |  | 1.97 |  |  |  | 929.12 | 0.85 |  |  |  | -97.7190452 | 33.15212049 | 799.6
4200 | 14915 | metal loss corrosion | 1:37 | 21655.33 | -56.81 | 2.24 |  | -56.81 | 2.24 | 16 | int | 0.188 | 60000 | 788 | 0.33 | 0.59 | 17 | [10 empty] | 1927 |  | -97.71904523 | 33.15212062 | 799.6 | 3t x 3t
4200 | 14916 | metal loss corrosion | 11:14 | 21655.47 | -56.95 | 2.1 |  | -56.95 | 2.1 | 16 | int | 0.188 | 60000 | 788 | 0.34 | 0.59 | 10 | [12 empty] | -97.7190453 | 33.152121 | 799.6
4200 | 14917 | metal loss corrosion | 11:10 | 21655.57 | -57.05 | 2 |  | -57.05 | 2 | 16 | int | 0.188 | 60000 | 788 | 0.42 | 0.59 | 12 | [10 empty] | 1928 |  | -97.71904535 | 33.15212127 | 799.6 | 3t x 3t
4200 | 14918 | cluster | 10:57 | 21655.57 | -57.05 | 2 |  | -57.05 | 2 | 16 | int | 0.188 | 60000 | 788 | 1.28 | 1.47 | 13 |  | 1526.49 |  | 1.94 |  |  |  | 915.89 | 0.86 |  | 1928 |  | -97.71904535 | 33.15212127 | 799.6 | 3t x 3t
4200 | 14919 | metal loss corrosion | 10:57 | 21655.57 | -57.05 | 2 |  | -57.05 | 2 | 16 | int | 0.188 | 60000 | 788 | 0.35 | 0.59 | 12 | [10 empty] | 1928 |  | -97.71904535 | 33.15212127 | 799.6 | 3t x 3t
4200 | 14920 | metal loss corrosion | 11:27 | 21655.64 | -57.12 | 1.93 |  | -57.12 | 1.93 | 16 | int | 0.188 | 60000 | 788 | 0.34 | 0.59 | 12 | [12 empty] | -97.71904539 | 33.15212146 | 799.6
4200 | 14921 | metal loss corrosion | 11:08 | 21655.65 | -57.13 | 1.92 |  | -57.13 | 1.92 | 16 | int | 0.188 | 60000 | 788 | 0.32 | 0.59 | 13 | [10 empty] | 1928 |  | -97.71904539 | 33.15212149 | 799.6 | 3t x 3t
4200 | 14922 | metal loss corrosion | 12:47 | 21655.69 | -57.17 | 1.89 |  | -57.17 | 1.89 | 16 | int | 0.188 | 60000 | 788 | 0.36 | 0.59 | 12 | [12 empty] | -97.71904541 | 33.15212159 | 799.6
4200 | 14923 | cluster | 1:30 | 21655.7 | -57.18 | 1.87 |  | -57.18 | 1.87 | 16 | int | 0.188 | 60000 | 788 | 0.89 | 1.34 | 10 | [10 empty] | 1929 |  | -97.71904542 | 33.15212163 | 799.6 | 3t x 3t
4200 | 14924 | metal loss corrosion | 1:41 | 21655.7 | -57.18 | 1.87 |  | -57.18 | 1.87 | 16 | int | 0.188 | 60000 | 788 | 0.83 | 0.59 | 10 | [10 empty] | 1929 |  | -97.71904542 | 33.15212163 | 799.6 | 3t x 3t
4200 | 14925 | metal loss corrosion | 1:30 | 21655.74 | -57.22 | 1.83 |  | -57.22 | 1.83 | 16 | int | 0.188 | 60000 | 788 | 0.44 | 0.59 | 10 | [10 empty] | 1929 |  | -97.71904544 | 33.15212174 | 799.6 | 3t x 3t
4200 | 14926 | metal loss corrosion | 1:58 | 21655.75 | -57.23 | 1.82 |  | -57.23 | 1.82 | 16 | int | 0.188 | 60000 | 788 | 0.32 | 0.59 | 13 |  | 1548.99 |  | 1.97 |  |  |  | 929.39 | 0.85 |  |  |  | -97.71904545 | 33.15212176 | 799.6
4200 | 14927 | metal loss corrosion | 11:06 | 21656.02 | -57.51 | 1.55 |  | -57.51 | 1.55 | 16 | int | 0.188 | 60000 | 788 | 0.37 | 0.59 | 13 |  | 1548.37 |  | 1.96 |  |  |  | 929.02 | 0.85 |  |  |  | -97.71904559 | 33.15212251 | 799.59
4200 | 14928 | metal loss corrosion | 10:39 | 21656.19 | -57.67 | 1.38 |  | -57.67 | 1.38 | 16 | int | 0.188 | 60000 | 788 | 0.35 | 0.59 | 12 | [12 empty] | -97.71904567 | 33.15212295 | 799.59
4200 | 14929 | metal loss corrosion | 2:20 | 21656.21 | -57.69 | 1.36 |  | -57.69 | 1.36 | 16 | int | 0.188 | 60000 | 788 | 0.37 | 0.59 | 12 | [12 empty] | -97.71904568 | 33.15212302 | 799.59
4200 | 14930 | cluster | 11:01 | 21656.29 | -57.77 | 1.28 |  | -57.77 | 1.28 | 16 | int | 0.188 | 60000 | 788 | 0.56 | 1.4 | 17 |  | 1543.48 |  | 1.96 |  |  |  | 926.09 | 0.85 |  | 1930 |  | -97.71904572 | 33.15212323 | 799.59 | 3t x 3t
4200 | 14931 | metal loss corrosion | 11:13 | 21656.29 | -57.77 | 1.28 |  | -57.77 | 1.28 | 16 | int | 0.188 | 60000 | 788 | 0.53 | 0.59 | 10 | [10 empty] | 1930 |  | -97.71904572 | 33.15212323 | 799.59 | 3t x 3t
4200 | 14932 | metal loss corrosion | 11:01 | 21656.3 | -57.79 | 1.27 |  | -57.79 | 1.27 | 16 | int | 0.188 | 60000 | 788 | 0.37 | 0.59 | 17 | [10 empty] | 1930 |  | -97.71904573 | 33.15212327 | 799.59 | 3t x 3t
4200 | 14933 | metal loss corrosion | 10:48 | 21656.55 | -58.03 | 1.02 |  | -58.03 | 1.02 | 16 | int | 0.188 | 60000 | 788 | 0.37 | 0.59 | 13 |  | 1548.37 |  | 1.96 |  |  |  | 929.02 | 0.85 |  |  |  | -97.71904586 | 33.15212394 | 799.59
4200 | 14934 | metal loss corrosion | 9:50 | 21656.58 | -58.06 | 0.99 |  | -58.06 | 0.99 | 16 | int | 0.188 | 60000 | 788 | 0.36 | 0.59 | 13 |  | 1548.53 |  | 1.97 |  |  |  | 929.12 | 0.85 |  |  |  | -97.71904587 | 33.15212402 | 799.59
4200 | 14935 | metal loss corrosion | 2:41 | 21656.65 | -58.13 | 0.92 |  | -58.13 | 0.92 | 16 | int | 0.188 | 60000 | 788 | 0.33 | 0.59 | 10 | [12 empty] | -97.71904591 | 33.1521242 | 799.59
4200 | 14936 | metal loss corrosion | 11:26 | 21656.71 | -58.19 | 0.86 |  | -58.19 | 0.86 | 16 | int | 0.188 | 60000 | 788 | 0.32 | 0.59 | 10 | [12 empty] | -97.71904594 | 33.15212436 | 799.59
4200 | 14937 | metal loss corrosion | 11:08 | 21656.75 | -58.23 | 0.82 |  | -58.23 | 0.82 | 16 | int | 0.188 | 60000 | 788 | 0.33 | 0.59 | 12 | [12 empty] | -97.71904596 | 33.15212449 | 799.59
4200 | 14938 | metal loss corrosion | 10:44 | 21656.76 | -58.24 | 0.81 |  | -58.24 | 0.81 | 16 | int | 0.188 | 60000 | 788 | 0.37 | 0.59 | 13 |  | 1548.37 |  | 1.96 |  |  |  | 929.02 | 0.85 |  |  |  | -97.71904596 | 33.15212451 | 799.59
4200 | 14939 | metal loss corrosion | 1:29 | 21656.81 | -58.29 | 0.76 |  | -58.29 | 0.76 | 16 | int | 0.188 | 60000 | 788 | 0.32 | 0.59 | 13 |  | 1548.99 |  | 1.97 |  |  |  | 929.39 | 0.85 |  |  |  | -97.71904599 | 33.15212465 | 799.59
4200 | 14940 | metal loss corrosion | 1:03 | 21656.84 | -58.32 | 0.73 |  | -58.32 | 0.73 | 16 | int | 0.188 | 60000 | 788 | 0.32 | 0.59 | 10 | [12 empty] | -97.719046 | 33.15212472 | 799.59
4200 | 14941 | metal loss corrosion | 10:12 | 21656.87 | -58.35 | 0.7 |  | -58.35 | 0.7 | 16 | int | 0.188 | 60000 | 788 | 0.36 | 0.59 | 12 | [12 empty] | -97.71904602 | 33.1521248 | 799.59
4200 | 14942 | metal loss corrosion | 11:29 | 21656.9 | -58.38 | 0.67 |  | -58.38 | 0.67 | 16 | int | 0.188 | 60000 | 788 | 0.32 | 0.59 | 15 |  | 1548.65 |  | 1.97 |  |  |  | 929.19 | 0.85 |  |  |  | -97.71904603 | 33.15212488 | 799.59
4200 | 14943 | metal loss corrosion | 11:04 | 21657.26 | -58.74 | 0.31 |  | -58.74 | 0.31 | 16 | int | 0.188 | 60000 | 788 | 0.83 | 0.59 | 15 |  | 1536.93 |  | 1.95 |  |  |  | 922.16 | 0.85 |  |  |  | -97.71904622 | 33.15212587 | 799.58
4200 | 14944 | cluster | 10:10 | 21657.38 | -58.86 | 0.2 |  | -58.86 | 0.2 | 16 | int | 0.188 | 60000 | 788 | 0.78 | 2.78 | 11 | [10 empty] | 1931 |  | -97.71904628 | 33.15212618 | 799.58 | 3t x 3t
4200 | 14945 | metal loss corrosion | 10:41 | 21657.38 | -58.86 | 0.2 |  | -58.86 | 0.2 | 16 | int | 0.188 | 60000 | 788 | 0.65 | 0.59 | 6 | [10 empty] | 1931 |  | -97.71904628 | 33.15212618 | 799.58 | 3t x 3t
4200 | 14946 | metal loss corrosion | 10:26 | 21657.39 | -58.87 | 0.18 |  | -58.87 | 0.18 | 16 | int | 0.188 | 60000 | 788 | 0.53 | 0.59 | 9 | [10 empty] | 1931 |  | -97.71904629 | 33.15212622 | 799.58 | 3t x 3t
4200 | 14947 | metal loss corrosion | 10:10 | 21657.39 | -58.87 | 0.18 |  | -58.87 | 0.18 | 16 | int | 0.188 | 60000 | 788 | 0.56 | 0.59 | 11 | [10 empty] | 1931 |  | -97.71904629 | 33.15212623 | 799.58 | 3t x 3t
4210 |  | Girth Weld |  | 21657.57 |  |  | 58.92 |  |  | 16 |  | 0.188 | 60000 | 788 | [15 empty] | -97.71904638 | 33.15212671 | 799.58
4210 | 14948 | metal loss corrosion | 9:11 | 21658.12 | -0.55 | 58.36 |  | -0.55 | 58.36 | 16 | int | 0.188 | 60000 | 788 | 0.39 | 0.59 | 12 | [12 empty] | -97.71904666 | 33.15212821 | 799.57
4210 | 14949 | metal loss corrosion | 2:23 | 21658.22 | -0.65 | 58.27 |  | -0.65 | 58.27 | 16 | int | 0.188 | 60000 | 788 | 0.32 | 0.59 | 12 | [12 empty] | -97.71904671 | 33.15212847 | 799.57
4210 | 14950 | metal loss corrosion | 9:52 | 21658.48 | -0.91 | 58 |  | -0.91 | 58 | 16 | int | 0.188 | 60000 | 788 | 0.37 | 0.59 | 10 | [12 empty] | -97.71904685 | 33.15212919 | 799.57
4210 | 14951 | metal loss corrosion | 1:32 | 21658.51 | -0.94 | 57.98 |  | -0.94 | 57.98 | 16 | int | 0.188 | 60000 | 788 | 0.36 | 0.59 | 10 | [12 empty] | -97.71904686 | 33.15212925 | 799.57
4210 | 14952 | metal loss corrosion | 2:20 | 21658.91 | -1.34 | 57.58 |  | -1.34 | 57.58 | 16 | int | 0.188 | 60000 | 788 | 0.32 | 0.59 | 12 | [12 empty] | -97.71904707 | 33.15213034 | 799.57
4210 | 14953 | metal loss corrosion | 10:40 | 21659.1 | -1.53 | 57.38 |  | -1.53 | 57.38 | 16 | int | 0.188 | 60000 | 788 | 0.32 | 0.59 | 10 | [12 empty] | -97.71904716 | 33.15213087 | 799.57
4210 | 14954 | metal loss corrosion | 9:32 | 21659.12 | -1.55 | 57.37 |  | -1.55 | 57.37 | 16 | int | 0.188 | 60000 | 788 | 0.43 | 0.59 | 12 | [12 empty] | -97.71904717 | 33.15213091 | 799.57
4210 | 14955 | metal loss corrosion | 10:38 | 21659.33 | -1.76 | 57.15 |  | -1.76 | 57.15 | 16 | int | 0.188 | 60000 | 788 | 0.35 | 0.59 | 12 | [12 empty] | -97.71904728 | 33.1521315 | 799.56
4210 | 14956 | metal loss corrosion | 1:50 | 21659.36 | -1.79 | 57.13 |  | -1.79 | 57.13 | 16 | int | 0.188 | 60000 | 788 | 0.37 | 0.59 | 12 | [12 empty] | -97.71904729 | 33.15213156 | 799.56
4210 | 14957 | metal loss corrosion | 11:05 | 21659.39 | -1.82 | 57.1 |  | -1.82 | 57.1 | 16 | int | 0.188 | 60000 | 788 | 0.49 | 0.59 | 12 | [12 empty] | -97.71904731 | 33.15213164 | 799.56
4210 | 14958 | metal loss corrosion | 10:35 | 21659.46 | -1.89 | 57.02 |  | -1.89 | 57.02 | 16 | int | 0.188 | 60000 | 788 | 0.41 | 0.59 | 12 | [12 empty] | -97.71904735 | 33.15213185 | 799.56
4210 | 14959 | metal loss corrosion | 12:40 | 21659.46 | -1.89 | 57.02 |  | -1.89 | 57.02 | 16 | int | 0.188 | 60000 | 788 | 0.34 | 0.59 | 10 | [12 empty] | -97.71904735 | 33.15213185 | 799.56
4210 | 14960 | metal loss corrosion | 1:33 | 21659.47 | -1.9 | 57.01 |  | -1.9 | 57.01 | 16 | int | 0.188 | 60000 | 788 | 0.35 | 0.59 | 17 |  | 1547.68 |  | 1.96 |  |  |  | 928.61 | 0.85 |  |  |  | -97.71904736 | 33.15213188 | 799.56
4210 | 14961 | cluster | 1:26 | 21659.59 | -2.02 | 56.89 |  | -2.02 | 56.89 | 16 | int | 0.188 | 60000 | 788 | 0.98 | 0.89 | 12 | [10 empty] | 1932 |  | -97.71904742 | 33.1521322 | 799.56 | 3t x 3t
4210 | 14962 | metal loss corrosion | 1:31 | 21659.59 | -2.02 | 56.89 |  | -2.02 | 56.89 | 16 | int | 0.188 | 60000 | 788 | 0.34 | 0.59 | 12 | [10 empty] | 1932 |  | -97.71904742 | 33.1521322 | 799.56 | 3t x 3t
4210 | 14963 | metal loss corrosion | 10:31 | 21659.63 | -2.06 | 56.86 |  | -2.06 | 56.86 | 16 | int | 0.188 | 60000 | 788 | 0.47 | 0.97 | 10 | [10 empty] | 1933 |  | -97.71904743 | 33.15213229 | 799.56 | 3t x 3t
4210 | 14964 | cluster | 10:31 | 21659.63 | -2.06 | 56.86 |  | -2.06 | 56.86 | 16 | int | 0.188 | 60000 | 788 | 1.25 | 1.28 | 12 | [10 empty] | 1933 |  | -97.71904743 | 33.15213229 | 799.56 | 3t x 3t
4210 | 14965 | metal loss corrosion | 1:26 | 21659.65 | -2.08 | 56.84 |  | -2.08 | 56.84 | 16 | int | 0.188 | 60000 | 788 | 0.32 | 0.59 | 10 | [10 empty] | 1932 |  | -97.71904744 | 33.15213235 | 799.56 | 3t x 3t
4210 | 14966 | metal loss corrosion | 10:41 | 21659.71 | -2.13 | 56.78 |  | -2.13 | 56.78 | 16 | int | 0.188 | 60000 | 788 | 0.33 | 0.59 | 12 | [10 empty] | 1933 |  | -97.71904747 | 33.1521325 | 799.56 | 3t x 3t
4210 | 14967 | metal loss corrosion | 11:00 | 21659.88 | -2.31 | 56.61 |  | -2.31 | 56.61 | 16 | int | 0.188 | 60000 | 788 | 0.72 | 0.6 | 10 | [12 empty] | -97.71904756 | 33.15213297 | 799.56
4210 | 14968 | metal loss corrosion | 10:39 | 21659.98 | -2.41 | 56.51 |  | -2.41 | 56.51 | 16 | int | 0.188 | 60000 | 788 | 0.33 | 0.83 | 12 | [12 empty] | -97.71904761 | 33.15213324 | 799.56
4210 | 14969 | metal loss corrosion | 11:22 | 21660.11 | -2.54 | 56.38 |  | -2.54 | 56.38 | 16 | int | 0.188 | 60000 | 788 | 0.37 | 0.59 | 12 | [10 empty] | 1934 |  | -97.71904768 | 33.15213359 | 799.56 | 3t x 3t
4210 | 14970 | cluster | 11:22 | 21660.11 | -2.54 | 56.38 |  | -2.54 | 56.38 | 16 | int | 0.188 | 60000 | 788 | 1.25 | 1.31 | 12 | [10 empty] | 1934 |  | -97.71904768 | 33.15213359 | 799.56 | 3t x 3t
4210 | 14971 | metal loss corrosion | 12:41 | 21660.11 | -2.54 | 56.37 |  | -2.54 | 56.37 | 16 | int | 0.188 | 60000 | 788 | 0.36 | 0.59 | 12 | [12 empty] | -97.71904768 | 33.15213361 | 799.56
4210 | 14972 | metal loss corrosion | 11:32 | 21660.18 | -2.61 | 56.31 |  | -2.61 | 56.31 | 16 | int | 0.188 | 60000 | 788 | 0.38 | 0.59 | 10 | [10 empty] | 1934 |  | -97.71904772 | 33.15213379 | 799.56 | 3t x 3t
4210 | 14973 | metal loss corrosion | 12:04 | 21660.22 | -2.65 | 56.27 |  | -2.65 | 56.27 | 16 | int | 0.188 | 60000 | 788 | 0.32 | 0.63 | 10 | [12 empty] | -97.71904774 | 33.15213389 | 799.56
4210 | 14974 | metal loss corrosion | 1:23 | 21660.23 | -2.66 | 56.25 |  | -2.66 | 56.25 | 16 | int | 0.188 | 60000 | 788 | 0.39 | 0.59 | 10 | [12 empty] | -97.71904775 | 33.15213394 | 799.56
4210 | 14975 | cluster | 10:34 | 21660.24 | -2.67 | 56.25 |  | -2.67 | 56.25 | 16 | int | 0.188 | 60000 | 788 | 1.07 | 1.66 | 12 | [10 empty] | 1935 |  | -97.71904775 | 33.15213395 | 799.56 | 3t x 3t
4210 | 14976 | metal loss corrosion | 10:33 | 21660.24 | -2.67 | 56.25 |  | -2.67 | 56.25 | 16 | int | 0.188 | 60000 | 788 | 0.79 | 0.59 | 12 | [10 empty] | 1935 |  | -97.71904775 | 33.15213395 | 799.56 | 3t x 3t
4210 | 14977 | metal loss corrosion | 10:49 | 21660.28 | -2.71 | 56.21 |  | -2.71 | 56.21 | 16 | int | 0.188 | 60000 | 788 | 0.59 | 0.59 | 12 | [10 empty] | 1935 |  | -97.71904777 | 33.15213406 | 799.56 | 3t x 3t
4210 | 14978 | metal loss corrosion | 11:28 | 21660.35 | -2.78 | 56.14 |  | -2.78 | 56.14 | 16 | int | 0.188 | 60000 | 788 | 0.41 | 0.59 | 10 | [12 empty] | -97.7190478 | 33.15213424 | 799.56
4210 | 14979 | metal loss corrosion | 11:47 | 21660.36 | -2.79 | 56.12 |  | -2.79 | 56.12 | 16 | int | 0.188 | 60000 | 788 | 0.41 | 0.59 | 13 |  | 1547.85 |  | 1.96 |  |  |  | 928.71 | 0.85 |  |  |  | -97.71904781 | 33.15213429 | 799.56
4210 | 14980 | metal loss corrosion | 1:22 | 21660.49 | -2.92 | 55.99 |  | -2.92 | 55.99 | 16 | int | 0.188 | 60000 | 788 | 0.52 | 0.59 | 10 | [12 empty] | -97.71904788 | 33.15213464 | 799.56
4210 | 14981 | cluster | 10:23 | 21660.52 | -2.95 | 55.97 |  | -2.95 | 55.97 | 16 | int | 0.188 | 60000 | 788 | 0.79 | 1.7 | 13 |  | 1540.26 |  | 1.95 |  |  |  | 924.16 | 0.85 |  | 1936 |  | -97.71904789 | 33.15213471 | 799.56 | 3t x 3t
4210 | 14982 | metal loss corrosion | 10:39 | 21660.52 | -2.95 | 55.97 |  | -2.95 | 55.97 | 16 | int | 0.188 | 60000 | 788 | 0.38 | 0.59 | 12 | [10 empty] | 1936 |  | -97.71904789 | 33.15213471 | 799.56 | 3t x 3t
4210 | 14983 | metal loss corrosion | 11:24 | 21660.53 | -2.96 | 55.96 |  | -2.96 | 55.96 | 16 | int | 0.188 | 60000 | 788 | 0.44 | 0.59 | 10 | [12 empty] | -97.7190479 | 33.15213474 | 799.56
4210 | 14984 | metal loss corrosion | 10:23 | 21660.55 | -2.98 | 55.93 |  | -2.98 | 55.93 | 16 | int | 0.188 | 60000 | 788 | 0.35 | 0.59 | 13 | [10 empty] | 1936 |  | -97.71904791 | 33.15213481 | 799.56 | 3t x 3t
4210 | 14985 | metal loss corrosion | 1:33 | 21660.62 | -3.05 | 55.87 |  | -3.05 | 55.87 | 16 | int | 0.188 | 60000 | 788 | 0.39 | 0.77 | 13 |  | 1548.2 |  | 1.96 |  |  |  | 928.92 | 0.85 |  |  |  | -97.71904795 | 33.15213498 | 799.56
4210 | 14986 | cluster | 10:15 | 21660.7 | -3.13 | 55.79 |  | -3.13 | 55.79 | 16 | int | 0.188 | 60000 | 788 | 0.65 | 1.41 | 13 |  | 1543.83 |  | 1.96 |  |  |  | 926.3 | 0.85 |  | 1937 |  | -97.71904799 | 33.1521352 | 799.56 | 3t x 3t
4210 | 14987 | metal loss corrosion | 10:27 | 21660.7 | -3.13 | 55.79 |  | -3.13 | 55.79 | 16 | int | 0.188 | 60000 | 788 | 0.44 | 0.59 | 13 | [10 empty] | 1937 |  | -97.71904799 | 33.1521352 | 799.56 | 3t x 3t
4210 | 14988 | metal loss corrosion | 10:15 | 21660.72 | -3.15 | 55.76 |  | -3.15 | 55.76 | 16 | int | 0.188 | 60000 | 788 | 0.35 | 0.59 | 10 | [10 empty] | 1937 |  | -97.719048 | 33.15213527 | 799.56 | 3t x 3t
4210 | 14989 | metal loss corrosion | 11:07 | 21660.79 | -3.22 | 55.69 |  | -3.22 | 55.69 | 16 | int | 0.188 | 60000 | 788 | 0.37 | 0.59 | 15 |  | 1547.92 |  | 1.96 |  |  |  | 928.75 | 0.85 |  |  |  | -97.71904804 | 33.15213546 | 799.56
4210 | 14990 | metal loss corrosion | 1:35 | 21660.81 | -3.24 | 55.68 |  | -3.24 | 55.68 | 16 | int | 0.188 | 60000 | 788 | 0.53 | 0.59 | 13 |  | 1545.85 |  | 1.96 |  |  |  | 927.51 | 0.85 |  |  |  | -97.71904804 | 33.15213549 | 799.56
4210 | 14991 | metal loss corrosion | 11:27 | 21660.85 | -3.28 | 55.64 |  | -3.28 | 55.64 | 16 | int | 0.188 | 60000 | 788 | 0.93 | 0.59 | 10 | [12 empty] | -97.71904806 | 33.1521356 | 799.56
4210 | 14992 | cluster | 10:21 | 21660.9 | -3.33 | 55.58 |  | -3.33 | 55.58 | 16 | int | 0.188 | 60000 | 788 | 1.01 | 0.96 | 13 |  | 1534.16 |  | 1.95 |  |  |  | 920.5 | 0.86 |  | 1938 |  | -97.71904809 | 33.15213575 | 799.56 | 3t x 3t
4210 | 14993 | metal loss corrosion | 10:21 | 21660.9 | -3.33 | 55.58 |  | -3.33 | 55.58 | 16 | int | 0.188 | 60000 | 788 | 0.32 | 0.59 | 13 | [10 empty] | 1938 |  | -97.71904809 | 33.15213575 | 799.56 | 3t x 3t
4210 | 14994 | metal loss corrosion | 10:26 | 21660.94 | -3.37 | 55.55 |  | -3.37 | 55.55 | 16 | int | 0.188 | 60000 | 788 | 0.54 | 0.59 | 12 | [10 empty] | 1938 |  | -97.71904811 | 33.15213586 | 799.56 | 3t x 3t
4210 | 14995 | metal loss corrosion | 10:17 | 21661.08 | -3.51 | 55.4 |  | -3.51 | 55.4 | 16 | int | 0.188 | 60000 | 788 | 0.33 | 0.59 | 12 | [12 empty] | -97.71904818 | 33.15213624 | 799.56
4210 | 14996 | metal loss corrosion | 10:21 | 21661.17 | -3.6 | 55.31 |  | -3.6 | 55.31 | 16 | int | 0.188 | 60000 | 788 | 0.42 | 0.59 | 13 |  | 1547.67 |  | 1.96 |  |  |  | 928.6 | 0.85 |  |  |  | -97.71904823 | 33.15213649 | 799.56
4210 | 14997 | metal loss corrosion | 10:41 | 21661.2 | -3.62 | 55.29 |  | -3.62 | 55.29 | 16 | int | 0.188 | 60000 | 788 | 0.32 | 0.59 | 10 | [12 empty] | -97.71904824 | 33.15213655 | 799.56
4210 | 14998 | metal loss corrosion | 10:36 | 21661.39 | -3.82 | 55.1 |  | -3.82 | 55.1 | 16 | int | 0.188 | 60000 | 788 | 0.32 | 0.59 | 12 | [10 empty] | 1939 |  | -97.71904834 | 33.15213707 | 799.56 | 3t x 3t
4210 | 14999 | cluster | 10:36 | 21661.39 | -3.82 | 55.1 |  | -3.82 | 55.1 | 16 | int | 0.188 | 60000 | 788 | 0.54 | 1.34 | 12 | [10 empty] | 1939 |  | -97.71904834 | 33.15213707 | 799.56 | 3t x 3t
4210 | 15000 | metal loss corrosion | 10:47 | 21661.4 | -3.83 | 55.09 |  | -3.83 | 55.09 | 16 | int | 0.188 | 60000 | 788 | 0.38 | 0.59 | 12 | [10 empty] | 1939 |  | -97.71904835 | 33.1521371 | 799.56 | 3t x 3t
4210 | 15001 | metal loss corrosion | 10:44 | 21661.57 | -4 | 54.92 |  | -4 | 54.92 | 16 | int | 0.188 | 60000 | 788 | 0.34 | 0.59 | 10 | [12 empty] | -97.71904844 | 33.15213756 | 799.56
4210 | 15002 | metal loss corrosion | 10:18 | 21661.59 | -4.02 | 54.9 |  | -4.02 | 54.9 | 16 | int | 0.188 | 60000 | 788 | 0.37 | 0.63 | 13 |  | 1548.37 |  | 1.96 |  |  |  | 929.02 | 0.85 |  |  |  | -97.71904844 | 33.15213761 | 799.56
4210 | 15003 | metal loss corrosion | 9:51 | 21661.65 | -4.07 | 54.84 |  | -4.07 | 54.84 | 16 | int | 0.188 | 60000 | 788 | 0.51 | 0.59 | 17 |  | 1544.36 |  | 1.96 |  |  |  | 926.62 | 0.85 |  |  |  | -97.71904847 | 33.15213777 | 799.56
4210 | 15004 | metal loss corrosion | 11:03 | 21661.65 | -4.08 | 54.83 |  | -4.08 | 54.83 | 16 | int | 0.188 | 60000 | 788 | 0.32 | 0.59 | 13 |  | 1549.13 |  | 1.97 |  |  |  | 929.48 | 0.85 |  |  |  | -97.71904848 | 33.15213779 | 799.56
4210 | 15005 | metal loss corrosion | 11:49 | 21661.78 | -4.21 | 54.71 |  | -4.21 | 54.71 | 16 | int | 0.188 | 60000 | 788 | 0.45 | 0.76 | 12 | [12 empty] | -97.71904854 | 33.15213813 | 799.56
4210 | 15006 | metal loss corrosion | 11:31 | 21661.8 | -4.23 | 54.69 |  | -4.23 | 54.69 | 16 | int | 0.188 | 60000 | 788 | 0.65 | 0.59 | 10 | [12 empty] | -97.71904855 | 33.15213818 | 799.56
4210 | 15007 | metal loss corrosion | 11:05 | 21661.82 | -4.25 | 54.67 |  | -4.25 | 54.67 | 16 | int | 0.188 | 60000 | 788 | 0.48 | 1.07 | 12 | [12 empty] | -97.71904856 | 33.15213824 | 799.56
4210 | 15008 | metal loss corrosion | 12:35 | 21661.93 | -4.36 | 54.56 |  | -4.36 | 54.56 | 16 | int | 0.188 | 60000 | 788 | 0.32 | 0.59 | 12 | [12 empty] | -97.71904862 | 33.15213855 | 799.56
4210 | 15009 | metal loss corrosion | 11:07 | 21662.02 | -4.45 | 54.47 |  | -4.45 | 54.47 | 16 | int | 0.188 | 60000 | 788 | 0.34 | 0.59 | 10 | [12 empty] | -97.71904867 | 33.15213879 | 799.56
4210 | 15010 | metal loss corrosion | 10:17 | 21662.15 | -4.58 | 54.33 |  | -4.58 | 54.33 | 16 | int | 0.188 | 60000 | 788 | 0.33 | 0.59 | 12 | [12 empty] | -97.71904874 | 33.15213915 | 799.56
4210 | 15011 | metal loss corrosion | 11:09 | 21662.2 | -4.63 | 54.28 |  | -4.63 | 54.28 | 16 | int | 0.188 | 60000 | 788 | 0.32 | 0.64 | 10 | [12 empty] | -97.71904876 | 33.15213928 | 799.56
4210 | 15012 | metal loss corrosion | 10:43 | 21662.23 | -4.66 | 54.25 |  | -4.66 | 54.25 | 16 | int | 0.188 | 60000 | 788 | 0.44 | 0.59 | 15 |  | 1546.66 |  | 1.96 |  |  |  | 928 | 0.85 |  |  |  | -97.71904878 | 33.15213937 | 799.56
4210 | 15013 | metal loss corrosion | 10:19 | 21662.25 | -4.68 | 54.24 |  | -4.68 | 54.24 | 16 | int | 0.188 | 60000 | 788 | 0.39 | 0.59 | 10 | [12 empty] | -97.71904879 | 33.15213941 | 799.56
4210 | 15014 | cluster | 1:03 | 21662.31 | -4.74 | 54.18 |  | -4.74 | 54.18 | 16 | int | 0.188 | 60000 | 788 | 1.21 | 2.61 | 15 |  | 1524.96 |  | 1.94 |  |  |  | 914.98 | 0.86 |  | 1940 |  | -97.71904882 | 33.15213957 | 799.56 | 3t x 3t
4210 | 15015 | metal loss corrosion | 1:31 | 21662.31 | -4.74 | 54.18 |  | -4.74 | 54.18 | 16 | int | 0.188 | 60000 | 788 | 0.98 | 0.59 | 10 | [10 empty] | 1940 |  | -97.71904882 | 33.15213957 | 799.56 | 3t x 3t
4210 | 15016 | metal loss corrosion | 1:03 | 21662.32 | -4.75 | 54.17 |  | -4.75 | 54.17 | 16 | int | 0.188 | 60000 | 788 | 0.35 | 0.59 | 12 | [10 empty] | 1940 |  | -97.71904882 | 33.15213959 | 799.56 | 3t x 3t
4210 | 15017 | metal loss corrosion | 1:20 | 21662.35 | -4.78 | 54.14 |  | -4.78 | 54.14 | 16 | int | 0.188 | 60000 | 788 | 0.46 | 0.59 | 12 | [10 empty] | 1940 |  | -97.71904884 | 33.15213969 | 799.56 | 3t x 3t
4210 | 15018 | cluster | 10:44 | 21662.36 | -4.79 | 54.13 |  | -4.79 | 54.13 | 16 | int | 0.188 | 60000 | 788 | 0.77 | 1.48 | 12 | [10 empty] | 1941 |  | -97.71904884 | 33.1521397 | 799.56 | 3t x 3t
4210 | 15019 | metal loss corrosion | 10:56 | 21662.36 | -4.79 | 54.13 |  | -4.79 | 54.13 | 16 | int | 0.188 | 60000 | 788 | 0.76 | 0.59 | 12 | [10 empty] | 1941 |  | -97.71904884 | 33.1521397 | 799.56 | 3t x 3t
4210 | 15020 | metal loss corrosion | 10:44 | 21662.36 | -4.79 | 54.12 |  | -4.79 | 54.12 | 16 | int | 0.188 | 60000 | 788 | 0.68 | 0.59 | 10 | [10 empty] | 1941 |  | -97.71904885 | 33.15213972 | 799.56 | 3t x 3t
4210 | 15021 | metal loss corrosion | 1:04 | 21662.38 | -4.81 | 54.11 |  | -4.81 | 54.11 | 16 | int | 0.188 | 60000 | 788 | 0.35 | 0.59 | 15 | [10 empty] | 1940 |  | -97.71904885 | 33.15213976 | 799.56 | 3t x 3t
4210 | 15022 | metal loss corrosion | 10:42 | 21662.52 | -4.95 | 53.96 |  | -4.95 | 53.96 | 16 | int | 0.188 | 60000 | 788 | 0.64 | 0.59 | 12 | [12 empty] | -97.71904893 | 33.15214015 | 799.55
4210 | 15023 | metal loss corrosion | 10:21 | 21662.56 | -4.99 | 53.92 |  | -4.99 | 53.92 | 16 | int | 0.188 | 60000 | 788 | 0.56 | 0.59 | 12 | [12 empty] | -97.71904895 | 33.15214026 | 799.55
4210 | 15024 | metal loss corrosion | 11:31 | 21662.57 | -5 | 53.92 |  | -5 | 53.92 | 16 | int | 0.188 | 60000 | 788 | 0.76 | 0.59 | 10 | [12 empty] | -97.71904895 | 33.15214028 | 799.55
4210 | 15025 | cluster | 10:56 | 21662.71 | -5.14 | 53.78 |  | -5.14 | 53.78 | 16 | int | 0.188 | 60000 | 788 | 0.59 | 1.86 | 12 | [10 empty] | 1942 |  | -97.71904902 | 33.15214066 | 799.55 | 3t x 3t
4210 | 15026 | metal loss corrosion | 10:56 | 21662.71 | -5.14 | 53.78 |  | -5.14 | 53.78 | 16 | int | 0.188 | 60000 | 788 | 0.59 | 0.59 | 10 | [10 empty] | 1942 |  | -97.71904902 | 33.15214066 | 799.55 | 3t x 3t
4210 | 15027 | metal loss corrosion | 11:11 | 21662.71 | -5.14 | 53.77 |  | -5.14 | 53.77 | 16 | int | 0.188 | 60000 | 788 | 0.53 | 0.8 | 12 | [10 empty] | 1942 |  | -97.71904902 | 33.15214067 | 799.55 | 3t x 3t
4210 | 15028 | metal loss corrosion | 11:35 | 21662.72 | -5.15 | 53.76 |  | -5.15 | 53.76 | 16 | int | 0.188 | 60000 | 788 | 0.39 | 0.59 | 10 | [12 empty] | -97.71904903 | 33.15214069 | 799.55
4210 | 15029 | metal loss corrosion | 2:19 | 21662.79 | -5.22 | 53.7 |  | -5.22 | 53.7 | 16 | int | 0.188 | 60000 | 788 | 0.32 | 0.59 | 10 | [12 empty] | -97.71904906 | 33.15214087 | 799.55
4210 | 15030 | metal loss corrosion | 12:46 | 21662.82 | -5.25 | 53.67 |  | -5.25 | 53.67 | 16 | int | 0.188 | 60000 | 788 | 0.39 | 0.59 | 10 | [12 empty] | -97.71904908 | 33.15214095 | 799.55
4210 | 15031 | metal loss corrosion | 10:41 | 21662.97 | -5.4 | 53.52 |  | -5.4 | 53.52 | 16 | int | 0.188 | 60000 | 788 | 0.32 | 0.59 | 12 | [12 empty] | -97.71904916 | 33.15214136 | 799.55
4210 | 15032 | cluster | 10:38 | 21663.03 | -5.46 | 53.45 |  | -5.46 | 53.45 | 16 | int | 0.188 | 60000 | 788 | 1.75 | 2.43 | 13 |  | 1513.41 |  | 1.92 |  |  |  | 908.05 | 0.87 |  | 1943 |  | -97.71904919 | 33.15214153 | 799.55 | 3t x 3t
4210 | 15033 | metal loss corrosion | 11:00 | 21663.03 | -5.46 | 53.45 |  | -5.46 | 53.45 | 16 | int | 0.188 | 60000 | 788 | 0.37 | 0.91 | 10 | [10 empty] | 1943 |  | -97.71904919 | 33.15214153 | 799.55 | 3t x 3t
4210 | 15034 | metal loss corrosion | 10:46 | 21663.07 | -5.5 | 53.42 |  | -5.5 | 53.42 | 16 | int | 0.188 | 60000 | 788 | 0.89 | 0.59 | 10 | [10 empty] | 1943 |  | -97.71904921 | 33.15214163 | 799.55 | 3t x 3t
4210 | 15035 | metal loss corrosion | 10:21 | 21663.1 | -5.53 | 53.38 |  | -5.53 | 53.38 | 16 | int | 0.188 | 60000 | 788 | 0.41 | 0.59 | 17 |  | 1546.76 |  | 1.96 |  |  |  | 928.06 | 0.85 |  |  |  | -97.71904923 | 33.15214172 | 799.55
4210 | 15036 | metal loss corrosion | 10:38 | 21663.11 | -5.54 | 53.37 |  | -5.54 | 53.37 | 16 | int | 0.188 | 60000 | 788 | 0.79 | 0.59 | 13 | [10 empty] | 1943 |  | -97.71904923 | 33.15214175 | 799.55 | 3t x 3t
4210 | 15037 | metal loss corrosion | 11:04 | 21663.13 | -5.56 | 53.35 |  | -5.56 | 53.35 | 16 | int | 0.188 | 60000 | 788 | 0.59 | 0.59 | 10 | [12 empty] | -97.71904924 | 33.15214181 | 799.55
4210 | 15038 | metal loss corrosion | 1:25 | 21663.23 | -5.66 | 53.26 |  | -5.66 | 53.26 | 16 | int | 0.188 | 60000 | 788 | 0.36 | 0.88 | 10 | [12 empty] | -97.71904929 | 33.15214207 | 799.55
4210 | 15039 | metal loss corrosion | 9:46 | 21663.23 | -5.66 | 53.26 |  | -5.66 | 53.26 | 16 | int | 0.188 | 60000 | 788 | 0.32 | 0.59 | 12 | [12 empty] | -97.71904929 | 33.15214207 | 799.55
4210 | 15040 | cluster | 1:15 | 21663.33 | -5.76 | 53.16 |  | -5.76 | 53.16 | 16 | int | 0.188 | 60000 | 788 | 1.2 | 1.43 | 12 | [10 empty] | 1944 |  | -97.71904934 | 33.15214234 | 799.55 | 3t x 3t
4210 | 15041 | metal loss corrosion | 1:27 | 21663.33 | -5.76 | 53.16 |  | -5.76 | 53.16 | 16 | int | 0.188 | 60000 | 788 | 0.32 | 0.59 | 12 | [10 empty] | 1944 |  | -97.71904934 | 33.15214234 | 799.55 | 3t x 3t
4210 | 15042 | metal loss corrosion | 11:14 | 21663.34 | -5.77 | 53.15 |  | -5.77 | 53.15 | 16 | int | 0.188 | 60000 | 788 | 0.5 | 1.17 | 10 | [12 empty] | -97.71904935 | 33.15214236 | 799.55
4210 | 15043 | metal loss corrosion | 10:26 | 21663.34 | -5.77 | 53.15 |  | -5.77 | 53.15 | 16 | int | 0.188 | 60000 | 788 | 0.79 | 0.59 | 10 | [12 empty] | -97.71904935 | 33.15214236 | 799.55
4210 | 15044 | metal loss corrosion | 1:15 | 21663.4 | -5.83 | 53.09 |  | -5.83 | 53.09 | 16 | int | 0.188 | 60000 | 788 | 0.33 | 0.59 | 10 | [10 empty] | 1944 |  | -97.71904938 | 33.15214254 | 799.55 | 3t x 3t
4210 | 15045 | metal loss corrosion | 11:30 | 21663.46 | -5.89 | 53.03 |  | -5.89 | 53.03 | 16 | int | 0.188 | 60000 | 788 | 0.32 | 0.59 | 10 | [12 empty] | -97.71904941 | 33.15214268 | 799.55
4210 | 15046 | metal loss corrosion | 12:57 | 21663.58 | -6.01 | 52.91 |  | -6.01 | 52.91 | 16 | int | 0.188 | 60000 | 788 | 0.69 | 0.84 | 10 | [12 empty] | -97.71904947 | 33.15214302 | 799.55
4210 | 15047 | cluster | 11:32 | 21663.62 | -6.05 | 52.87 |  | -6.05 | 52.87 | 16 | int | 0.188 | 60000 | 788 | 1.06 | 2.18 | 13 |  | 1533.09 |  | 1.95 |  |  |  | 919.85 | 0.86 |  | 1945 |  | -97.71904949 | 33.15214313 | 799.55 | 3t x 3t
4210 | 15048 | metal loss corrosion | 11:48 | 21663.62 | -6.05 | 52.87 |  | -6.05 | 52.87 | 16 | int | 0.188 | 60000 | 788 | 0.99 | 0.59 | 10 | [10 empty] | 1945 |  | -97.71904949 | 33.15214313 | 799.55 | 3t x 3t
4210 | 15049 | metal loss corrosion | 11:55 | 21663.63 | -6.06 | 52.86 |  | -6.06 | 52.86 | 16 | int | 0.188 | 60000 | 788 | 0.98 | 0.59 | 10 | [10 empty] | 1945 |  | -97.7190495 | 33.15214315 | 799.55 | 3t x 3t
4210 | 15050 | cluster | 10:24 | 21663.63 | -6.06 | 52.85 |  | -6.06 | 52.85 | 16 | int | 0.188 | 60000 | 788 | 1.72 | 3.42 | 12 | [10 empty] | 1946 |  | -97.7190495 | 33.15214317 | 799.55 | 3t x 3t
4210 | 15051 | metal loss corrosion | 10:42 | 21663.63 | -6.06 | 52.85 |  | -6.06 | 52.85 | 16 | int | 0.188 | 60000 | 788 | 0.34 | 0.59 | 12 | [10 empty] | 1946 |  | -97.7190495 | 33.15214317 | 799.55 | 3t x 3t
4210 | 15052 | metal loss corrosion | 12:16 | 21663.64 | -6.07 | 52.85 |  | -6.07 | 52.85 | 16 | int | 0.188 | 60000 | 788 | 0.47 | 0.59 | 12 | [12 empty] | -97.7190495 | 33.15214318 | 799.55
4210 | 15053 | metal loss corrosion | 11:32 | 21663.65 | -6.08 | 52.83 |  | -6.08 | 52.83 | 16 | int | 0.188 | 60000 | 788 | 0.36 | 0.59 | 13 | [10 empty] | 1945 |  | -97.71904951 | 33.15214322 | 799.55 | 3t x 3t
4210 | 15054 | metal loss corrosion | 10:46 | 21663.67 | -6.1 | 52.82 |  | -6.1 | 52.82 | 16 | int | 0.188 | 60000 | 788 | 0.75 | 0.59 | 10 | [10 empty] | 1946 |  | -97.71904952 | 33.15214326 | 799.55 | 3t x 3t
4210 | 15055 | metal loss corrosion | 10:58 | 21663.68 | -6.11 | 52.81 |  | -6.11 | 52.81 | 16 | int | 0.188 | 60000 | 788 | 0.68 | 1.02 | 10 | [10 empty] | 1946 |  | -97.71904952 | 33.15214329 | 799.55 | 3t x 3t
4210 | 15056 | metal loss corrosion | 10:24 | 21663.7 | -6.13 | 52.79 |  | -6.13 | 52.79 | 16 | int | 0.188 | 60000 | 788 | 0.57 | 0.63 | 12 | [10 empty] | 1946 |  | -97.71904953 | 33.15214335 | 799.55 | 3t x 3t
4210 | 15057 | metal loss corrosion | 10:40 | 21663.72 | -6.14 | 52.77 |  | -6.14 | 52.77 | 16 | int | 0.188 | 60000 | 788 | 0.74 | 0.59 | 10 | [10 empty] | 1946 |  | -97.71904954 | 33.15214339 | 799.55 | 3t x 3t
4210 | 15058 | metal loss corrosion | 1:30 | 21663.93 | -6.36 | 52.56 |  | -6.36 | 52.56 | 16 | int | 0.188 | 60000 | 788 | 0.32 | 0.59 | 17 |  | 1548.29 |  | 1.96 |  |  |  | 928.98 | 0.85 |  |  |  | -97.71904965 | 33.15214396 | 799.55
4210 | 15059 | metal loss corrosion | 10:44 | 21663.93 | -6.36 | 52.56 |  | -6.36 | 52.56 | 16 | int | 0.188 | 60000 | 788 | 0.33 | 0.59 | 13 |  | 1548.99 |  | 1.97 |  |  |  | 929.39 | 0.85 |  |  |  | -97.71904965 | 33.15214397 | 799.55
4210 | 15060 | cluster | 10:43 | 21664.05 | -6.48 | 52.44 |  | -6.48 | 52.44 | 16 | int | 0.188 | 60000 | 788 | 1.52 | 0.74 | 12 | [10 empty] | 1947 |  | -97.71904971 | 33.15214429 | 799.55 | 3t x 3t
4210 | 15061 | metal loss corrosion | 10:43 | 21664.05 | -6.48 | 52.44 |  | -6.48 | 52.44 | 16 | int | 0.188 | 60000 | 788 | 0.36 | 0.59 | 10 | [10 empty] | 1947 |  | -97.71904971 | 33.15214429 | 799.55 | 3t x 3t
4210 | 15062 | metal loss corrosion | 1:24 | 21664.05 | -6.48 | 52.44 |  | -6.48 | 52.44 | 16 | int | 0.188 | 60000 | 788 | 0.37 | 0.59 | 15 |  | 1547.92 |  | 1.96 |  |  |  | 928.75 | 0.85 |  |  |  | -97.71904971 | 33.1521443 | 799.55
4210 | 15063 | metal loss corrosion | 12:58 | 21664.06 | -6.49 | 52.42 |  | -6.49 | 52.42 | 16 | int | 0.188 | 60000 | 788 | 0.57 | 0.59 | 12 | [10 empty] | 1948 |  | -97.71904972 | 33.15214433 | 799.55 | 3t x 3t
4210 | 15064 | cluster | 12:57 | 21664.06 | -6.49 | 52.42 |  | -6.49 | 52.42 | 16 | int | 0.188 | 60000 | 788 | 1.32 | 0.91 | 12 | [10 empty] | 1948 |  | -97.71904972 | 33.15214433 | 799.55 | 3t x 3t
4210 | 15065 | metal loss corrosion | 10:26 | 21664.09 | -6.52 | 52.39 |  | -6.52 | 52.39 | 16 | int | 0.188 | 60000 | 788 | 0.32 | 0.59 | 10 | [12 empty] | -97.71904974 | 33.15214441 | 799.55
4210 | 15066 | metal loss corrosion | 10:45 | 21664.12 | -6.55 | 52.36 |  | -6.55 | 52.36 | 16 | int | 0.188 | 60000 | 788 | 0.6 | 0.59 | 12 | [10 empty] | 1947 |  | -97.71904975 | 33.1521445 | 799.55 | 3t x 3t
4210 | 15067 | metal loss corrosion | 11:05 | 21664.12 | -6.55 | 52.36 |  | -6.55 | 52.36 | 16 | int | 0.188 | 60000 | 788 | 0.91 | 0.59 | 12 | [10 empty] | 1949 |  | -97.71904975 | 33.1521445 | 799.55 | 3t x 3t
4210 | 15068 | cluster | 11:05 | 21664.12 | -6.55 | 52.36 |  | -6.55 | 52.36 | 16 | int | 0.188 | 60000 | 788 | 1.27 | 2.67 | 12 | [10 empty] | 1949 |  | -97.71904975 | 33.1521445 | 799.55 | 3t x 3t
4210 | 15069 | metal loss corrosion | 12:57 | 21664.13 | -6.56 | 52.36 |  | -6.56 | 52.36 | 16 | int | 0.188 | 60000 | 788 | 0.56 | 0.9 | 8 | [10 empty] | 1948 |  | -97.71904975 | 33.1521445 | 799.55 | 3t x 3t
4210 | 15070 | cluster | 12:15 | 21664.13 | -6.56 | 52.36 |  | -6.56 | 52.36 | 16 | int | 0.188 | 60000 | 788 | 1.73 | 2.17 | 10 | [10 empty] | 1950 |  | -97.71904975 | 33.15214451 | 799.55 | 3t x 3t
4210 | 15071 | metal loss corrosion | 12:23 | 21664.13 | -6.56 | 52.36 |  | -6.56 | 52.36 | 16 | int | 0.188 | 60000 | 788 | 0.83 | 0.59 | 10 | [10 empty] | 1950 |  | -97.71904975 | 33.15214451 | 799.55 | 3t x 3t
4210 | 15072 | metal loss corrosion | 12:40 | 21664.13 | -6.56 | 52.36 |  | -6.56 | 52.36 | 16 | int | 0.188 | 60000 | 788 | 0.66 | 0.59 | 10 | [12 empty] | -97.71904976 | 33.15214452 | 799.55
4210 | 15073 | metal loss corrosion | 11:21 | 21664.14 | -6.57 | 52.35 |  | -6.57 | 52.35 | 16 | int | 0.188 | 60000 | 788 | 0.63 | 0.79 | 8 | [10 empty] | 1949 |  | -97.71904976 | 33.15214453 | 799.55 | 3t x 3t
4210 | 15074 | metal loss corrosion | 12:15 | 21664.14 | -6.57 | 52.34 |  | -6.57 | 52.34 | 16 | int | 0.188 | 60000 | 788 | 0.8 | 0.59 | 10 | [10 empty] | 1950 |  | -97.71904976 | 33.15214455 | 799.55 | 3t x 3t
4210 | 15075 | metal loss corrosion | 11:35 | 21664.17 | -6.6 | 52.31 |  | -6.6 | 52.31 | 16 | int | 0.188 | 60000 | 788 | 0.66 | 0.59 | 10 | [10 empty] | 1949 |  | -97.71904978 | 33.15214463 | 799.55 | 3t x 3t
4210 | 15076 | metal loss corrosion | 10:40 | 21664.23 | -6.66 | 52.25 |  | -6.66 | 52.25 | 16 | int | 0.188 | 60000 | 788 | 0.36 | 0.59 | 12 | [12 empty] | -97.71904981 | 33.1521448 | 799.55
4210 | 15077 | metal loss corrosion | 12:38 | 21664.24 | -6.67 | 52.24 |  | -6.67 | 52.24 | 16 | int | 0.188 | 60000 | 788 | 0.35 | 0.59 | 10 | [10 empty] | 1950 |  | -97.71904981 | 33.15214482 | 799.55 | 3t x 3t
4210 | 15078 | metal loss corrosion | 10:40 | 21664.46 | -6.89 | 52.02 |  | -6.89 | 52.02 | 16 | int | 0.188 | 60000 | 788 | 0.59 | 0.59 | 10 | [12 empty] | -97.71904993 | 33.15214542 | 799.55
4210 | 15079 | metal loss corrosion | 10:20 | 21664.48 | -6.91 | 52.01 |  | -6.91 | 52.01 | 16 | int | 0.188 | 60000 | 788 | 0.63 | 0.74 | 10 | [12 empty] | -97.71904994 | 33.15214547 | 799.55
4210 | 15080 | metal loss corrosion | 1:22 | 21664.5 | -6.93 | 51.99 |  | -6.93 | 51.99 | 16 | int | 0.188 | 60000 | 788 | 0.32 | 0.59 | 10 | [12 empty] | -97.71904994 | 33.15214551 | 799.55
4210 | 15081 | metal loss corrosion | 11:25 | 21664.65 | -7.07 | 51.84 |  | -7.07 | 51.84 | 16 | int | 0.188 | 60000 | 788 | 0.67 | 0.59 | 10 | [12 empty] | -97.71905002 | 33.15214591 | 799.55
4210 | 15082 | metal loss corrosion | 10:34 | 21664.65 | -7.08 | 51.83 |  | -7.08 | 51.83 | 16 | int | 0.188 | 60000 | 788 | 0.64 | 1.5 | 10 | [12 empty] | -97.71905002 | 33.15214593 | 799.55
4210 | 15083 | metal loss corrosion | 11:07 | 21664.66 | -7.09 | 51.83 |  | -7.09 | 51.83 | 16 | int | 0.188 | 60000 | 788 | 0.46 | 0.59 | 12 | [12 empty] | -97.71905003 | 33.15214594 | 799.55
4210 | 15084 | metal loss corrosion | 12:43 | 21664.68 | -7.11 | 51.81 |  | -7.11 | 51.81 | 16 | int | 0.188 | 60000 | 788 | 0.32 | 0.59 | 10 | [12 empty] | -97.71905004 | 33.152146 | 799.55
4210 | 15085 | metal loss corrosion | 10:16 | 21664.69 | -7.12 | 51.8 |  | -7.12 | 51.8 | 16 | int | 0.188 | 60000 | 788 | 0.68 | 0.59 | 12 | [12 empty] | -97.71905004 | 33.15214604 | 799.55
4210 | 15086 | cluster | 11:00 | 21664.85 | -7.28 | 51.64 |  | -7.28 | 51.64 | 16 | int | 0.188 | 60000 | 788 | 1.61 | 1.02 | 15 |  | 1512.11 |  | 1.92 |  |  |  | 907.27 | 0.87 |  | 1951 |  | -97.71905012 | 33.15214646 | 799.55 | 3t x 3t
4210 | 15087 | metal loss corrosion | 11:06 | 21664.85 | -7.28 | 51.64 |  | -7.28 | 51.64 | 16 | int | 0.188 | 60000 | 788 | 0.38 | 0.59 | 10 | [10 empty] | 1951 |  | -97.71905012 | 33.15214646 | 799.55 | 3t x 3t
4210 | 15088 | metal loss corrosion | 11:00 | 21664.92 | -7.35 | 51.57 |  | -7.35 | 51.57 | 16 | int | 0.188 | 60000 | 788 | 0.71 | 0.59 | 15 | [10 empty] | 1951 |  | -97.71905016 | 33.15214666 | 799.55 | 3t x 3t
4210 | 15089 | metal loss corrosion | 10:31 | 21664.92 | -7.35 | 51.56 |  | -7.35 | 51.56 | 16 | int | 0.188 | 60000 | 788 | 0.42 | 0.92 | 12 | [12 empty] | -97.71905017 | 33.15214667 | 799.55
4210 | 15090 | metal loss corrosion | 11:28 | 21664.95 | -7.38 | 51.53 |  | -7.38 | 51.53 | 16 | int | 0.188 | 60000 | 788 | 0.48 | 0.59 | 12 | [12 empty] | -97.71905018 | 33.15214675 | 799.55
4210 | 15091 | metal loss corrosion | 10:42 | 21665.11 | -7.54 | 51.38 |  | -7.54 | 51.38 | 16 | int | 0.188 | 60000 | 788 | 0.36 | 0.59 | 10 | [12 empty] | -97.71905026 | 33.15214718 | 799.55
4210 | 15092 | metal loss corrosion | 9:51 | 21665.2 | -7.63 | 51.29 |  | -7.63 | 51.29 | 16 | int | 0.188 | 60000 | 788 | 0.32 | 0.59 | 12 | [12 empty] | -97.71905031 | 33.15214742 | 799.55
4210 | 15093 | cluster | 10:40 | 21665.23 | -7.66 | 51.25 |  | -7.66 | 51.25 | 16 | int | 0.188 | 60000 | 788 | 1.13 | 1.52 | 17 |  | 1524.06 |  | 1.93 |  |  |  | 914.44 | 0.86 |  | 1952 |  | -97.71905032 | 33.15214751 | 799.55 | 3t x 3t
4210 | 15094 | metal loss corrosion | 10:41 | 21665.23 | -7.66 | 51.25 |  | -7.66 | 51.25 | 16 | int | 0.188 | 60000 | 788 | 0.52 | 0.59 | 13 | [10 empty] | 1952 |  | -97.71905032 | 33.15214751 | 799.55 | 3t x 3t
4210 | 15095 | metal loss corrosion | 10:54 | 21665.24 | -7.67 | 51.25 |  | -7.67 | 51.25 | 16 | int | 0.188 | 60000 | 788 | 0.69 | 0.59 | 12 | [10 empty] | 1952 |  | -97.71905033 | 33.15214752 | 799.55 | 3t x 3t
4210 | 15096 | metal loss corrosion | 11:12 | 21665.27 | -7.7 | 51.21 |  | -7.7 | 51.21 | 16 | int | 0.188 | 60000 | 788 | 0.44 | 0.83 | 10 | [12 empty] | -97.71905035 | 33.15214762 | 799.55
4210 | 15097 | metal loss corrosion | 10:41 | 21665.29 | -7.72 | 51.19 |  | -7.72 | 51.19 | 16 | int | 0.188 | 60000 | 788 | 0.4 | 0.59 | 17 | [10 empty] | 1952 |  | -97.71905036 | 33.15214767 | 799.55 | 3t x 3t
4210 | 15098 | metal loss corrosion | 10:19 | 21665.31 | -7.74 | 51.18 |  | -7.74 | 51.18 | 16 | int | 0.188 | 60000 | 788 | 0.63 | 0.59 | 10 | [12 empty] | -97.71905036 | 33.15214771 | 799.55
4210 | 15099 | metal loss corrosion | 12:16 | 21665.41 | -7.84 | 51.07 |  | -7.84 | 51.07 | 16 | int | 0.188 | 60000 | 788 | 0.45 | 0.59 | 10 | [12 empty] | -97.71905042 | 33.15214799 | 799.55
4210 | 15100 | metal loss corrosion | 10:48 | 21665.56 | -7.99 | 50.93 |  | -7.99 | 50.93 | 16 | int | 0.188 | 60000 | 788 | 0.33 | 0.59 | 10 | [12 empty] | -97.71905049 | 33.15214839 | 799.55
4210 | 15101 | metal loss corrosion | 10:18 | 21665.56 | -7.99 | 50.92 |  | -7.99 | 50.92 | 16 | int | 0.188 | 60000 | 788 | 0.39 | 0.59 | 17 |  | 1547 |  | 1.96 |  |  |  | 928.2 | 0.85 |  |  |  | -97.7190505 | 33.15214841 | 799.55
4210 | 15102 | metal loss corrosion | 10:23 | 21665.67 | -8.1 | 50.82 |  | -8.1 | 50.82 | 16 | int | 0.188 | 60000 | 788 | 0.35 | 0.67 | 13 |  | 1548.53 |  | 1.97 |  |  |  | 929.12 | 0.85 |  |  |  | -97.71905055 | 33.15214869 | 799.54
4210 | 15103 | metal loss corrosion | 11:14 | 21665.87 | -8.3 | 50.62 |  | -8.3 | 50.62 | 16 | int | 0.188 | 60000 | 788 | 0.37 | 0.59 | 13 | [10 empty] | 1953 |  | -97.71905065 | 33.15214924 | 799.54 | 3t x 3t
4210 | 15104 | cluster | 11:04 | 21665.87 | -8.3 | 50.62 |  | -8.3 | 50.62 | 16 | int | 0.188 | 60000 | 788 | 0.96 | 1.28 | 13 |  | 1536.27 |  | 1.95 |  |  |  | 921.76 | 0.85 |  | 1953 |  | -97.71905065 | 33.15214924 | 799.54 | 3t x 3t
4210 | 15105 | metal loss corrosion | 11:04 | 21665.92 | -8.35 | 50.57 |  | -8.35 | 50.57 | 16 | int | 0.188 | 60000 | 788 | 0.37 | 0.74 | 10 | [10 empty] | 1953 |  | -97.71905068 | 33.15214937 | 799.54 | 3t x 3t
4210 | 15106 | metal loss corrosion | 10:24 | 21665.94 | -8.37 | 50.54 |  | -8.37 | 50.54 | 16 | int | 0.188 | 60000 | 788 | 0.61 | 0.73 | 10 | [12 empty] | -97.71905069 | 33.15214944 | 799.54
4210 | 15107 | metal loss corrosion | 11:32 | 21666.07 | -8.5 | 50.42 |  | -8.5 | 50.42 | 16 | int | 0.188 | 60000 | 788 | 0.41 | 0.59 | 10 | [12 empty] | -97.71905076 | 33.15214977 | 799.54
4210 | 15108 | cluster | 11:00 | 21666.07 | -8.5 | 50.41 |  | -8.5 | 50.41 | 16 | int | 0.188 | 60000 | 788 | 0.47 | 1.27 | 13 |  | 1546.83 |  | 1.96 |  |  |  | 928.1 | 0.85 |  | 1954 |  | -97.71905076 | 33.15214979 | 799.54 | 3t x 3t
4210 | 15109 | metal loss corrosion | 11:10 | 21666.07 | -8.5 | 50.41 |  | -8.5 | 50.41 | 16 | int | 0.188 | 60000 | 788 | 0.36 | 0.59 | 13 | [10 empty] | 1954 |  | -97.71905076 | 33.15214979 | 799.54 | 3t x 3t
4210 | 15110 | metal loss corrosion | 11:00 | 21666.08 | -8.51 | 50.41 |  | -8.51 | 50.41 | 16 | int | 0.188 | 60000 | 788 | 0.37 | 0.59 | 10 | [10 empty] | 1954 |  | -97.71905076 | 33.15214981 | 799.54 | 3t x 3t
4210 | 15111 | metal loss corrosion | 10:22 | 21666.24 | -8.67 | 50.25 |  | -8.67 | 50.25 | 16 | int | 0.188 | 60000 | 788 | 0.84 | 0.75 | 10 | [12 empty] | -97.71905084 | 33.15215024 | 799.55
4210 | 15112 | metal loss corrosion | 11:26 | 21666.63 | -9.06 | 49.85 |  | -9.06 | 49.85 | 16 | int | 0.188 | 60000 | 788 | 0.35 | 0.59 | 12 | [12 empty] | -97.71905105 | 33.15215131 | 799.55
4210 | 15113 | metal loss corrosion | 11:25 | 21666.88 | -9.31 | 49.61 |  | -9.31 | 49.61 | 16 | int | 0.188 | 60000 | 788 | 0.39 | 0.59 | 13 |  | 1548.03 |  | 1.96 |  |  |  | 928.82 | 0.85 |  |  |  | -97.71905117 | 33.15215197 | 799.55
4210 | 15114 | metal loss corrosion | 12:15 | 21666.88 | -9.31 | 49.61 |  | -9.31 | 49.61 | 16 | int | 0.188 | 60000 | 788 | 0.45 | 0.59 | 12 | [12 empty] | -97.71905118 | 33.15215198 | 799.55
4210 | 15115 | metal loss corrosion | 10:18 | 21666.89 | -9.32 | 49.59 |  | -9.32 | 49.59 | 16 | int | 0.188 | 60000 | 788 | 0.33 | 0.59 | 12 | [12 empty] | -97.71905118 | 33.15215201 | 799.55
4210 | 15116 | metal loss corrosion | 10:13 | 21667.04 | -9.46 | 49.45 |  | -9.46 | 49.45 | 16 | int | 0.188 | 60000 | 788 | 0.33 | 0.59 | 13 |  | 1548.99 |  | 1.97 |  |  |  | 929.39 | 0.85 |  |  |  | -97.71905126 | 33.1521524 | 799.55
4210 | 15117 | metal loss corrosion | 11:00 | 21667.09 | -9.52 | 49.39 |  | -9.52 | 49.39 | 16 | int | 0.188 | 60000 | 788 | 0.43 | 0.86 | 10 | [12 empty] | -97.71905129 | 33.15215256 | 799.55
4210 | 15118 | metal loss corrosion | 10:19 | 21667.13 | -9.56 | 49.35 |  | -9.56 | 49.35 | 16 | int | 0.188 | 60000 | 788 | 0.32 | 0.59 | 10 | [12 empty] | -97.71905131 | 33.15215267 | 799.55
4210 | 15119 | cluster | 11:00 | 21667.25 | -9.68 | 49.24 |  | -9.68 | 49.24 | 16 | int | 0.188 | 60000 | 788 | 1.14 | 1.54 | 12 | [10 empty] | 1955 |  | -97.71905137 | 33.15215299 | 799.55 | 3t x 3t
4210 | 15120 | metal loss corrosion | 11:02 | 21667.25 | -9.68 | 49.24 |  | -9.68 | 49.24 | 16 | int | 0.188 | 60000 | 788 | 0.71 | 0.59 | 12 | [10 empty] | 1955 |  | -97.71905137 | 33.15215299 | 799.55 | 3t x 3t
4210 | 15121 | metal loss corrosion | 11:14 | 21667.29 | -9.72 | 49.2 |  | -9.72 | 49.2 | 16 | int | 0.188 | 60000 | 788 | 0.56 | 0.59 | 10 | [10 empty] | 1955 |  | -97.71905139 | 33.15215309 | 799.55 | 3t x 3t
4210 | 15122 | metal loss corrosion | 11:00 | 21667.31 | -9.74 | 49.18 |  | -9.74 | 49.18 | 16 | int | 0.188 | 60000 | 788 | 0.48 | 0.59 | 12 | [10 empty] | 1955 |  | -97.7190514 | 33.15215314 | 799.55 | 3t x 3t
4210 | 15123 | metal loss corrosion | 10:16 | 21667.39 | -9.82 | 49.1 |  | -9.82 | 49.1 | 16 | int | 0.188 | 60000 | 788 | 0.35 | 0.59 | 12 | [12 empty] | -97.71905144 | 33.15215336 | 799.55
4210 | 15124 | metal loss corrosion | 10:43 | 21667.52 | -9.95 | 48.97 |  | -9.95 | 48.97 | 16 | int | 0.188 | 60000 | 788 | 0.36 | 0.59 | 12 | [12 empty] | -97.71905151 | 33.15215372 | 799.55
4210 | 15125 | metal loss corrosion | 10:20 | 21667.54 | -9.97 | 48.95 |  | -9.97 | 48.95 | 16 | int | 0.188 | 60000 | 788 | 0.33 | 0.59 | 12 | [12 empty] | -97.71905152 | 33.15215377 | 799.55
4210 | 15126 | cluster | 11:02 | 21667.56 | -9.98 | 48.93 |  | -9.98 | 48.93 | 16 | int | 0.188 | 60000 | 788 | 1.24 | 1.03 | 12 | [10 empty] | 1956 |  | -97.71905153 | 33.15215381 | 799.55 | 3t x 3t
4210 | 15127 | metal loss corrosion | 11:09 | 21667.56 | -9.98 | 48.93 |  | -9.98 | 48.93 | 16 | int | 0.188 | 60000 | 788 | 0.41 | 0.59 | 10 | [10 empty] | 1956 |  | -97.71905153 | 33.15215381 | 799.55 | 3t x 3t
4210 | 15128 | metal loss corrosion | 12:42 | 21667.58 | -10.01 | 48.91 |  | -10.01 | 48.91 | 16 | int | 0.188 | 60000 | 788 | 0.51 | 0.59 | 10 | [10 empty] | 1957 |  | -97.71905154 | 33.15215388 | 799.55 | 3t x 3t
4210 | 15129 | cluster | 12:42 | 21667.58 | -10.01 | 48.91 |  | -10.01 | 48.91 | 16 | int | 0.188 | 60000 | 788 | 1.3 | 0.7 | 10 | [10 empty] | 1957 |  | -97.71905154 | 33.15215388 | 799.55 | 3t x 3t
4210 | 15130 | metal loss corrosion | 12:09 | 21667.61 | -10.04 | 48.88 |  | -10.04 | 48.88 | 16 | int | 0.188 | 60000 | 788 | 0.81 | 0.59 | 10 | [12 empty] | -97.71905155 | 33.15215396 | 799.55
4210 | 15131 | metal loss corrosion | 11:02 | 21667.63 | -10.06 | 48.86 |  | -10.06 | 48.86 | 16 | int | 0.188 | 60000 | 788 | 0.33 | 0.59 | 12 | [10 empty] | 1956 |  | -97.71905156 | 33.15215402 | 799.55 | 3t x 3t
4210 | 15132 | metal loss corrosion | 12:43 | 21667.65 | -10.08 | 48.84 |  | -10.08 | 48.84 | 16 | int | 0.188 | 60000 | 788 | 0.49 | 0.59 | 10 | [10 empty] | 1957 |  | -97.71905157 | 33.15215406 | 799.55 | 3t x 3t
4210 | 15133 | metal loss corrosion | 10:45 | 21668.16 | -10.59 | 48.32 |  | -10.59 | 48.32 | 16 | int | 0.188 | 60000 | 788 | 0.32 | 0.59 | 10 | [12 empty] | -97.71905184 | 33.15215546 | 799.55
4210 | 15134 | metal loss corrosion | 12:41 | 21668.2 | -10.63 | 48.28 |  | -10.63 | 48.28 | 16 | int | 0.188 | 60000 | 788 | 0.57 | 0.59 | 10 | [12 empty] | -97.71905186 | 33.15215557 | 799.55
4210 | 15135 | metal loss corrosion | 11:09 | 21668.36 | -10.79 | 48.13 |  | -10.79 | 48.13 | 16 | int | 0.188 | 60000 | 788 | 0.32 | 0.59 | 12 | [12 empty] | -97.71905194 | 33.152156 | 799.55
4210 | 15136 | metal loss corrosion | 10:43 | 21668.65 | -11.08 | 47.84 |  | -11.08 | 47.84 | 16 | int | 0.188 | 60000 | 788 | 0.32 | 0.7 | 10 | [12 empty] | -97.71905209 | 33.15215678 | 799.55
4210 | 15137 | metal loss corrosion | 10:14 | 21668.7 | -11.13 | 47.79 |  | -11.13 | 47.79 | 16 | int | 0.188 | 60000 | 788 | 0.67 | 0.59 | 12 | [12 empty] | -97.71905212 | 33.15215692 | 799.55
4210 | 15138 | metal loss corrosion | 10:42 | 21668.79 | -11.21 | 47.7 |  | -11.21 | 47.7 | 16 | int | 0.188 | 60000 | 788 | 0.4 | 0.59 | 13 |  | 1548.03 |  | 1.96 |  |  |  | 928.82 | 0.85 |  |  |  | -97.71905216 | 33.15215715 | 799.55
4210 | 15139 | metal loss corrosion | 12:47 | 21668.8 | -11.23 | 47.69 |  | -11.23 | 47.69 | 16 | int | 0.188 | 60000 | 788 | 0.69 | 0.59 | 12 | [12 empty] | -97.71905217 | 33.15215718 | 799.55
4210 | 15140 | metal loss corrosion | 11:12 | 21668.88 | -11.31 | 47.6 |  | -11.31 | 47.6 | 16 | int | 0.188 | 60000 | 788 | 0.43 | 0.59 | 10 | [12 empty] | -97.71905221 | 33.15215741 | 799.55
4210 | 15141 | metal loss corrosion | 11:31 | 21668.9 | -11.33 | 47.59 |  | -11.33 | 47.59 | 16 | int | 0.188 | 60000 | 788 | 0.41 | 0.63 | 10 | [12 empty] | -97.71905222 | 33.15215745 | 799.55
4210 | 15142 | metal loss corrosion | 9:52 | 21668.93 | -11.36 | 47.56 |  | -11.36 | 47.56 | 16 | int | 0.188 | 60000 | 788 | 0.39 | 0.59 | 10 | [12 empty] | -97.71905224 | 33.15215754 | 799.55
4210 | 15143 | metal loss corrosion | 10:15 | 21668.94 | -11.37 | 47.55 |  | -11.37 | 47.55 | 16 | int | 0.188 | 60000 | 788 | 0.39 | 0.59 | 17 |  | 1547 |  | 1.96 |  |  |  | 928.2 | 0.85 |  |  |  | -97.71905224 | 33.15215756 | 799.55
4210 | 15144 | metal loss corrosion | 11:03 | 21669.15 | -11.58 | 47.33 |  | -11.58 | 47.33 | 16 | int | 0.188 | 60000 | 788 | 0.4 | 0.59 | 15 |  | 1547.52 |  | 1.96 |  |  |  | 928.51 | 0.85 |  |  |  | -97.71905235 | 33.15215815 | 799.55
4210 | 15145 | cluster | 11:04 | 21669.3 | -11.73 | 47.19 |  | -11.73 | 47.19 | 16 | int | 0.188 | 60000 | 788 | 1.25 | 0.91 | 13 |  | 1527.6 |  | 1.94 |  |  |  | 916.56 | 0.86 |  | 1958 |  | -97.71905243 | 33.15215854 | 799.55 | 3t x 3t
4210 | 15146 | metal loss corrosion | 11:04 | 21669.3 | -11.73 | 47.19 |  | -11.73 | 47.19 | 16 | int | 0.188 | 60000 | 788 | 0.33 | 0.59 | 13 | [10 empty] | 1958 |  | -97.71905243 | 33.15215854 | 799.55 | 3t x 3t
4210 | 15147 | metal loss corrosion | 10:47 | 21669.31 | -11.74 | 47.17 |  | -11.74 | 47.17 | 16 | int | 0.188 | 60000 | 788 | 0.43 | 0.59 | 10 | [12 empty] | -97.71905244 | 33.15215859 | 799.55
4210 | 15148 | metal loss corrosion | 11:09 | 21669.37 | -11.8 | 47.11 |  | -11.8 | 47.11 | 16 | int | 0.188 | 60000 | 788 | 0.36 | 0.59 | 12 | [10 empty] | 1958 |  | -97.71905247 | 33.15215874 | 799.55 | 3t x 3t
4210 | 15149 | metal loss corrosion | 10:43 | 21669.51 | -11.94 | 46.97 |  | -11.94 | 46.97 | 16 | int | 0.188 | 60000 | 788 | 0.34 | 0.59 | 12 | [12 empty] | -97.71905254 | 33.15215913 | 799.55
4210 | 15150 | metal loss corrosion | 10:39 | 21669.75 | -12.18 | 46.73 |  | -12.18 | 46.73 | 16 | int | 0.188 | 60000 | 788 | 0.32 | 0.59 | 12 | [12 empty] | -97.71905266 | 33.15215977 | 799.55
4210 | 15151 | metal loss corrosion | 11:30 | 21669.85 | -12.28 | 46.64 |  | -12.28 | 46.64 | 16 | int | 0.188 | 60000 | 788 | 0.41 | 0.59 | 12 | [12 empty] | -97.71905271 | 33.15216003 | 799.55
4210 | 15152 | metal loss corrosion | 11:54 | 21669.88 | -12.31 | 46.6 |  | -12.31 | 46.6 | 16 | int | 0.188 | 60000 | 788 | 0.37 | 0.59 | 12 | [12 empty] | -97.71905273 | 33.15216013 | 799.55
4210 | 15153 | metal loss corrosion | 11:26 | 21670.13 | -12.55 | 46.36 |  | -12.55 | 46.36 | 16 | int | 0.188 | 60000 | 788 | 0.34 | 0.59 | 12 | [12 empty] | -97.71905286 | 33.15216079 | 799.55
4210 | 15154 | metal loss corrosion | 10:51 | 21670.14 | -12.57 | 46.35 |  | -12.57 | 46.35 | 16 | int | 0.188 | 60000 | 788 | 0.32 | 0.71 | 10 | [12 empty] | -97.71905286 | 33.15216082 | 799.55
4210 | 15155 | metal loss corrosion | 11:23 | 21670.26 | -12.69 | 46.23 |  | -12.69 | 46.23 | 16 | int | 0.188 | 60000 | 788 | 0.32 | 0.64 | 10 | [12 empty] | -97.71905293 | 33.15216116 | 799.55
4210 | 15156 | metal loss corrosion | 10:22 | 21670.51 | -12.94 | 45.98 |  | -12.94 | 45.98 | 16 | int | 0.188 | 60000 | 788 | 0.35 | 0.59 | 12 | [12 empty] | -97.71905305 | 33.15216183 | 799.55
4210 | 15157 | metal loss corrosion | 10:52 | 21670.71 | -13.14 | 45.77 |  | -13.14 | 45.77 | 16 | int | 0.188 | 60000 | 788 | 0.34 | 0.59 | 12 | [12 empty] | -97.71905316 | 33.15216239 | 799.55
4210 | 15158 | metal loss corrosion | 9:57 | 21670.9 | -13.33 | 45.58 |  | -13.33 | 45.58 | 16 | int | 0.188 | 60000 | 788 | 0.33 | 0.59 | 12 | [12 empty] | -97.71905326 | 33.1521629 | 799.55
4210 | 15159 | cluster | 10:41 | 21670.94 | -13.37 | 45.55 |  | -13.37 | 45.55 | 16 | int | 0.188 | 60000 | 788 | 0.68 | 2.28 | 13 |  | 1542.99 |  | 1.96 |  |  |  | 925.79 | 0.85 |  | 1959 |  | -97.71905328 | 33.152163 | 799.55 | 3t x 3t
4210 | 15160 | metal loss corrosion | 10:53 | 21670.94 | -13.37 | 45.55 |  | -13.37 | 45.55 | 16 | int | 0.188 | 60000 | 788 | 0.39 | 1.41 | 8 | [10 empty] | 1959 |  | -97.71905328 | 33.152163 | 799.55 | 3t x 3t
4210 | 15161 | metal loss corrosion | 10:41 | 21670.96 | -13.39 | 45.53 |  | -13.39 | 45.53 | 16 | int | 0.188 | 60000 | 788 | 0.45 | 0.59 | 13 | [10 empty] | 1959 |  | -97.71905329 | 33.15216305 | 799.55 | 3t x 3t
4210 | 15162 | metal loss corrosion | 10:48 | 21671.09 | -13.52 | 45.4 |  | -13.52 | 45.4 | 16 | int | 0.188 | 60000 | 788 | 0.67 | 0.72 | 10 | [12 empty] | -97.71905335 | 33.15216341 | 799.55
4210 | 15163 | metal loss corrosion | 11:28 | 21671.18 | -13.61 | 45.3 |  | -13.61 | 45.3 | 16 | int | 0.188 | 60000 | 788 | 0.32 | 0.59 | 10 | [12 empty] | -97.7190534 | 33.15216366 | 799.55
4210 | 15164 | metal loss corrosion | 10:42 | 21671.33 | -13.76 | 45.15 |  | -13.76 | 45.15 | 16 | int | 0.188 | 60000 | 788 | 0.61 | 0.59 | 10 | [12 empty] | -97.71905348 | 33.15216407 | 799.55
4210 | 15165 | metal loss corrosion | 11:03 | 21671.35 | -13.77 | 45.14 |  | -13.77 | 45.14 | 16 | int | 0.188 | 60000 | 788 | 0.58 | 0.59 | 10 | [12 empty] | -97.71905349 | 33.1521641 | 799.55
4210 | 15166 | metal loss corrosion | 11:27 | 21672.08 | -14.51 | 44.41 |  | -14.51 | 44.41 | 16 | int | 0.188 | 60000 | 788 | 0.33 | 0.59 | 10 | [12 empty] | -97.71905387 | 33.15216609 | 799.55
4210 | 15167 | metal loss corrosion | 10:59 | 21672.11 | -14.54 | 44.37 |  | -14.54 | 44.37 | 16 | int | 0.188 | 60000 | 788 | 0.59 | 0.59 | 10 | [12 empty] | -97.71905388 | 33.15216618 | 799.55
4210 | 15168 | metal loss corrosion | 10:22 | 21672.37 | -14.8 | 44.12 |  | -14.8 | 44.12 | 16 | int | 0.188 | 60000 | 788 | 0.4 | 0.59 | 10 | [12 empty] | -97.71905402 | 33.15216688 | 799.55
4210 | 15169 | metal loss corrosion | 12:57 | 21672.68 | -15.11 | 43.8 |  | -15.11 | 43.8 | 16 | int | 0.188 | 60000 | 788 | 0.34 | 0.67 | 12 | [12 empty] | -97.71905418 | 33.15216773 | 799.55
4210 | 15170 | metal loss corrosion | 11:04 | 21672.89 | -15.32 | 43.6 |  | -15.32 | 43.6 | 16 | int | 0.188 | 60000 | 788 | 0.32 | 0.59 | 10 | [12 empty] | -97.71905429 | 33.15216828 | 799.56
4210 | 15171 | metal loss corrosion | 10:59 | 21673.1 | -15.53 | 43.39 |  | -15.53 | 43.39 | 16 | int | 0.188 | 60000 | 788 | 0.59 | 0.66 | 10 | [12 empty] | -97.7190544 | 33.15216886 | 799.56
4210 | 15172 | metal loss corrosion | 10:35 | 21673.32 | -15.75 | 43.17 |  | -15.75 | 43.17 | 16 | int | 0.188 | 60000 | 788 | 0.51 | 0.89 | 8 | [10 empty] | 1960 |  | -97.71905451 | 33.15216946 | 799.56 | 3t x 3t
4210 | 15173 | cluster | 10:20 | 21673.32 | -15.75 | 43.17 |  | -15.75 | 43.17 | 16 | int | 0.188 | 60000 | 788 | 0.59 | 1.94 | 10 | [10 empty] | 1960 |  | -97.71905451 | 33.15216946 | 799.56 | 3t x 3t
4210 | 15174 | metal loss corrosion | 10:20 | 21673.33 | -15.76 | 43.15 |  | -15.76 | 43.15 | 16 | int | 0.188 | 60000 | 788 | 0.41 | 0.59 | 10 | [10 empty] | 1960 |  | -97.71905452 | 33.1521695 | 799.56 | 3t x 3t
4210 | 15175 | metal loss corrosion | 11:31 | 21673.91 | -16.34 | 42.57 |  | -16.34 | 42.57 | 16 | int | 0.188 | 60000 | 788 | 0.32 | 0.59 | 10 | [12 empty] | -97.71905482 | 33.15217107 | 799.56
4210 | 15176 | metal loss corrosion | 10:40 | 21673.94 | -16.37 | 42.55 |  | -16.37 | 42.55 | 16 | int | 0.188 | 60000 | 788 | 0.33 | 0.64 | 10 | [12 empty] | -97.71905483 | 33.15217113 | 799.56
4210 | 15177 | metal loss corrosion | 10:39 | 21674.85 | -17.28 | 41.64 |  | -17.28 | 41.64 | 16 | int | 0.188 | 60000 | 788 | 0.54 | 0.59 | 10 | [12 empty] | -97.71905531 | 33.15217361 | 799.56
4210 | 15178 | metal loss corrosion | 10:41 | 21675.07 | -17.5 | 41.42 |  | -17.5 | 41.42 | 16 | int | 0.188 | 60000 | 788 | 0.33 | 0.59 | 12 | [12 empty] | -97.71905542 | 33.15217421 | 799.56
4210 | 15179 | cluster | 10:41 | 21675.16 | -17.59 | 41.32 |  | -17.59 | 41.32 | 16 | int | 0.188 | 60000 | 788 | 0.36 | 1.23 | 13 |  | 1548.61 |  | 1.97 |  |  |  | 929.16 | 0.85 |  | 1961 |  | -97.71905547 | 33.15217446 | 799.56 | 3t x 3t
4210 | 15180 | metal loss corrosion | 10:41 | 21675.16 | -17.59 | 41.32 |  | -17.59 | 41.32 | 16 | int | 0.188 | 60000 | 788 | 0.34 | 0.59 | 13 | [10 empty] | 1961 |  | -97.71905547 | 33.15217446 | 799.56 | 3t x 3t
4210 | 15181 | metal loss corrosion | 10:50 | 21675.17 | -17.6 | 41.32 |  | -17.6 | 41.32 | 16 | int | 0.188 | 60000 | 788 | 0.32 | 0.59 | 10 | [10 empty] | 1961 |  | -97.71905547 | 33.15217447 | 799.56 | 3t x 3t
4210 | 15182 | metal loss corrosion | 10:40 | 21675.26 | -17.68 | 41.23 |  | -17.68 | 41.23 | 16 | int | 0.188 | 60000 | 788 | 0.34 | 0.59 | 12 | [12 empty] | -97.71905552 | 33.15217471 | 799.56
4210 | 15183 | metal loss corrosion | 12:45 | 21675.76 | -18.19 | 40.73 |  | -18.19 | 40.73 | 16 | int | 0.188 | 60000 | 788 | 0.44 | 0.59 | 12 | [12 empty] | -97.71905578 | 33.15217608 | 799.56
4210 | 15184 | metal loss corrosion | 1:07 | 21676.06 | -18.49 | 40.42 |  | -18.49 | 40.42 | 16 | int | 0.188 | 60000 | 788 | 0.34 | 0.65 | 10 | [12 empty] | -97.71905594 | 33.15217691 | 799.56
4210 | 15185 | metal loss corrosion | 10:39 | 21676.12 | -18.55 | 40.36 |  | -18.55 | 40.36 | 16 | int | 0.188 | 60000 | 788 | 0.48 | 0.59 | 10 | [12 empty] | -97.71905597 | 33.15217707 | 799.56
4210 | 15186 | metal loss corrosion | 10:40 | 21676.34 | -18.77 | 40.15 |  | -18.77 | 40.15 | 16 | int | 0.188 | 60000 | 788 | 0.32 | 0.59 | 12 | [12 empty] | -97.71905608 | 33.15217765 | 799.56
4210 | 15187 | metal loss corrosion | 10:39 | 21676.52 | -18.95 | 39.96 |  | -18.95 | 39.96 | 16 | int | 0.188 | 60000 | 788 | 0.84 | 0.59 | 10 | [12 empty] | -97.71905618 | 33.15217815 | 799.56
4210 | 15188 | metal loss corrosion | 10:35 | 21676.68 | -19.11 | 39.81 |  | -19.11 | 39.81 | 16 | int | 0.188 | 60000 | 788 | 0.41 | 0.65 | 17 |  | 1546.52 |  | 1.96 |  |  |  | 927.91 | 0.85 |  |  |  | -97.71905626 | 33.15217857 | 799.56
4210 | 15189 | metal loss corrosion | 1:06 | 21676.93 | -19.36 | 39.56 |  | -19.36 | 39.56 | 16 | int | 0.188 | 60000 | 788 | 0.51 | 0.59 | 12 | [12 empty] | -97.71905639 | 33.15217925 | 799.56
4210 | 15190 | metal loss corrosion | 10:33 | 21676.94 | -19.37 | 39.55 |  | -19.37 | 39.55 | 16 | int | 0.188 | 60000 | 788 | 0.55 | 1.09 | 10 | [12 empty] | -97.71905639 | 33.15217927 | 799.56
4210 | 15191 | metal loss corrosion | 10:43 | 21677.08 | -19.51 | 39.41 |  | -19.51 | 39.41 | 16 | int | 0.188 | 60000 | 788 | 0.39 | 0.59 | 12 | [12 empty] | -97.71905647 | 33.15217966 | 799.57
4210 | 15192 | metal loss corrosion | 10:48 | 21677.28 | -19.71 | 39.2 |  | -19.71 | 39.2 | 16 | int | 0.188 | 60000 | 788 | 0.44 | 0.59 | 13 |  | 1547.3 |  | 1.96 |  |  |  | 928.38 | 0.85 |  |  |  | -97.71905657 | 33.15218021 | 799.57
4210 | 15193 | metal loss corrosion | 10:41 | 21677.59 | -20.02 | 38.89 |  | -20.02 | 38.89 | 16 | int | 0.188 | 60000 | 788 | 0.32 | 0.59 | 12 | [12 empty] | -97.71905673 | 33.15218105 | 799.57
4210 | 15194 | metal loss corrosion | 2:00 | 21677.75 | -20.18 | 38.74 |  | -20.18 | 38.74 | 16 | int | 0.188 | 60000 | 788 | 0.35 | 0.59 | 12 | [12 empty] | -97.71905682 | 33.15218148 | 799.57
4210 | 15195 | metal loss corrosion | 10:43 | 21677.86 | -20.29 | 38.63 |  | -20.29 | 38.63 | 16 | int | 0.188 | 60000 | 788 | 0.38 | 0.59 | 12 | [12 empty] | -97.71905687 | 33.15218178 | 799.57
4210 | 15196 | metal loss corrosion | 10:21 | 21678.14 | -20.57 | 38.35 |  | -20.57 | 38.35 | 16 | int | 0.188 | 60000 | 788 | 0.45 | 1.02 | 10 | [12 empty] | -97.71905702 | 33.15218253 | 799.57
4210 | 15197 | metal loss corrosion | 12:47 | 21678.14 | -20.57 | 38.34 |  | -20.57 | 38.34 | 16 | int | 0.188 | 60000 | 788 | 0.35 | 0.59 | 12 | [12 empty] | -97.71905702 | 33.15218255 | 799.57
4210 | 15198 | metal loss corrosion | 12:37 | 21678.41 | -20.84 | 38.08 |  | -20.84 | 38.08 | 16 | int | 0.188 | 60000 | 788 | 0.45 | 0.59 | 10 | [12 empty] | -97.71905716 | 33.15218326 | 799.57
4210 | 15199 | metal loss corrosion | 10:42 | 21678.41 | -20.84 | 38.07 |  | -20.84 | 38.07 | 16 | int | 0.188 | 60000 | 788 | 0.39 | 0.59 | 10 | [12 empty] | -97.71905716 | 33.15218328 | 799.57
4210 | 15200 | metal loss corrosion | 2:00 | 21678.87 | -21.3 | 37.61 |  | -21.3 | 37.61 | 16 | int | 0.188 | 60000 | 788 | 0.32 | 0.59 | 10 | [12 empty] | -97.7190574 | 33.15218453 | 799.57
4210 | 15201 | metal loss corrosion | 10:22 | 21678.94 | -21.37 | 37.55 |  | -21.37 | 37.55 | 16 | int | 0.188 | 60000 | 788 | 0.36 | 0.59 | 12 | [12 empty] | -97.71905743 | 33.15218471 | 799.57
4210 | 15202 | metal loss corrosion | 12:42 | 21678.98 | -21.41 | 37.51 |  | -21.41 | 37.51 | 16 | int | 0.188 | 60000 | 788 | 0.89 | 0.65 | 12 | [12 empty] | -97.71905745 | 33.15218481 | 799.57
4210 | 15203 | metal loss corrosion | 1:05 | 21679.02 | -21.45 | 37.47 |  | -21.45 | 37.47 | 16 | int | 0.188 | 60000 | 788 | 0.81 | 0.72 | 10 | [12 empty] | -97.71905748 | 33.15218493 | 799.57
4210 | 15204 | metal loss corrosion | 1:17 | 21679.21 | -21.64 | 37.28 |  | -21.64 | 37.28 | 16 | int | 0.188 | 60000 | 788 | 0.36 | 0.59 | 13 |  | 1548.53 |  | 1.97 |  |  |  | 929.12 | 0.85 |  |  |  | -97.71905757 | 33.15218543 | 799.57
4210 | 15205 | metal loss corrosion | 10:25 | 21679.21 | -21.64 | 37.28 |  | -21.64 | 37.28 | 16 | int | 0.188 | 60000 | 788 | 0.6 | 0.59 | 12 | [12 empty] | -97.71905758 | 33.15218544 | 799.57
4210 | 15206 | metal loss corrosion | 10:21 | 21679.48 | -21.91 | 37.01 |  | -21.91 | 37.01 | 16 | int | 0.188 | 60000 | 788 | 0.38 | 0.59 | 13 |  | 1548.2 |  | 1.96 |  |  |  | 928.92 | 0.85 |  |  |  | -97.71905772 | 33.15218617 | 799.57
4210 | 15207 | metal loss corrosion | 11:59 | 21679.57 | -22 | 36.91 |  | -22 | 36.91 | 16 | int | 0.188 | 60000 | 788 | 0.41 | 0.72 | 12 | [12 empty] | -97.71905777 | 33.15218643 | 799.57
4210 | 15208 | metal loss corrosion | 10:14 | 21679.69 | -22.12 | 36.79 |  | -22.12 | 36.79 | 16 | int | 0.188 | 60000 | 788 | 0.35 | 0.59 | 12 | [12 empty] | -97.71905783 | 33.15218676 | 799.57
4210 | 15209 | metal loss corrosion | 12:01 | 21679.89 | -22.32 | 36.6 |  | -22.32 | 36.6 | 16 | int | 0.188 | 60000 | 788 | 0.34 | 0.59 | 10 | [12 empty] | -97.71905793 | 33.15218729 | 799.57
4210 | 15210 | metal loss corrosion | 10:15 | 21680 | -22.43 | 36.49 |  | -22.43 | 36.49 | 16 | int | 0.188 | 60000 | 788 | 0.42 | 0.59 | 10 | [12 empty] | -97.71905799 | 33.15218758 | 799.57
4210 | 15211 | metal loss corrosion | 10:36 | 21680.01 | -22.44 | 36.47 |  | -22.44 | 36.47 | 16 | int | 0.188 | 60000 | 788 | 0.39 | 0.59 | 13 |  | 1548.2 |  | 1.96 |  |  |  | 928.92 | 0.85 |  |  |  | -97.71905799 | 33.15218762 | 799.57
4210 | 15212 | metal loss corrosion | 10:28 | 21680.28 | -22.71 | 36.21 |  | -22.71 | 36.21 | 16 | int | 0.188 | 60000 | 788 | 0.65 | 0.77 | 8 | [10 empty] | 1962 |  | -97.71905813 | 33.15218835 | 799.57 | 3t x 3t
4210 | 15213 | cluster | 10:14 | 21680.28 | -22.71 | 36.21 |  | -22.71 | 36.21 | 16 | int | 0.188 | 60000 | 788 | 1.67 | 2.88 | 12 | [10 empty] | 1962 |  | -97.71905813 | 33.15218835 | 799.57 | 3t x 3t
4210 | 15214 | metal loss corrosion | 10:14 | 21680.3 | -22.73 | 36.18 |  | -22.73 | 36.18 | 16 | int | 0.188 | 60000 | 788 | 0.54 | 0.59 | 10 | [10 empty] | 1962 |  | -97.71905815 | 33.15218841 | 799.57 | 3t x 3t
4210 | 15215 | metal loss corrosion | 10:47 | 21680.33 | -22.76 | 36.15 |  | -22.76 | 36.15 | 16 | int | 0.188 | 60000 | 788 | 1.02 | 0.59 | 12 | [10 empty] | 1962 |  | -97.71905816 | 33.15218849 | 799.57 | 3t x 3t
4210 | 15216 | metal loss corrosion | 11:51 | 21680.35 | -22.78 | 36.14 |  | -22.78 | 36.14 | 16 | int | 0.188 | 60000 | 788 | 0.66 | 0.59 | 10 | [12 empty] | -97.71905817 | 33.15218853 | 799.57
4210 | 15217 | metal loss corrosion | 10:46 | 21680.53 | -22.96 | 35.96 |  | -22.96 | 35.96 | 16 | int | 0.188 | 60000 | 788 | 0.37 | 0.59 | 12 | [10 empty] | 1963 |  | -97.71905826 | 33.15218903 | 799.57 | 3t x 3t
4210 | 15218 | cluster | 10:44 | 21680.53 | -22.96 | 35.96 |  | -22.96 | 35.96 | 16 | int | 0.188 | 60000 | 788 | 1.22 | 0.73 | 12 | [10 empty] | 1963 |  | -97.71905826 | 33.15218903 | 799.57 | 3t x 3t
4210 | 15219 | metal loss corrosion | 10:12 | 21680.54 | -22.97 | 35.94 |  | -22.97 | 35.94 | 16 | int | 0.188 | 60000 | 788 | 0.47 | 0.86 | 13 |  | 1546.9 |  | 1.96 |  |  |  | 928.14 | 0.85 |  |  |  | -97.71905827 | 33.15218906 | 799.57
4210 | 15220 | metal loss corrosion | 10:44 | 21680.6 | -23.03 | 35.88 |  | -23.03 | 35.88 | 16 | int | 0.188 | 60000 | 788 | 0.35 | 0.59 | 12 | [10 empty] | 1963 |  | -97.7190583 | 33.15218922 | 799.57 | 3t x 3t
4210 | 15221 | metal loss corrosion | 11:53 | 21680.66 | -23.09 | 35.83 |  | -23.09 | 35.83 | 16 | int | 0.188 | 60000 | 788 | 0.49 | 0.59 | 12 | [12 empty] | -97.71905833 | 33.15218937 | 799.57
4210 | 15222 | metal loss corrosion | 10:17 | 21680.68 | -23.11 | 35.8 |  | -23.11 | 35.8 | 16 | int | 0.188 | 60000 | 788 | 0.36 | 0.59 | 10 | [12 empty] | -97.71905834 | 33.15218944 | 799.57
4210 | 15223 | metal loss corrosion | 10:45 | 21680.7 | -23.13 | 35.78 |  | -23.13 | 35.78 | 16 | int | 0.188 | 60000 | 788 | 0.33 | 0.59 | 12 | [12 empty] | -97.71905836 | 33.1521895 | 799.57
4210 | 15224 | metal loss corrosion | 11:57 | 21680.82 | -23.25 | 35.67 |  | -23.25 | 35.67 | 16 | int | 0.188 | 60000 | 788 | 0.32 | 0.59 | 12 | [12 empty] | -97.71905841 | 33.1521898 | 799.57
4210 | 15225 | metal loss corrosion | 10:18 | 21680.83 | -23.26 | 35.66 |  | -23.26 | 35.66 | 16 | int | 0.188 | 60000 | 788 | 0.43 | 0.59 | 10 | [12 empty] | -97.71905842 | 33.15218984 | 799.57
4210 | 15226 | metal loss corrosion | 11:51 | 21680.89 | -23.32 | 35.59 |  | -23.32 | 35.59 | 16 | int | 0.188 | 60000 | 788 | 0.38 | 0.59 | 12 | [12 empty] | -97.71905845 | 33.15219001 | 799.57
4210 | 15227 | metal loss corrosion | 10:40 | 21680.91 | -23.34 | 35.58 |  | -23.34 | 35.58 | 16 | int | 0.188 | 60000 | 788 | 0.46 | 0.59 | 17 |  | 1545.49 |  | 1.96 |  |  |  | 927.29 | 0.85 |  |  |  | -97.71905846 | 33.15219006 | 799.57
4210 | 15228 | metal loss corrosion | 10:19 | 21680.94 | -23.36 | 35.55 |  | -23.36 | 35.55 | 16 | int | 0.188 | 60000 | 788 | 0.38 | 0.59 | 12 | [12 empty] | -97.71905848 | 33.15219012 | 799.57
4210 | 15229 | metal loss corrosion | 10:20 | 21681.07 | -23.5 | 35.42 |  | -23.5 | 35.42 | 16 | int | 0.188 | 60000 | 788 | 0.33 | 0.59 | 12 | [12 empty] | -97.71905855 | 33.15219049 | 799.57
4210 | 15230 | metal loss corrosion | 10:12 | 21681.22 | -23.64 | 35.27 |  | -23.64 | 35.27 | 16 | int | 0.188 | 60000 | 788 | 0.32 | 0.59 | 13 |  | 1548.99 |  | 1.97 |  |  |  | 929.39 | 0.85 |  |  |  | -97.71905862 | 33.15219088 | 799.57
4210 | 15231 | metal loss corrosion | 11:25 | 21681.28 | -23.71 | 35.21 |  | -23.71 | 35.21 | 16 | int | 0.188 | 60000 | 788 | 0.45 | 0.68 | 10 | [12 empty] | -97.71905865 | 33.15219106 | 799.57
4210 | 15232 | metal loss corrosion | 10:44 | 21682.16 | -24.59 | 34.33 |  | -24.59 | 34.33 | 16 | int | 0.188 | 60000 | 788 | 0.65 | 0.59 | 10 | [12 empty] | -97.71905911 | 33.15219344 | 799.57
4210 | 15233 | metal loss corrosion | 1:36 | 21682.3 | -24.73 | 34.19 |  | -24.73 | 34.19 | 16 | int | 0.188 | 60000 | 788 | 0.39 | 0.59 | 10 | [12 empty] | -97.71905919 | 33.15219383 | 799.57
4210 | 15234 | metal loss corrosion | 10:42 | 21683.02 | -25.45 | 33.47 |  | -25.45 | 33.47 | 16 | int | 0.188 | 60000 | 788 | 0.32 | 0.59 | 12 | [12 empty] | -97.71905956 | 33.15219577 | 799.57
4210 | 15235 | metal loss corrosion | 12:04 | 21683.22 | -25.65 | 33.27 |  | -25.65 | 33.27 | 16 | int | 0.188 | 60000 | 788 | 0.43 | 0.59 | 13 |  | 1547.49 |  | 1.96 |  |  |  | 928.49 | 0.85 |  |  |  | -97.71905967 | 33.15219632 | 799.57
4210 | 15236 | metal loss corrosion | 12:41 | 21683.93 | -26.36 | 32.56 |  | -26.36 | 32.56 | 16 | int | 0.188 | 60000 | 788 | 0.69 | 0.59 | 10 | [12 empty] | -97.71906004 | 33.15219825 | 799.57
4210 | 15237 | metal loss corrosion | 12:18 | 21683.95 | -26.38 | 32.53 |  | -26.38 | 32.53 | 16 | int | 0.188 | 60000 | 788 | 0.34 | 0.59 | 12 | [12 empty] | -97.71906005 | 33.15219832 | 799.57
4210 | 15238 | metal loss corrosion | 10:45 | 21684.03 | -26.46 | 32.46 |  | -26.46 | 32.46 | 16 | int | 0.188 | 60000 | 788 | 0.35 | 0.76 | 10 | [12 empty] | -97.71906009 | 33.15219852 | 799.57
4210 | 15239 | metal loss corrosion | 12:05 | 21684.06 | -26.49 | 32.42 |  | -26.49 | 32.42 | 16 | int | 0.188 | 60000 | 788 | 0.4 | 0.59 | 12 | [12 empty] | -97.71906011 | 33.15219861 | 799.57
4210 | 15240 | metal loss corrosion | 12:37 | 21684.1 | -26.53 | 32.38 |  | -26.53 | 32.38 | 16 | int | 0.188 | 60000 | 788 | 0.4 | 0.59 | 12 | [10 empty] | 1964 |  | -97.71906013 | 33.15219872 | 799.57 | 3t x 3t
4210 | 15241 | cluster | 12:37 | 21684.1 | -26.53 | 32.38 |  | -26.53 | 32.38 | 16 | int | 0.188 | 60000 | 788 | 0.94 | 1.13 | 12 | [10 empty] | 1964 |  | -97.71906013 | 33.15219872 | 799.57 | 3t x 3t
4210 | 15242 | metal loss corrosion | 12:44 | 21684.15 | -26.58 | 32.33 |  | -26.58 | 32.33 | 16 | int | 0.188 | 60000 | 788 | 0.32 | 0.59 | 10 | [10 empty] | 1964 |  | -97.71906015 | 33.15219886 | 799.57 | 3t x 3t
4210 | 15243 | metal loss corrosion | 1:30 | 21684.21 | -26.64 | 32.28 |  | -26.64 | 32.28 | 16 | int | 0.188 | 60000 | 788 | 0.32 | 0.59 | 10 | [12 empty] | -97.71906018 | 33.152199 | 799.57
4210 | 15244 | metal loss corrosion | 12:43 | 21684.47 | -26.9 | 32.01 |  | -26.9 | 32.01 | 16 | int | 0.188 | 60000 | 788 | 0.63 | 0.59 | 10 | [12 empty] | -97.71906032 | 33.15219972 | 799.57
4210 | 15245 | metal loss corrosion | 10:25 | 21684.62 | -27.05 | 31.87 |  | -27.05 | 31.87 | 16 | int | 0.188 | 60000 | 788 | 0.35 | 0.59 | 15 |  | 1548.29 |  | 1.96 |  |  |  | 928.98 | 0.85 |  |  |  | -97.7190604 | 33.15220012 | 799.57
4210 | 15246 | metal loss corrosion | 12:37 | 21684.92 | -27.35 | 31.57 |  | -27.35 | 31.57 | 16 | int | 0.188 | 60000 | 788 | 0.57 | 0.59 | 10 | [12 empty] | -97.71906055 | 33.15220094 | 799.57
4210 | 15247 | metal loss corrosion | 1:15 | 21684.93 | -27.36 | 31.55 |  | -27.36 | 31.55 | 16 | int | 0.188 | 60000 | 788 | 0.49 | 0.59 | 12 | [10 empty] | 1965 |  | -97.71906056 | 33.15220097 | 799.57 | 3t x 3t
4210 | 15248 | cluster | 1:13 | 21684.93 | -27.36 | 31.55 |  | -27.36 | 31.55 | 16 | int | 0.188 | 60000 | 788 | 1.36 | 0.88 | 12 | [10 empty] | 1965 |  | -97.71906056 | 33.15220097 | 799.57 | 3t x 3t
4210 | 15249 | metal loss corrosion | 1:13 | 21684.99 | -27.42 | 31.49 |  | -27.42 | 31.49 | 16 | int | 0.188 | 60000 | 788 | 0.63 | 0.88 | 10 | [10 empty] | 1965 |  | -97.71906059 | 33.15220113 | 799.56 | 3t x 3t
4210 | 15250 | metal loss corrosion | 1:50 | 21685.19 | -27.62 | 31.3 |  | -27.62 | 31.3 | 16 | int | 0.188 | 60000 | 788 | 0.4 | 0.59 | 10 | [12 empty] | -97.71906069 | 33.15220167 | 799.56
4210 | 15251 | metal loss corrosion | 12:47 | 21685.28 | -27.7 | 31.21 |  | -27.7 | 31.21 | 16 | int | 0.188 | 60000 | 788 | 0.32 | 0.59 | 10 | [12 empty] | -97.71906074 | 33.1522019 | 799.56
4210 | 15252 | metal loss corrosion | 1:09 | 21685.34 | -27.77 | 31.15 |  | -27.77 | 31.15 | 16 | int | 0.188 | 60000 | 788 | 0.36 | 0.59 | 10 | [12 empty] | -97.71906077 | 33.15220208 | 799.56
4210 | 15253 | metal loss corrosion | 10:27 | 21685.41 | -27.84 | 31.08 |  | -27.84 | 31.08 | 16 | int | 0.188 | 60000 | 788 | 0.34 | 0.59 | 10 | [12 empty] | -97.71906081 | 33.15220226 | 799.56
4210 | 15254 | metal loss corrosion | 12:44 | 21685.41 | -27.84 | 31.07 |  | -27.84 | 31.07 | 16 | int | 0.188 | 60000 | 788 | 0.5 | 0.59 | 12 | [12 empty] | -97.71906081 | 33.15220228 | 799.56
4210 | 15255 | metal loss corrosion | 12:41 | 21685.55 | -27.98 | 30.93 |  | -27.98 | 30.93 | 16 | int | 0.188 | 60000 | 788 | 0.38 | 0.59 | 10 | [12 empty] | -97.71906088 | 33.15220265 | 799.56
4210 | 15256 | metal loss corrosion | 1:53 | 21685.74 | -28.16 | 30.75 |  | -28.16 | 30.75 | 16 | int | 0.188 | 60000 | 788 | 0.39 | 0.59 | 10 | [12 empty] | -97.71906098 | 33.15220315 | 799.56
4210 | 15257 | metal loss corrosion | 1:37 | 21685.89 | -28.32 | 30.6 |  | -28.32 | 30.6 | 16 | int | 0.188 | 60000 | 788 | 0.35 | 0.59 | 15 |  | 1548.29 |  | 1.96 |  |  |  | 928.98 | 0.85 |  |  |  | -97.71906106 | 33.15220357 | 799.56
4210 | 15258 | metal loss corrosion | 12:35 | 21686.12 | -28.55 | 30.37 |  | -28.55 | 30.37 | 16 | int | 0.188 | 60000 | 788 | 0.47 | 0.69 | 10 | [12 empty] | -97.71906118 | 33.1522042 | 799.56
4210 | 15259 | metal loss corrosion | 1:17 | 21686.13 | -28.56 | 30.36 |  | -28.56 | 30.36 | 16 | int | 0.188 | 60000 | 788 | 0.43 | 0.59 | 12 | [12 empty] | -97.71906118 | 33.15220422 | 799.56
4210 | 15260 | metal loss corrosion | 10:17 | 21686.25 | -28.68 | 30.23 |  | -28.68 | 30.23 | 16 | int | 0.188 | 60000 | 788 | 0.68 | 0.59 | 10 | [12 empty] | -97.71906125 | 33.15220455 | 799.56
4210 | 15261 | metal loss corrosion | 1:35 | 21686.68 | -29.11 | 29.8 |  | -29.11 | 29.8 | 16 | int | 0.188 | 60000 | 788 | 0.33 | 0.59 | 13 |  | 1548.84 |  | 1.97 |  |  |  | 929.31 | 0.85 |  |  |  | -97.71906147 | 33.15220573 | 799.56
4210 | 15262 | metal loss corrosion | 12:52 | 21686.7 | -29.13 | 29.79 |  | -29.13 | 29.79 | 16 | int | 0.188 | 60000 | 788 | 0.32 | 0.59 | 10 | [12 empty] | -97.71906148 | 33.15220577 | 799.56
4210 | 15263 | metal loss corrosion | 1:07 | 21686.86 | -29.29 | 29.63 |  | -29.29 | 29.63 | 16 | int | 0.188 | 60000 | 788 | 0.35 | 0.59 | 15 |  | 1548.29 |  | 1.96 |  |  |  | 928.98 | 0.85 |  |  |  | -97.71906156 | 33.1522062 | 799.56
4210 | 15264 | metal loss corrosion | 1:31 | 21687.05 | -29.48 | 29.43 |  | -29.48 | 29.43 | 16 | int | 0.188 | 60000 | 788 | 0.43 | 0.59 | 10 | [12 empty] | -97.71906167 | 33.15220673 | 799.56
4210 | 15265 | metal loss corrosion | 1:09 | 21687.06 | -29.49 | 29.42 |  | -29.49 | 29.42 | 16 | int | 0.188 | 60000 | 788 | 0.44 | 0.59 | 12 | [12 empty] | -97.71906167 | 33.15220676 | 799.56
4210 | 15266 | cluster | 1:11 | 21687.2 | -29.63 | 29.28 |  | -29.63 | 29.28 | 16 | int | 0.188 | 60000 | 788 | 1.34 | 0.98 | 15 |  | 1521.08 |  | 1.93 |  |  |  | 912.65 | 0.86 |  | 1966 |  | -97.71906174 | 33.15220713 | 799.56 | 3t x 3t
4210 | 15267 | metal loss corrosion | 1:11 | 21687.2 | -29.63 | 29.28 |  | -29.63 | 29.28 | 16 | int | 0.188 | 60000 | 788 | 0.58 | 0.98 | 10 | [10 empty] | 1966 |  | -97.71906174 | 33.15220713 | 799.56 | 3t x 3t
4210 | 15268 | metal loss corrosion | 1:39 | 21687.21 | -29.64 | 29.28 |  | -29.64 | 29.28 | 16 | int | 0.188 | 60000 | 788 | 0.37 | 0.59 | 10 | [12 empty] | -97.71906175 | 33.15220716 | 799.56
4210 | 15269 | metal loss corrosion | 1:15 | 21687.28 | -29.71 | 29.21 |  | -29.71 | 29.21 | 16 | int | 0.188 | 60000 | 788 | 0.44 | 0.59 | 15 | [10 empty] | 1966 |  | -97.71906178 | 33.15220734 | 799.55 | 3t x 3t
4210 | 15270 | metal loss corrosion | 10:00 | 21687.35 | -29.78 | 29.13 |  | -29.78 | 29.13 | 16 | int | 0.188 | 60000 | 788 | 0.4 | 0.59 | 12 | [12 empty] | -97.71906182 | 33.15220754 | 799.55
4210 | 15271 | metal loss corrosion | 11:33 | 21687.41 | -29.84 | 29.08 |  | -29.84 | 29.08 | 16 | int | 0.188 | 60000 | 788 | 0.42 | 0.59 | 10 | [12 empty] | -97.71906185 | 33.15220769 | 799.55
4210 | 15272 | metal loss corrosion | 1:23 | 21687.44 | -29.87 | 29.05 |  | -29.87 | 29.05 | 16 | int | 0.188 | 60000 | 788 | 0.32 | 0.61 | 10 | [12 empty] | -97.71906187 | 33.15220778 | 799.55
4210 | 15273 | metal loss corrosion | 1:41 | 21687.56 | -29.99 | 28.93 |  | -29.99 | 28.93 | 16 | int | 0.188 | 60000 | 788 | 0.35 | 0.59 | 12 | [12 empty] | -97.71906193 | 33.1522081 | 799.55
4210 | 15274 | metal loss corrosion | 12:42 | 21687.58 | -30.01 | 28.9 |  | -30.01 | 28.9 | 16 | int | 0.188 | 60000 | 788 | 0.47 | 0.59 | 10 | [12 empty] | -97.71906194 | 33.15220817 | 799.55
4210 | 15275 | metal loss corrosion | 11:28 | 21687.59 | -30.02 | 28.9 |  | -30.02 | 28.9 | 16 | int | 0.188 | 60000 | 788 | 0.53 | 0.63 | 10 | [12 empty] | -97.71906194 | 33.15220818 | 799.55
4210 | 15276 | metal loss corrosion | 1:53 | 21687.92 | -30.35 | 28.56 |  | -30.35 | 28.56 | 16 | int | 0.188 | 60000 | 788 | 0.93 | 0.59 | 10 | [12 empty] | -97.71906212 | 33.15220909 | 799.55
4210 | 15277 | metal loss corrosion | 12:41 | 21688.01 | -30.44 | 28.47 |  | -30.44 | 28.47 | 16 | int | 0.188 | 60000 | 788 | 0.35 | 0.59 | 10 | [12 empty] | -97.71906217 | 33.15220934 | 799.55
4210 | 15278 | metal loss corrosion | 10:15 | 21688.44 | -30.86 | 28.05 |  | -30.86 | 28.05 | 16 | int | 0.188 | 60000 | 788 | 0.43 | 0.59 | 10 | [12 empty] | -97.71906239 | 33.15221048 | 799.55
4210 | 15279 | metal loss corrosion | 10:11 | 21689.1 | -31.53 | 27.39 |  | -31.53 | 27.39 | 16 | int | 0.188 | 60000 | 788 | 0.32 | 0.9 | 13 |  | 1548.99 |  | 1.97 |  |  |  | 929.39 | 0.85 |  |  |  | -97.71906273 | 33.15221228 | 799.55
4210 | 15280 | metal loss corrosion | 1:53 | 21689.76 | -32.19 | 26.72 |  | -32.19 | 26.72 | 16 | int | 0.188 | 60000 | 788 | 0.36 | 0.59 | 12 | [12 empty] | -97.71906308 | 33.15221408 | 799.54
4210 | 15281 | metal loss corrosion | 1:41 | 21689.9 | -32.33 | 26.58 |  | -32.33 | 26.58 | 16 | int | 0.188 | 60000 | 788 | 0.37 | 0.73 | 10 | [12 empty] | -97.71906315 | 33.15221446 | 799.54
4210 | 15282 | metal loss corrosion | 1:31 | 21690.67 | -33.1 | 25.82 |  | -33.1 | 25.82 | 16 | int | 0.188 | 60000 | 788 | 0.37 | 0.59 | 10 | [12 empty] | -97.71906355 | 33.15221654 | 799.54
4210 | 15283 | metal loss corrosion | 1:24 | 21690.85 | -33.28 | 25.64 |  | -33.28 | 25.64 | 16 | int | 0.188 | 60000 | 788 | 0.57 | 1.06 | 10 | [12 empty] | -97.71906364 | 33.15221703 | 799.54
4210 | 15284 | metal loss corrosion | 10:15 | 21690.99 | -33.42 | 25.5 |  | -33.42 | 25.5 | 16 | int | 0.188 | 60000 | 788 | 0.33 | 0.59 | 12 | [12 empty] | -97.71906372 | 33.1522174 | 799.53
4210 | 15285 | metal loss corrosion | 9:57 | 21691.14 | -33.57 | 25.34 |  | -33.57 | 25.34 | 16 | int | 0.188 | 60000 | 788 | 0.52 | 0.59 | 10 | [12 empty] | -97.7190638 | 33.15221783 | 799.53
4210 | 15286 | metal loss corrosion | 1:36 | 21691.19 | -33.62 | 25.29 |  | -33.62 | 25.29 | 16 | int | 0.188 | 60000 | 788 | 0.32 | 0.59 | 10 | [12 empty] | -97.71906382 | 33.15221796 | 799.53
4210 | 15287 | cluster | 1:48 | 21691.28 | -33.71 | 25.2 |  | -33.71 | 25.2 | 16 | int | 0.188 | 60000 | 788 | 1.24 | 0.88 | 10 | [10 empty] | 1967 |  | -97.71906387 | 33.1522182 | 799.53 | 3t x 3t
4210 | 15288 | metal loss corrosion | 1:48 | 21691.28 | -33.71 | 25.2 |  | -33.71 | 25.2 | 16 | int | 0.188 | 60000 | 788 | 0.34 | 0.59 | 10 | [10 empty] | 1967 |  | -97.71906387 | 33.1522182 | 799.53 | 3t x 3t
4210 | 15289 | metal loss corrosion | 1:51 | 21691.35 | -33.78 | 25.13 |  | -33.78 | 25.13 | 16 | int | 0.188 | 60000 | 788 | 0.4 | 0.69 | 8 | [10 empty] | 1967 |  | -97.71906391 | 33.15221839 | 799.53 | 3t x 3t
4210 | 15290 | metal loss corrosion | 10:19 | 21691.46 | -33.89 | 25.02 |  | -33.89 | 25.02 | 16 | int | 0.188 | 60000 | 788 | 0.37 | 0.59 | 13 |  | 1548.37 |  | 1.96 |  |  |  | 929.02 | 0.85 |  |  |  | -97.71906396 | 33.1522187 | 799.53
4210 | 15291 | metal loss corrosion | 9:58 | 21691.99 | -34.42 | 24.49 |  | -34.42 | 24.49 | 16 | int | 0.188 | 60000 | 788 | 0.54 | 0.59 | 13 |  | 1545.62 |  | 1.96 |  |  |  | 927.37 | 0.85 |  |  |  | -97.71906424 | 33.15222013 | 799.53
4210 | 15292 | cluster | 9:53 | 21692.58 | -35.01 | 23.9 |  | -35.01 | 23.9 | 16 | int | 0.188 | 60000 | 788 | 0.52 | 1.98 | 15 |  | 1545.31 |  | 1.96 |  |  |  | 927.19 | 0.85 |  | 1968 |  | -97.71906455 | 33.15222173 | 799.52 | 3t x 3t
4210 | 15293 | metal loss corrosion | 9:53 | 21692.58 | -35.01 | 23.9 |  | -35.01 | 23.9 | 16 | int | 0.188 | 60000 | 788 | 0.32 | 0.59 | 15 | [10 empty] | 1968 |  | -97.71906455 | 33.15222173 | 799.52 | 3t x 3t
4210 | 15294 | metal loss corrosion | 10:09 | 21692.6 | -35.03 | 23.89 |  | -35.03 | 23.89 | 16 | int | 0.188 | 60000 | 788 | 0.32 | 0.84 | 8 | [10 empty] | 1968 |  | -97.71906456 | 33.15222178 | 799.52 | 3t x 3t
4210 | 15295 | metal loss corrosion | 9:56 | 21692.68 | -35.11 | 23.81 |  | -35.11 | 23.81 | 16 | int | 0.188 | 60000 | 788 | 0.34 | 0.59 | 12 | [12 empty] | -97.7190646 | 33.152222 | 799.52
4210 | 15296 | metal loss corrosion | 1:33 | 21692.74 | -35.17 | 23.75 |  | -35.17 | 23.75 | 16 | int | 0.188 | 60000 | 788 | 0.43 | 0.59 | 10 | [12 empty] | -97.71906463 | 33.15222216 | 799.52
4210 | 15297 | metal loss corrosion | 12:53 | 21693.04 | -35.47 | 23.44 |  | -35.47 | 23.44 | 16 | int | 0.188 | 60000 | 788 | 0.34 | 0.59 | 10 | [12 empty] | -97.71906479 | 33.15222299 | 799.52
4210 | 15298 | metal loss corrosion | 9:58 | 21693.07 | -35.5 | 23.42 |  | -35.5 | 23.42 | 16 | int | 0.188 | 60000 | 788 | 0.59 | 0.59 | 10 | [12 empty] | -97.7190648 | 33.15222305 | 799.52
4210 | 15299 | metal loss corrosion | 9:56 | 21693.28 | -35.71 | 23.21 |  | -35.71 | 23.21 | 16 | int | 0.188 | 60000 | 788 | 0.32 | 0.59 | 12 | [12 empty] | -97.71906491 | 33.15222363 | 799.52
4210 | 15300 | metal loss corrosion | 1:35 | 21693.39 | -35.82 | 23.09 |  | -35.82 | 23.09 | 16 | int | 0.188 | 60000 | 788 | 0.59 | 0.59 | 10 | [12 empty] | -97.71906497 | 33.15222393 | 799.52
4210 | 15301 | metal loss corrosion | 9:58 | 21693.69 | -36.12 | 22.79 |  | -36.12 | 22.79 | 16 | int | 0.188 | 60000 | 788 | 0.82 | 0.59 | 13 |  | 1539.27 |  | 1.95 |  |  |  | 923.56 | 0.85 |  |  |  | -97.71906513 | 33.15222475 | 799.52
4210 | 15302 | metal loss corrosion | 1:41 | 21693.71 | -36.14 | 22.77 |  | -36.14 | 22.77 | 16 | int | 0.188 | 60000 | 788 | 0.33 | 0.59 | 12 | [12 empty] | -97.71906514 | 33.1522248 | 799.52
4210 | 15303 | metal loss corrosion | 1:35 | 21694.12 | -36.54 | 22.37 |  | -36.54 | 22.37 | 16 | int | 0.188 | 60000 | 788 | 0.33 | 0.59 | 12 | [12 empty] | -97.71906535 | 33.15222589 | 799.51
4210 | 15304 | metal loss corrosion | 9:57 | 21694.17 | -36.6 | 22.32 |  | -36.6 | 22.32 | 16 | int | 0.188 | 60000 | 788 | 0.32 | 0.59 | 12 | [12 empty] | -97.71906538 | 33.15222604 | 799.51
4210 | 15305 | metal loss corrosion | 1:00 | 21694.46 | -36.89 | 22.02 |  | -36.89 | 22.02 | 16 | int | 0.188 | 60000 | 788 | 0.33 | 0.59 | 10 | [12 empty] | -97.71906553 | 33.15222684 | 799.51
4210 | 15306 | metal loss corrosion | 1:08 | 21694.98 | -37.41 | 21.51 |  | -37.41 | 21.51 | 16 | int | 0.188 | 60000 | 788 | 0.32 | 0.59 | 10 | [12 empty] | -97.7190658 | 33.15222824 | 799.51
4210 | 15307 | metal loss corrosion | 1:05 | 21695.2 | -37.63 | 21.28 |  | -37.63 | 21.28 | 16 | int | 0.188 | 60000 | 788 | 0.32 | 0.59 | 10 | [12 empty] | -97.71906592 | 33.15222884 | 799.5
4210 | 15308 | metal loss corrosion | 11:33 | 21695.32 | -37.75 | 21.17 |  | -37.75 | 21.17 | 16 | int | 0.188 | 60000 | 788 | 0.5 | 0.59 | 10 | [12 empty] | -97.71906598 | 33.15222916 | 799.5
4210 | 15309 | cluster | 1:10 | 21695.35 | -37.78 | 21.13 |  | -37.78 | 21.13 | 16 | int | 0.188 | 60000 | 788 | 1.08 | 3.37 | 12 | [10 empty] | 1969 |  | -97.719066 | 33.15222925 | 799.5 | 3t x 3t
4210 | 15310 | metal loss corrosion | 1:23 | 21695.35 | -37.78 | 21.13 |  | -37.78 | 21.13 | 16 | int | 0.188 | 60000 | 788 | 0.94 | 0.72 | 8 | [10 empty] | 1969 |  | -97.719066 | 33.15222925 | 799.5 | 3t x 3t
4210 | 15311 | metal loss corrosion | 1:48 | 21695.38 | -37.81 | 21.11 |  | -37.81 | 21.11 | 16 | int | 0.188 | 60000 | 788 | 0.72 | 0.69 | 12 | [10 empty] | 1969 |  | -97.71906601 | 33.15222932 | 799.5 | 3t x 3t
4210 | 15312 | metal loss corrosion | 1:33 | 21695.38 | -37.81 | 21.11 |  | -37.81 | 21.11 | 16 | int | 0.188 | 60000 | 788 | 0.78 | 0.59 | 8 | [10 empty] | 1969 |  | -97.71906601 | 33.15222932 | 799.5 | 3t x 3t
4210 | 15313 | metal loss corrosion | 1:10 | 21695.39 | -37.82 | 21.1 |  | -37.82 | 21.1 | 16 | int | 0.188 | 60000 | 788 | 0.69 | 0.59 | 8 | [10 empty] | 1969 |  | -97.71906602 | 33.15222934 | 799.5 | 3t x 3t
4210 | 15314 | metal loss corrosion | 1:03 | 21695.9 | -38.33 | 20.59 |  | -38.33 | 20.59 | 16 | int | 0.188 | 60000 | 788 | 0.39 | 0.59 | 15 |  | 1547.72 |  | 1.96 |  |  |  | 928.63 | 0.85 |  |  |  | -97.71906628 | 33.15223073 | 799.5
4210 | 15315 | metal loss corrosion | 10:04 | 21695.94 | -38.37 | 20.55 |  | -38.37 | 20.55 | 16 | int | 0.188 | 60000 | 788 | 0.46 | 0.59 | 12 | [12 empty] | -97.7190663 | 33.15223084 | 799.5
4210 | 15316 | cluster | 12:33 | 21696.04 | -38.46 | 20.45 |  | -38.46 | 20.45 | 16 | int | 0.188 | 60000 | 788 | 0.55 | 2.01 | 10 | [10 empty] | 1970 |  | -97.71906635 | 33.1522311 | 799.5 | 3t x 3t
4210 | 15317 | metal loss corrosion | 12:51 | 21696.04 | -38.46 | 20.45 |  | -38.46 | 20.45 | 16 | int | 0.188 | 60000 | 788 | 0.36 | 0.75 | 10 | [10 empty] | 1970 |  | -97.71906635 | 33.1522311 | 799.5 | 3t x 3t
4210 | 15318 | metal loss corrosion | 12:33 | 21696.05 | -38.48 | 20.44 |  | -38.48 | 20.44 | 16 | int | 0.188 | 60000 | 788 | 0.42 | 0.79 | 10 | [10 empty] | 1970 |  | -97.71906636 | 33.15223113 | 799.5 | 3t x 3t
4210 | 15319 | metal loss corrosion | 9:57 | 21696.25 | -38.68 | 20.24 |  | -38.68 | 20.24 | 16 | int | 0.188 | 60000 | 788 | 0.32 | 0.59 | 13 |  | 1548.99 |  | 1.97 |  |  |  | 929.39 | 0.85 |  |  |  | -97.71906647 | 33.15223168 | 799.5
4210 | 15320 | metal loss corrosion | 1:37 | 21696.31 | -38.74 | 20.18 |  | -38.74 | 20.18 | 16 | int | 0.188 | 60000 | 788 | 0.58 | 0.59 | 12 | [12 empty] | -97.7190665 | 33.15223184 | 799.5
4210 | 15321 | metal loss corrosion | 1:16 | 21696.31 | -38.74 | 20.18 |  | -38.74 | 20.18 | 16 | int | 0.188 | 60000 | 788 | 0.45 | 0.71 | 12 | [12 empty] | -97.7190665 | 33.15223185 | 799.5
4210 | 15322 | metal loss corrosion | 9:52 | 21696.48 | -38.91 | 20.01 |  | -38.91 | 20.01 | 16 | int | 0.188 | 60000 | 788 | 0.32 | 0.59 | 10 | [12 empty] | -97.71906659 | 33.15223231 | 799.49
4210 | 15323 | metal loss corrosion | 2:02 | 21696.54 | -38.96 | 19.95 |  | -38.96 | 19.95 | 16 | int | 0.188 | 60000 | 788 | 0.33 | 0.59 | 10 | [12 empty] | -97.71906662 | 33.15223246 | 799.49
4210 | 15324 | metal loss corrosion | 12:52 | 21696.68 | -39.11 | 19.8 |  | -39.11 | 19.8 | 16 | int | 0.188 | 60000 | 788 | 0.42 | 0.59 | 12 | [12 empty] | -97.71906669 | 33.15223286 | 799.49
4210 | 15325 | metal loss corrosion | 1:10 | 21696.91 | -39.34 | 19.58 |  | -39.34 | 19.58 | 16 | int | 0.188 | 60000 | 788 | 0.41 | 0.64 | 10 | [12 empty] | -97.71906681 | 33.15223348 | 799.49
4210 | 15326 | metal loss corrosion | 1:29 | 21696.92 | -39.35 | 19.57 |  | -39.35 | 19.57 | 16 | int | 0.188 | 60000 | 788 | 0.41 | 0.59 | 13 |  | 1547.85 |  | 1.96 |  |  |  | 928.71 | 0.85 |  |  |  | -97.71906682 | 33.1522335 | 799.49
4210 | 15327 | metal loss corrosion | 10:19 | 21697 | -39.43 | 19.49 |  | -39.43 | 19.49 | 16 | int | 0.188 | 60000 | 788 | 0.34 | 0.59 | 10 | [12 empty] | -97.71906686 | 33.15223371 | 799.49
4210 | 15328 | metal loss corrosion | 1:37 | 21697.03 | -39.46 | 19.46 |  | -39.46 | 19.46 | 16 | int | 0.188 | 60000 | 788 | 0.35 | 0.59 | 12 | [12 empty] | -97.71906687 | 33.1522338 | 799.49
4210 | 15329 | metal loss corrosion | 9:59 | 21697.03 | -39.46 | 19.45 |  | -39.46 | 19.45 | 16 | int | 0.188 | 60000 | 788 | 0.32 | 0.59 | 12 | [12 empty] | -97.71906688 | 33.15223381 | 799.49
4210 | 15330 | metal loss corrosion | 1:24 | 21697.21 | -39.64 | 19.28 |  | -39.64 | 19.28 | 16 | int | 0.188 | 60000 | 788 | 0.32 | 0.59 | 10 | [12 empty] | -97.71906697 | 33.15223429 | 799.49
4210 | 15331 | metal loss corrosion | 10:01 | 21697.29 | -39.71 | 19.2 |  | -39.71 | 19.2 | 16 | int | 0.188 | 60000 | 788 | 0.39 | 0.59 | 10 | [12 empty] | -97.71906701 | 33.15223449 | 799.49
4210 | 15332 | metal loss corrosion | 1:34 | 21697.46 | -39.89 | 19.03 |  | -39.89 | 19.03 | 16 | int | 0.188 | 60000 | 788 | 0.88 | 0.59 | 15 |  | 1535.87 |  | 1.95 |  |  |  | 921.52 | 0.86 |  |  |  | -97.7190671 | 33.15223496 | 799.49
4210 | 15333 | metal loss corrosion | 1:10 | 21697.46 | -39.89 | 19.02 |  | -39.89 | 19.02 | 16 | int | 0.188 | 60000 | 788 | 0.54 | 0.72 | 15 |  | 1544.71 |  | 1.96 |  |  |  | 926.82 | 0.85 |  |  |  | -97.7190671 | 33.15223497 | 799.49
4210 | 15334 | metal loss corrosion | 1:55 | 21697.52 | -39.95 | 18.96 |  | -39.95 | 18.96 | 16 | int | 0.188 | 60000 | 788 | 0.4 | 0.59 | 15 | [10 empty] | 1971 |  | -97.71906713 | 33.15223514 | 799.49 | 3t x 3t
4210 | 15335 | cluster | 1:55 | 21697.52 | -39.95 | 18.96 |  | -39.95 | 18.96 | 16 | int | 0.188 | 60000 | 788 | 0.54 | 1.22 | 15 |  | 1544.46 |  | 1.96 |  |  |  | 926.68 | 0.85 |  | 1971 |  | -97.71906713 | 33.15223514 | 799.49 | 3t x 3t
4210 | 15336 | metal loss corrosion | 2:04 | 21697.53 | -39.96 | 18.95 |  | -39.96 | 18.95 | 16 | int | 0.188 | 60000 | 788 | 0.45 | 0.59 | 13 | [10 empty] | 1971 |  | -97.71906714 | 33.15223516 | 799.49 | 3t x 3t
4210 | 15337 | metal loss corrosion | 1:37 | 21697.67 | -40.1 | 18.82 |  | -40.1 | 18.82 | 16 | int | 0.188 | 60000 | 788 | 0.6 | 0.59 | 10 | [12 empty] | -97.71906721 | 33.15223554 | 799.48
4210 | 15338 | metal loss corrosion | 11:09 | 21697.75 | -40.18 | 18.74 |  | -40.18 | 18.74 | 16 | int | 0.188 | 60000 | 788 | 0.32 | 0.59 | 10 | [12 empty] | -97.71906725 | 33.15223574 | 799.48
4210 | 15339 | metal loss corrosion | 1:36 | 21697.78 | -40.21 | 18.71 |  | -40.21 | 18.71 | 16 | int | 0.188 | 60000 | 788 | 0.32 | 0.59 | 13 |  | 1549.13 |  | 1.97 |  |  |  | 929.48 | 0.85 |  |  |  | -97.71906727 | 33.15223583 | 799.48
4210 | 15340 | metal loss corrosion | 1:09 | 21697.78 | -40.21 | 18.71 |  | -40.21 | 18.71 | 16 | int | 0.188 | 60000 | 788 | 0.56 | 0.59 | 10 | [12 empty] | -97.71906727 | 33.15223584 | 799.48
4210 | 15341 | cluster | 1:34 | 21697.92 | -40.35 | 18.57 |  | -40.35 | 18.57 | 16 | int | 0.188 | 60000 | 788 | 1.07 | 0.59 | 12 | [10 empty] | 1972 |  | -97.71906734 | 33.1522362 | 799.48 | 3t x 3t
4210 | 15342 | metal loss corrosion | 1:34 | 21697.92 | -40.35 | 18.57 |  | -40.35 | 18.57 | 16 | int | 0.188 | 60000 | 788 | 0.32 | 0.59 | 12 | [10 empty] | 1972 |  | -97.71906734 | 33.1522362 | 799.48 | 3t x 3t
4210 | 15343 | metal loss corrosion | 1:34 | 21697.97 | -40.4 | 18.51 |  | -40.4 | 18.51 | 16 | int | 0.188 | 60000 | 788 | 0.38 | 0.59 | 12 | [10 empty] | 1972 |  | -97.71906737 | 33.15223636 | 799.48 | 3t x 3t
4210 | 15344 | metal loss corrosion | 9:51 | 21698.04 | -40.47 | 18.44 |  | -40.47 | 18.44 | 16 | int | 0.188 | 60000 | 788 | 0.33 | 0.59 | 10 | [12 empty] | -97.71906741 | 33.15223655 | 799.48
4210 | 15345 | metal loss corrosion | 1:07 | 21698.11 | -40.54 | 18.38 |  | -40.54 | 18.38 | 16 | int | 0.188 | 60000 | 788 | 0.5 | 0.59 | 10 | [12 empty] | -97.71906744 | 33.15223673 | 799.48
4210 | 15346 | metal loss corrosion | 1:33 | 21698.16 | -40.59 | 18.32 |  | -40.59 | 18.32 | 16 | int | 0.188 | 60000 | 788 | 0.54 | 0.59 | 12 | [12 empty] | -97.71906747 | 33.15223687 | 799.48
4210 | 15347 | metal loss corrosion | 1:03 | 21698.25 | -40.68 | 18.24 |  | -40.68 | 18.24 | 16 | int | 0.188 | 60000 | 788 | 0.34 | 0.59 | 13 |  | 1548.84 |  | 1.97 |  |  |  | 929.31 | 0.85 |  |  |  | -97.71906751 | 33.1522371 | 799.48
4210 | 15348 | metal loss corrosion | 11:51 | 21698.28 | -40.7 | 18.21 |  | -40.7 | 18.21 | 16 | int | 0.188 | 60000 | 788 | 0.6 | 0.59 | 12 | [12 empty] | -97.71906753 | 33.15223718 | 799.48
4210 | 15349 | metal loss corrosion | 1:37 | 21698.39 | -40.82 | 18.09 |  | -40.82 | 18.09 | 16 | int | 0.188 | 60000 | 788 | 0.34 | 0.59 | 10 | [12 empty] | -97.71906759 | 33.1522375 | 799.48
4210 | 15350 | metal loss corrosion | 2:00 | 21698.43 | -40.86 | 18.06 |  | -40.86 | 18.06 | 16 | int | 0.188 | 60000 | 788 | 0.33 | 0.59 | 15 |  | 1548.65 |  | 1.97 |  |  |  | 929.19 | 0.85 |  |  |  | -97.71906761 | 33.15223759 | 799.48
4210 | 15351 | metal loss corrosion | 10:12 | 21698.51 | -40.94 | 17.98 |  | -40.94 | 17.98 | 16 | int | 0.188 | 60000 | 788 | 0.32 | 0.59 | 12 | [12 empty] | -97.71906765 | 33.15223781 | 799.48
4210 | 15352 | metal loss corrosion | 11:57 | 21698.52 | -40.95 | 17.96 |  | -40.95 | 17.96 | 16 | int | 0.188 | 60000 | 788 | 0.39 | 0.65 | 12 | [12 empty] | -97.71906766 | 33.15223785 | 799.48
4210 | 15353 | metal loss corrosion | 12:35 | 21698.66 | -41.09 | 17.83 |  | -41.09 | 17.83 | 16 | int | 0.188 | 60000 | 788 | 0.45 | 0.59 | 15 | [10 empty] | 1973 |  | -97.71906773 | 33.15223822 | 799.48 | 3t x 3t
4210 | 15354 | cluster | 12:35 | 21698.66 | -41.09 | 17.83 |  | -41.09 | 17.83 | 16 | int | 0.188 | 60000 | 788 | 0.79 | 1.52 | 15 |  | 1538.44 |  | 1.95 |  |  |  | 923.06 | 0.85 |  | 1973 |  | -97.71906773 | 33.15223822 | 799.48 | 3t x 3t
4210 | 15355 | metal loss corrosion | 12:49 | 21698.68 | -41.11 | 17.81 |  | -41.11 | 17.81 | 16 | int | 0.188 | 60000 | 788 | 0.54 | 0.59 | 12 | [10 empty] | 1973 |  | -97.71906774 | 33.15223828 | 799.48 | 3t x 3t
4210 | 15356 | metal loss corrosion | 11:50 | 21698.68 | -41.11 | 17.81 |  | -41.11 | 17.81 | 16 | int | 0.188 | 60000 | 788 | 0.61 | 0.61 | 10 | [12 empty] | -97.71906774 | 33.15223828 | 799.48
4210 | 15357 | metal loss corrosion | 1:28 | 21698.82 | -41.25 | 17.67 |  | -41.25 | 17.67 | 16 | int | 0.188 | 60000 | 788 | 0.36 | 0.84 | 12 | [12 empty] | -97.71906781 | 33.15223865 | 799.48
4210 | 15358 | metal loss corrosion | 1:36 | 21699.15 | -41.58 | 17.34 |  | -41.58 | 17.34 | 16 | int | 0.188 | 60000 | 788 | 0.35 | 0.59 | 12 | [12 empty] | -97.71906798 | 33.15223954 | 799.47
4210 | 15359 | metal loss corrosion | 1:53 | 21699.16 | -41.59 | 17.33 |  | -41.59 | 17.33 | 16 | int | 0.188 | 60000 | 788 | 0.38 | 0.59 | 12 | [12 empty] | -97.71906799 | 33.15223958 | 799.47
4210 | 15360 | metal loss corrosion | 1:05 | 21699.16 | -41.59 | 17.33 |  | -41.59 | 17.33 | 16 | int | 0.188 | 60000 | 788 | 0.4 | 0.85 | 10 | [12 empty] | -97.71906799 | 33.15223958 | 799.47
4210 | 15361 | cluster | 12:44 | 21699.34 | -41.77 | 17.15 |  | -41.77 | 17.15 | 16 | int | 0.188 | 60000 | 788 | 1.78 | 1.7 | 12 | [10 empty] | 1974 |  | -97.71906808 | 33.15224006 | 799.47 | 3t x 3t
4210 | 15362 | metal loss corrosion | 1:00 | 21699.34 | -41.77 | 17.15 |  | -41.77 | 17.15 | 16 | int | 0.188 | 60000 | 788 | 0.32 | 0.59 | 12 | [10 empty] | 1974 |  | -97.71906808 | 33.15224006 | 799.47 | 3t x 3t
4210 | 15363 | metal loss corrosion | 12:49 | 21699.39 | -41.82 | 17.1 |  | -41.82 | 17.1 | 16 | int | 0.188 | 60000 | 788 | 0.33 | 0.59 | 12 | [10 empty] | 1974 |  | -97.71906811 | 33.1522402 | 799.47 | 3t x 3t
4210 | 15364 | metal loss corrosion | 12:44 | 21699.46 | -41.88 | 17.03 |  | -41.88 | 17.03 | 16 | int | 0.188 | 60000 | 788 | 0.36 | 0.73 | 10 | [10 empty] | 1974 |  | -97.71906815 | 33.15224038 | 799.47 | 3t x 3t
4210 | 15365 | metal loss corrosion | 1:54 | 21699.49 | -41.91 | 17 |  | -41.91 | 17 | 16 | int | 0.188 | 60000 | 788 | 0.45 | 0.59 | 10 | [12 empty] | -97.71906816 | 33.15224046 | 799.47
4210 | 15366 | metal loss corrosion | 11:52 | 21699.68 | -42.11 | 16.8 |  | -42.11 | 16.8 | 16 | int | 0.188 | 60000 | 788 | 0.36 | 0.59 | 10 | [12 empty] | -97.71906826 | 33.152241 | 799.47
4210 | 15367 | metal loss corrosion | 1:08 | 21699.69 | -42.12 | 16.8 |  | -42.12 | 16.8 | 16 | int | 0.188 | 60000 | 788 | 0.58 | 0.63 | 15 |  | 1543.62 |  | 1.96 |  |  |  | 926.17 | 0.85 |  |  |  | -97.71906827 | 33.15224101 | 799.47
4210 | 15368 | metal loss corrosion | 1:42 | 21699.7 | -42.13 | 16.79 |  | -42.13 | 16.79 | 16 | int | 0.188 | 60000 | 788 | 0.41 | 0.59 | 10 | [12 empty] | -97.71906827 | 33.15224104 | 799.47
4210 | 15369 | metal loss corrosion | 9:59 | 21699.88 | -42.31 | 16.61 |  | -42.31 | 16.61 | 16 | int | 0.188 | 60000 | 788 | 0.39 | 0.66 | 15 |  | 1547.72 |  | 1.96 |  |  |  | 928.63 | 0.85 |  |  |  | -97.71906837 | 33.15224154 | 799.47
4210 | 15370 | metal loss corrosion | 1:24 | 21699.94 | -42.37 | 16.55 |  | -42.37 | 16.55 | 16 | int | 0.188 | 60000 | 788 | 0.69 | 0.72 | 10 | [12 empty] | -97.7190684 | 33.1522417 | 799.47
4210 | 15371 | metal loss corrosion | 1:00 | 21699.96 | -42.39 | 16.53 |  | -42.39 | 16.53 | 16 | int | 0.188 | 60000 | 788 | 0.77 | 0.84 | 12 | [12 empty] | -97.71906841 | 33.15224174 | 799.47
4210 | 15372 | metal loss corrosion | 12:39 | 21699.97 | -42.39 | 16.52 |  | -42.39 | 16.52 | 16 | int | 0.188 | 60000 | 788 | 0.6 | 0.8 | 10 | [12 empty] | -97.71906841 | 33.15224176 | 799.47
4210 | 15373 | metal loss corrosion | 1:27 | 21700.05 | -42.48 | 16.44 |  | -42.48 | 16.44 | 16 | int | 0.188 | 60000 | 788 | 0.78 | 0.59 | 10 | [12 empty] | -97.71906846 | 33.15224199 | 799.47
4210 | 15374 | metal loss corrosion | 10:18 | 21700.09 | -42.52 | 16.4 |  | -42.52 | 16.4 | 16 | int | 0.188 | 60000 | 788 | 0.33 | 0.59 | 10 | [12 empty] | -97.71906848 | 33.15224209 | 799.47
4210 | 15375 | metal loss corrosion | 9:53 | 21700.24 | -42.67 | 16.24 |  | -42.67 | 16.24 | 16 | int | 0.188 | 60000 | 788 | 0.32 | 0.59 | 15 |  | 1548.65 |  | 1.97 |  |  |  | 929.19 | 0.85 |  |  |  | -97.71906856 | 33.15224252 | 799.46
4210 | 15376 | metal loss corrosion | 1:40 | 21700.39 | -42.82 | 16.1 |  | -42.82 | 16.1 | 16 | int | 0.188 | 60000 | 788 | 0.36 | 0.59 | 13 |  | 1548.53 |  | 1.97 |  |  |  | 929.12 | 0.85 |  |  |  | -97.71906864 | 33.15224292 | 799.46
4210 | 15377 | metal loss corrosion | 9:58 | 21700.53 | -42.95 | 15.96 |  | -42.95 | 15.96 | 16 | int | 0.188 | 60000 | 788 | 0.39 | 0.59 | 13 |  | 1548.03 |  | 1.96 |  |  |  | 928.82 | 0.85 |  |  |  | -97.71906871 | 33.15224328 | 799.46
4210 | 15378 | metal loss corrosion | 10:20 | 21700.53 | -42.96 | 15.96 |  | -42.96 | 15.96 | 16 | int | 0.188 | 60000 | 788 | 0.52 | 0.59 | 10 | [12 empty] | -97.71906871 | 33.15224329 | 799.46
4210 | 15379 | metal loss corrosion | 1:35 | 21700.9 | -43.32 | 15.59 |  | -43.32 | 15.59 | 16 | int | 0.188 | 60000 | 788 | 0.32 | 0.59 | 15 |  | 1548.81 |  | 1.97 |  |  |  | 929.29 | 0.85 |  |  |  | -97.7190689 | 33.15224429 | 799.46
4210 | 15380 | metal loss corrosion | 1:26 | 21701.1 | -43.53 | 15.39 |  | -43.53 | 15.39 | 16 | int | 0.188 | 60000 | 788 | 0.46 | 0.59 | 12 | [12 empty] | -97.71906901 | 33.15224484 | 799.46
4210 | 15381 | metal loss corrosion | 9:58 | 21701.1 | -43.53 | 15.39 |  | -43.53 | 15.39 | 16 | int | 0.188 | 60000 | 788 | 0.37 | 0.59 | 10 | [12 empty] | -97.71906901 | 33.15224484 | 799.46
4210 | 15382 | metal loss corrosion | 1:23 | 21701.18 | -43.61 | 15.3 |  | -43.61 | 15.3 | 16 | int | 0.188 | 60000 | 788 | 0.47 | 0.59 | 12 | [12 empty] | -97.71906905 | 33.15224507 | 799.46
4210 | 15383 | metal loss corrosion | 12:48 | 21701.21 | -43.63 | 15.28 |  | -43.63 | 15.28 | 16 | int | 0.188 | 60000 | 788 | 0.38 | 0.59 | 10 | [12 empty] | -97.71906906 | 33.15224513 | 799.46
4210 | 15384 | metal loss corrosion | 10:17 | 21701.47 | -43.9 | 15.01 |  | -43.9 | 15.01 | 16 | int | 0.188 | 60000 | 788 | 0.33 | 0.59 | 10 | [12 empty] | -97.7190692 | 33.15224586 | 799.45
4210 | 15385 | metal loss corrosion | 12:56 | 21701.57 | -44 | 14.92 |  | -44 | 14.92 | 16 | int | 0.188 | 60000 | 788 | 0.41 | 0.82 | 8 | [10 empty] | 1975 |  | -97.71906925 | 33.15224611 | 799.45 | 3t x 3t
4210 | 15386 | cluster | 12:56 | 21701.57 | -44 | 14.92 |  | -44 | 14.92 | 16 | int | 0.188 | 60000 | 788 | 1.31 | 1.22 | 13 |  | 1526.49 |  | 1.94 |  |  |  | 915.89 | 0.86 |  | 1975 |  | -97.71906925 | 33.15224611 | 799.45 | 3t x 3t
4210 | 15387 | metal loss corrosion | 2:18 | 21701.61 | -44.04 | 14.88 |  | -44.04 | 14.88 | 16 | int | 0.188 | 60000 | 788 | 0.32 | 0.59 | 10 | [12 empty] | -97.71906928 | 33.15224622 | 799.45
4210 | 15388 | metal loss corrosion | 1:05 | 21701.63 | -44.06 | 14.85 |  | -44.06 | 14.85 | 16 | int | 0.188 | 60000 | 788 | 0.48 | 0.59 | 13 | [10 empty] | 1975 |  | -97.71906929 | 33.1522463 | 799.45 | 3t x 3t
4210 | 15389 | metal loss corrosion | 9:57 | 21701.72 | -44.15 | 14.77 |  | -44.15 | 14.77 | 16 | int | 0.188 | 60000 | 788 | 0.32 | 0.59 | 10 | [12 empty] | -97.71906933 | 33.15224653 | 799.45
4210 | 15390 | metal loss corrosion | 10:46 | 21701.86 | -44.29 | 14.63 |  | -44.29 | 14.63 | 16 | int | 0.188 | 60000 | 788 | 0.32 | 0.59 | 10 | [12 empty] | -97.71906941 | 33.15224691 | 799.45
4210 | 15391 | metal loss corrosion | 11:50 | 21701.88 | -44.31 | 14.61 |  | -44.31 | 14.61 | 16 | int | 0.188 | 60000 | 788 | 0.35 | 0.59 | 12 | [12 empty] | -97.71906942 | 33.15224695 | 799.45
4210 | 15392 | metal loss corrosion | 9:58 | 21701.94 | -44.37 | 14.55 |  | -44.37 | 14.55 | 16 | int | 0.188 | 60000 | 788 | 0.42 | 0.59 | 13 |  | 1547.67 |  | 1.96 |  |  |  | 928.6 | 0.85 |  |  |  | -97.71906945 | 33.15224712 | 799.45
4210 | 15393 | metal loss corrosion | 1:37 | 21702.03 | -44.46 | 14.45 |  | -44.46 | 14.45 | 16 | int | 0.188 | 60000 | 788 | 0.43 | 0.59 | 13 |  | 1547.49 |  | 1.96 |  |  |  | 928.49 | 0.85 |  |  |  | -97.7190695 | 33.15224738 | 799.45
4210 | 15394 | metal loss corrosion | 12:48 | 21702.06 | -44.49 | 14.43 |  | -44.49 | 14.43 | 16 | int | 0.188 | 60000 | 788 | 0.32 | 0.59 | 10 | [12 empty] | -97.71906951 | 33.15224745 | 799.45
4210 | 15395 | metal loss corrosion | 10:20 | 21702.07 | -44.5 | 14.42 |  | -44.5 | 14.42 | 16 | int | 0.188 | 60000 | 788 | 0.32 | 0.7 | 10 | [12 empty] | -97.71906952 | 33.15224748 | 799.45
4210 | 15396 | metal loss corrosion | 1:12 | 21702.21 | -44.64 | 14.28 |  | -44.64 | 14.28 | 16 | int | 0.188 | 60000 | 788 | 0.32 | 0.59 | 10 | [12 empty] | -97.71906959 | 33.15224785 | 799.45
4210 | 15397 | metal loss corrosion | 9:59 | 21702.37 | -44.8 | 14.11 |  | -44.8 | 14.11 | 16 | int | 0.188 | 60000 | 788 | 0.33 | 0.59 | 12 | [12 empty] | -97.71906968 | 33.1522483 | 799.45
4210 | 15398 | metal loss corrosion | 1:05 | 21702.38 | -44.81 | 14.11 |  | -44.81 | 14.11 | 16 | int | 0.188 | 60000 | 788 | 1 | 0.59 | 10 | [10 empty] | 1976 |  | -97.71906968 | 33.15224831 | 799.45 | 3t x 3t
4210 | 15399 | cluster | 1:05 | 21702.38 | -44.81 | 14.11 |  | -44.81 | 14.11 | 16 | int | 0.188 | 60000 | 788 | 2.28 | 0.6 | 10 | [10 empty] | 1976 |  | -97.71906968 | 33.15224831 | 799.45 | 3t x 3t
4210 | 15400 | metal loss corrosion | 1:34 | 21702.41 | -44.84 | 14.07 |  | -44.84 | 14.07 | 16 | int | 0.188 | 60000 | 788 | 0.48 | 0.59 | 13 | [10 empty] | 1977 |  | -97.7190697 | 33.15224841 | 799.45 | 3t x 3t
4210 | 15401 | cluster | 1:34 | 21702.41 | -44.84 | 14.07 |  | -44.84 | 14.07 | 16 | int | 0.188 | 60000 | 788 | 1.31 | 0.8 | 13 |  | 1526.49 |  | 1.94 |  |  |  | 915.89 | 0.86 |  | 1977 |  | -97.7190697 | 33.15224841 | 799.45 | 3t x 3t
4210 | 15402 | metal loss corrosion | 1:37 | 21702.49 | -44.91 | 14 |  | -44.91 | 14 | 16 | int | 0.188 | 60000 | 788 | 0.46 | 0.61 | 12 | [10 empty] | 1977 |  | -97.71906974 | 33.1522486 | 799.44 | 3t x 3t
4210 | 15403 | metal loss corrosion | 1:05 | 21702.5 | -44.93 | 13.99 |  | -44.93 | 13.99 | 16 | int | 0.188 | 60000 | 788 | 0.8 | 0.59 | 10 | [10 empty] | 1976 |  | -97.71906974 | 33.15224864 | 799.44 | 3t x 3t
4210 | 15404 | metal loss corrosion | 10:02 | 21702.6 | -45.03 | 13.89 |  | -45.03 | 13.89 | 16 | int | 0.188 | 60000 | 788 | 0.35 | 0.59 | 10 | [12 empty] | -97.71906979 | 33.15224891 | 799.44
4210 | 15405 | metal loss corrosion | 1:05 | 21702.81 | -45.24 | 13.67 |  | -45.24 | 13.67 | 16 | int | 0.188 | 60000 | 788 | 0.37 | 0.59 | 12 | [12 empty] | -97.71906991 | 33.15224949 | 799.44
4210 | 15406 | metal loss corrosion | 1:25 | 21702.83 | -45.26 | 13.66 |  | -45.26 | 13.66 | 16 | int | 0.188 | 60000 | 788 | 0.37 | 0.59 | 13 |  | 1548.37 |  | 1.96 |  |  |  | 929.02 | 0.85 |  |  |  | -97.71906991 | 33.15224953 | 799.44
4210 | 15407 | metal loss corrosion | 10:42 | 21702.92 | -45.35 | 13.56 |  | -45.35 | 13.56 | 16 | int | 0.188 | 60000 | 788 | 0.32 | 0.59 | 10 | [10 empty] | 1978 |  | -97.71906996 | 33.15224979 | 799.44 | 3t x 3t
4210 | 15408 | cluster | 10:33 | 21702.92 | -45.35 | 13.56 |  | -45.35 | 13.56 | 16 | int | 0.188 | 60000 | 788 | 1.9 | 1.55 | 13 |  | 1510.32 |  | 1.92 |  |  |  | 906.19 | 0.87 |  | 1978 |  | -97.71906996 | 33.15224979 | 799.44 | 3t x 3t
4210 | 15409 | metal loss corrosion | 1:34 | 21702.99 | -45.41 | 13.5 |  | -45.41 | 13.5 | 16 | int | 0.188 | 60000 | 788 | 0.83 | 0.59 | 10 | [12 empty] | -97.71907 | 33.15224996 | 799.44
4210 | 15410 | metal loss corrosion | 10:33 | 21702.99 | -45.42 | 13.5 |  | -45.42 | 13.5 | 16 | int | 0.188 | 60000 | 788 | 0.95 | 0.59 | 12 | [10 empty] | 1978 |  | -97.71907 | 33.15224997 | 799.44 | 3t x 3t
4210 | 15411 | metal loss corrosion | 10:47 | 21703.01 | -45.44 | 13.48 |  | -45.44 | 13.48 | 16 | int | 0.188 | 60000 | 788 | 0.87 | 0.59 | 13 | [10 empty] | 1978 |  | -97.71907001 | 33.15225002 | 799.44 | 3t x 3t
4210 | 15412 | metal loss corrosion | 1:32 | 21703.26 | -45.69 | 13.23 |  | -45.69 | 13.23 | 16 | int | 0.188 | 60000 | 788 | 0.35 | 0.59 | 12 | [12 empty] | -97.71907014 | 33.1522507 | 799.44
4210 | 15413 | metal loss corrosion | 9:57 | 21703.38 | -45.81 | 13.1 |  | -45.81 | 13.1 | 16 | int | 0.188 | 60000 | 788 | 0.36 | 0.74 | 10 | [12 empty] | -97.71907021 | 33.15225104 | 799.44
4210 | 15414 | metal loss corrosion | 11:53 | 21703.4 | -45.82 | 13.09 |  | -45.82 | 13.09 | 16 | int | 0.188 | 60000 | 788 | 0.33 | 0.59 | 13 |  | 1548.99 |  | 1.97 |  |  |  | 929.39 | 0.85 |  |  |  | -97.71907021 | 33.15225107 | 799.44
4210 | 15415 | metal loss corrosion | 9:58 | 21703.55 | -45.98 | 12.94 |  | -45.98 | 12.94 | 16 | int | 0.188 | 60000 | 788 | 0.57 | 0.59 | 12 | [12 empty] | -97.71907029 | 33.15225149 | 799.44
4210 | 15416 | metal loss corrosion | 11:07 | 21703.57 | -46 | 12.92 |  | -46 | 12.92 | 16 | int | 0.188 | 60000 | 788 | 0.43 | 0.59 | 10 | [12 empty] | -97.7190703 | 33.15225154 | 799.44
4210 | 15417 | metal loss corrosion | 12:36 | 21703.68 | -46.11 | 12.81 |  | -46.11 | 12.81 | 16 | int | 0.188 | 60000 | 788 | 0.73 | 0.59 | 10 | [12 empty] | -97.71907036 | 33.15225184 | 799.43
4210 | 15418 | metal loss corrosion | 1:05 | 21703.72 | -46.15 | 12.76 |  | -46.15 | 12.76 | 16 | int | 0.188 | 60000 | 788 | 0.33 | 0.84 | 10 | [12 empty] | -97.71907039 | 33.15225196 | 799.43
4210 | 15419 | metal loss corrosion | 1:27 | 21703.78 | -46.2 | 12.71 |  | -46.2 | 12.71 | 16 | int | 0.188 | 60000 | 788 | 0.43 | 0.59 | 12 | [12 empty] | -97.71907041 | 33.1522521 | 799.43
4210 | 15420 | metal loss corrosion | 11:58 | 21703.8 | -46.23 | 12.69 |  | -46.23 | 12.69 | 16 | int | 0.188 | 60000 | 788 | 0.41 | 0.59 | 10 | [12 empty] | -97.71907043 | 33.15225217 | 799.43
4210 | 15421 | metal loss corrosion | 12:17 | 21703.8 | -46.23 | 12.68 |  | -46.23 | 12.68 | 16 | int | 0.188 | 60000 | 788 | 0.46 | 0.59 | 10 | [12 empty] | -97.71907043 | 33.15225218 | 799.43
4210 | 15422 | metal loss corrosion | 1:10 | 21703.89 | -46.32 | 12.6 |  | -46.32 | 12.6 | 16 | int | 0.188 | 60000 | 788 | 0.34 | 0.59 | 12 | [12 empty] | -97.71907047 | 33.15225241 | 799.43
4210 | 15423 | cluster | 11:50 | 21703.98 | -46.41 | 12.5 |  | -46.41 | 12.5 | 16 | int | 0.188 | 60000 | 788 | 0.73 | 1.51 | 10 | [10 empty] | 1979 |  | -97.71907052 | 33.15225267 | 799.43 | 3t x 3t
4210 | 15424 | metal loss corrosion | 12:03 | 21703.98 | -46.41 | 12.5 |  | -46.41 | 12.5 | 16 | int | 0.188 | 60000 | 788 | 0.69 | 0.59 | 8 | [10 empty] | 1979 |  | -97.71907052 | 33.15225267 | 799.43 | 3t x 3t
4210 | 15425 | metal loss corrosion | 11:50 | 21703.99 | -46.42 | 12.49 |  | -46.42 | 12.49 | 16 | int | 0.188 | 60000 | 788 | 0.61 | 0.59 | 10 | [10 empty] | 1979 |  | -97.71907053 | 33.15225269 | 799.43 | 3t x 3t
4210 | 15426 | metal loss corrosion | 1:37 | 21704.15 | -46.58 | 12.34 |  | -46.58 | 12.34 | 16 | int | 0.188 | 60000 | 788 | 0.32 | 0.59 | 13 |  | 1548.99 |  | 1.97 |  |  |  | 929.39 | 0.85 |  |  |  | -97.71907061 | 33.15225311 | 799.43
4210 | 15427 | metal loss corrosion | 10:22 | 21704.15 | -46.58 | 12.33 |  | -46.58 | 12.33 | 16 | int | 0.188 | 60000 | 788 | 0.33 | 0.59 | 10 | [12 empty] | -97.71907061 | 33.15225313 | 799.43
4210 | 15428 | metal loss corrosion | 1:15 | 21704.19 | -46.62 | 12.3 |  | -46.62 | 12.3 | 16 | int | 0.188 | 60000 | 788 | 0.32 | 0.59 | 12 | [10 empty] | 1980 |  | -97.71907063 | 33.15225322 | 799.43 | 3t x 3t
4210 | 15429 | cluster | 1:13 | 21704.19 | -46.62 | 12.3 |  | -46.62 | 12.3 | 16 | int | 0.188 | 60000 | 788 | 1.04 | 0.74 | 12 | [10 empty] | 1980 |  | -97.71907063 | 33.15225322 | 799.43 | 3t x 3t
4210 | 15430 | metal loss corrosion | 1:13 | 21704.25 | -46.68 | 12.24 |  | -46.68 | 12.24 | 16 | int | 0.188 | 60000 | 788 | 0.33 | 0.59 | 12 | [10 empty] | 1980 |  | -97.71907066 | 33.15225339 | 799.43 | 3t x 3t
4210 | 15431 | metal loss corrosion | 11:52 | 21704.36 | -46.79 | 12.13 |  | -46.79 | 12.13 | 16 | int | 0.188 | 60000 | 788 | 0.42 | 0.59 | 10 | [12 empty] | -97.71907072 | 33.15225369 | 799.43
4210 | 15432 | metal loss corrosion | 1:34 | 21704.37 | -46.8 | 12.11 |  | -46.8 | 12.11 | 16 | int | 0.188 | 60000 | 788 | 0.35 | 0.59 | 12 | [10 empty] | 1981 |  | -97.71907073 | 33.15225373 | 799.43 | 3t x 3t
4210 | 15433 | cluster | 1:34 | 21704.37 | -46.8 | 12.11 |  | -46.8 | 12.11 | 16 | int | 0.188 | 60000 | 788 | 1.12 | 2.11 | 12 | [10 empty] | 1981 |  | -97.71907073 | 33.15225373 | 799.43 | 3t x 3t
4210 | 15434 | metal loss corrosion | 1:39 | 21704.43 | -46.86 | 12.06 |  | -46.86 | 12.06 | 16 | int | 0.188 | 60000 | 788 | 0.47 | 0.59 | 12 | [10 empty] | 1981 |  | -97.71907075 | 33.15225387 | 799.43 | 3t x 3t
4210 | 15435 | metal loss corrosion | 1:56 | 21704.43 | -46.86 | 12.06 |  | -46.86 | 12.06 | 16 | int | 0.188 | 60000 | 788 | 0.42 | 0.59 | 10 | [10 empty] | 1981 |  | -97.71907076 | 33.15225387 | 799.43 | 3t x 3t
4210 | 15436 | metal loss corrosion | 12:48 | 21704.54 | -46.97 | 11.95 |  | -46.97 | 11.95 | 16 | int | 0.188 | 60000 | 788 | 0.52 | 0.9 | 10 | [12 empty] | -97.71907081 | 33.15225417 | 799.43
4210 | 15437 | metal loss corrosion | 9:49 | 21704.79 | -47.22 | 11.7 |  | -47.22 | 11.7 | 16 | int | 0.188 | 60000 | 788 | 0.48 | 0.59 | 12 | [12 empty] | -97.71907094 | 33.15225484 | 799.42
4210 | 15438 | metal loss corrosion | 1:00 | 21704.8 | -47.23 | 11.69 |  | -47.23 | 11.69 | 16 | int | 0.188 | 60000 | 788 | 0.37 | 0.59 | 10 | [12 empty] | -97.71907095 | 33.15225487 | 799.42
4210 | 15439 | metal loss corrosion | 1:01 | 21704.93 | -47.36 | 11.56 |  | -47.36 | 11.56 | 16 | int | 0.188 | 60000 | 788 | 0.41 | 0.93 | 12 | [12 empty] | -97.71907102 | 33.15225523 | 799.42
4210 | 15440 | metal loss corrosion | 12:11 | 21704.93 | -47.36 | 11.55 |  | -47.36 | 11.55 | 16 | int | 0.188 | 60000 | 788 | 0.46 | 0.68 | 10 | [12 empty] | -97.71907102 | 33.15225524 | 799.42
4210 | 15441 | metal loss corrosion | 1:12 | 21705.05 | -47.48 | 11.44 |  | -47.48 | 11.44 | 16 | int | 0.188 | 60000 | 788 | 0.32 | 0.59 | 12 | [12 empty] | -97.71907108 | 33.15225555 | 799.42
4210 | 15442 | metal loss corrosion | 12:52 | 21705.15 | -47.58 | 11.33 |  | -47.58 | 11.33 | 16 | int | 0.188 | 60000 | 788 | 0.45 | 0.59 | 10 | [12 empty] | -97.71907114 | 33.15225584 | 799.42
4210 | 15443 | metal loss corrosion | 11:08 | 21705.17 | -47.6 | 11.32 |  | -47.6 | 11.32 | 16 | int | 0.188 | 60000 | 788 | 0.33 | 0.59 | 10 | [12 empty] | -97.71907114 | 33.15225588 | 799.42
4210 | 15444 | metal loss corrosion | 10:17 | 21705.25 | -47.68 | 11.23 |  | -47.68 | 11.23 | 16 | int | 0.188 | 60000 | 788 | 0.35 | 0.59 | 10 | [12 empty] | -97.71907119 | 33.15225611 | 799.42
4210 | 15445 | metal loss corrosion | 1:03 | 21705.33 | -47.76 | 11.16 |  | -47.76 | 11.16 | 16 | int | 0.188 | 60000 | 788 | 0.34 | 0.59 | 10 | [12 empty] | -97.71907123 | 33.15225632 | 799.42
4210 | 15446 | cluster | 1:28 | 21705.33 | -47.76 | 11.15 |  | -47.76 | 11.15 | 16 | int | 0.188 | 60000 | 788 | 0.38 | 1.13 | 13 |  | 1548.06 |  | 1.96 |  |  |  | 928.84 | 0.85 |  | 1982 |  | -97.71907123 | 33.15225633 | 799.42 | 3t x 3t
4210 | 15447 | metal loss corrosion | 1:28 | 21705.33 | -47.76 | 11.15 |  | -47.76 | 11.15 | 16 | int | 0.188 | 60000 | 788 | 0.34 | 0.59 | 12 | [10 empty] | 1982 |  | -97.71907123 | 33.15225633 | 799.42 | 3t x 3t
4210 | 15448 | metal loss corrosion | 1:36 | 21705.34 | -47.77 | 11.15 |  | -47.77 | 11.15 | 16 | int | 0.188 | 60000 | 788 | 0.36 | 0.59 | 13 | [10 empty] | 1982 |  | -97.71907123 | 33.15225634 | 799.42 | 3t x 3t
4210 | 15449 | metal loss corrosion | 1:29 | 21705.44 | -47.87 | 11.05 |  | -47.87 | 11.05 | 16 | int | 0.188 | 60000 | 788 | 0.32 | 0.59 | 12 | [12 empty] | -97.71907128 | 33.15225661 | 799.42
4210 | 15450 | metal loss corrosion | 10:15 | 21705.55 | -47.98 | 10.94 |  | -47.98 | 10.94 | 16 | int | 0.188 | 60000 | 788 | 0.61 | 0.59 | 10 | [12 empty] | -97.71907134 | 33.15225692 | 799.42
4210 | 15451 | metal loss corrosion | 12:55 | 21705.58 | -48.01 | 10.91 |  | -48.01 | 10.91 | 16 | int | 0.188 | 60000 | 788 | 0.46 | 0.91 | 12 | [10 empty] | 1983 |  | -97.71907136 | 33.15225699 | 799.42 | 3t x 3t
4210 | 15452 | cluster | 12:55 | 21705.58 | -48.01 | 10.91 |  | -48.01 | 10.91 | 16 | int | 0.188 | 60000 | 788 | 0.53 | 1.97 | 13 |  | 1546.14 |  | 1.96 |  |  |  | 927.69 | 0.85 |  | 1983 |  | -97.71907136 | 33.15225699 | 799.42 | 3t x 3t
4210 | 15453 | metal loss corrosion | 1:15 | 21705.59 | -48.02 | 10.9 |  | -48.02 | 10.9 | 16 | int | 0.188 | 60000 | 788 | 0.38 | 0.59 | 13 | [10 empty] | 1983 |  | -97.71907136 | 33.15225703 | 799.42 | 3t x 3t
4210 | 15454 | metal loss corrosion | 11:02 | 21705.62 | -48.05 | 10.87 |  | -48.05 | 10.87 | 16 | int | 0.188 | 60000 | 788 | 0.69 | 0.59 | 12 | [12 empty] | -97.71907138 | 33.1522571 | 799.42
4210 | 15455 | metal loss corrosion | 1:33 | 21705.84 | -48.27 | 10.65 |  | -48.27 | 10.65 | 16 | int | 0.188 | 60000 | 788 | 0.36 | 0.59 | 12 | [12 empty] | -97.7190715 | 33.1522577 | 799.42
4210 | 15456 | metal loss corrosion | 1:37 | 21706.2 | -48.63 | 10.29 |  | -48.63 | 10.29 | 16 | int | 0.188 | 60000 | 788 | 0.44 | 0.59 | 19 |  | 1545.64 |  | 1.96 |  |  |  | 927.38 | 0.85 |  |  |  | -97.71907168 | 33.15225868 | 799.41
4210 | 15457 | metal loss corrosion | 12:59 | 21706.31 | -48.73 | 10.18 |  | -48.73 | 10.18 | 16 | int | 0.188 | 60000 | 788 | 0.53 | 0.67 | 12 | [12 empty] | -97.71907174 | 33.15225897 | 799.41
4210 | 15458 | metal loss corrosion | 1:24 | 21706.4 | -48.83 | 10.09 |  | -48.83 | 10.09 | 16 | int | 0.188 | 60000 | 788 | 0.4 | 0.59 | 15 | [10 empty] | 1984 |  | -97.71907179 | 33.15225922 | 799.41 | 3t x 3t
4210 | 15459 | cluster | 1:24 | 21706.4 | -48.83 | 10.09 |  | -48.83 | 10.09 | 16 | int | 0.188 | 60000 | 788 | 0.44 | 1.75 | 15 |  | 1546.87 |  | 1.96 |  |  |  | 928.12 | 0.85 |  | 1984 |  | -97.71907179 | 33.15225922 | 799.41 | 3t x 3t
4210 | 15460 | metal loss corrosion | 1:41 | 21706.4 | -48.83 | 10.08 |  | -48.83 | 10.08 | 16 | int | 0.188 | 60000 | 788 | 0.38 | 0.59 | 12 | [10 empty] | 1984 |  | -97.71907179 | 33.15225924 | 799.41 | 3t x 3t
4210 | 15461 | metal loss corrosion | 1:33 | 21706.72 | -49.15 | 9.76 |  | -49.15 | 9.76 | 16 | int | 0.188 | 60000 | 788 | 0.32 | 0.59 | 12 | [12 empty] | -97.71907196 | 33.15226011 | 799.41
4210 | 15462 | metal loss corrosion | 10:21 | 21706.78 | -49.21 | 9.71 |  | -49.21 | 9.71 | 16 | int | 0.188 | 60000 | 788 | 0.33 | 0.59 | 15 |  | 1548.65 |  | 1.97 |  |  |  | 929.19 | 0.85 |  |  |  | -97.71907199 | 33.15226025 | 799.41
4210 | 15463 | metal loss corrosion | 1:27 | 21706.84 | -49.27 | 9.65 |  | -49.27 | 9.65 | 16 | int | 0.188 | 60000 | 788 | 0.4 | 0.59 | 10 | [12 empty] | -97.71907202 | 33.15226041 | 799.41
4210 | 15464 | metal loss corrosion | 12:44 | 21706.86 | -49.28 | 9.63 |  | -49.28 | 9.63 | 16 | int | 0.188 | 60000 | 788 | 0.46 | 0.59 | 12 | [12 empty] | -97.71907203 | 33.15226046 | 799.41
4210 | 15465 | metal loss corrosion | 10:21 | 21706.87 | -49.3 | 9.62 |  | -49.3 | 9.62 | 16 | int | 0.188 | 60000 | 788 | 0.39 | 0.74 | 12 | [12 empty] | -97.71907204 | 33.1522605 | 799.41
4210 | 15466 | metal loss corrosion | 1:08 | 21707.08 | -49.51 | 9.4 |  | -49.51 | 9.4 | 16 | int | 0.188 | 60000 | 788 | 0.45 | 0.59 | 12 | [12 empty] | -97.71907215 | 33.15226108 | 799.4
4210 | 15467 | metal loss corrosion | 1:34 | 21707.14 | -49.57 | 9.35 |  | -49.57 | 9.35 | 16 | int | 0.188 | 60000 | 788 | 0.36 | 0.59 | 12 | [12 empty] | -97.71907218 | 33.15226123 | 799.4
4210 | 15468 | metal loss corrosion | 12:49 | 21707.54 | -49.97 | 8.94 |  | -49.97 | 8.94 | 16 | int | 0.188 | 60000 | 788 | 0.61 | 0.65 | 10 | [12 empty] | -97.71907239 | 33.15226233 | 799.4
4210 | 15469 | metal loss corrosion | 10:19 | 21707.73 | -50.16 | 8.76 |  | -50.16 | 8.76 | 16 | int | 0.188 | 60000 | 788 | 0.32 | 0.59 | 10 | [12 empty] | -97.71907248 | 33.15226282 | 799.4
4210 | 15470 | metal loss corrosion | 1:04 | 21707.8 | -50.23 | 8.69 |  | -50.23 | 8.69 | 16 | int | 0.188 | 60000 | 788 | 0.39 | 0.68 | 10 | [10 empty] | 1985 |  | -97.71907252 | 33.15226301 | 799.4 | 3t x 3t
4210 | 15471 | cluster | 1:04 | 21707.8 | -50.23 | 8.69 |  | -50.23 | 8.69 | 16 | int | 0.188 | 60000 | 788 | 1.37 | 1.58 | 12 | [10 empty] | 1985 |  | -97.71907252 | 33.15226301 | 799.4 | 3t x 3t
4210 | 15472 | metal loss corrosion | 12:38 | 21707.86 | -50.29 | 8.62 |  | -50.29 | 8.62 | 16 | int | 0.188 | 60000 | 788 | 0.42 | 0.61 | 10 | [12 empty] | -97.71907256 | 33.15226319 | 799.4
4210 | 15473 | metal loss corrosion | 1:18 | 21707.87 | -50.3 | 8.61 |  | -50.3 | 8.61 | 16 | int | 0.188 | 60000 | 788 | 0.45 | 0.59 | 12 | [10 empty] | 1985 |  | -97.71907256 | 33.15226322 | 799.4 | 3t x 3t
4210 | 15474 | metal loss corrosion | 10:10 | 21707.99 | -50.41 | 8.5 |  | -50.41 | 8.5 | 16 | int | 0.188 | 60000 | 788 | 0.32 | 0.73 | 12 | [12 empty] | -97.71907262 | 33.15226352 | 799.4
4210 | 15475 | metal loss corrosion | 1:16 | 21708 | -50.43 | 8.49 |  | -50.43 | 8.49 | 16 | int | 0.188 | 60000 | 788 | 0.53 | 0.59 | 12 | [12 empty] | -97.71907263 | 33.15226356 | 799.4
4210 | 15476 | metal loss corrosion | 10:10 | 21708.18 | -50.61 | 8.31 |  | -50.61 | 8.31 | 16 | int | 0.188 | 60000 | 788 | 0.47 | 1.01 | 10 | [12 empty] | -97.71907272 | 33.15226405 | 799.4
4210 | 15477 | metal loss corrosion | 11:48 | 21708.42 | -50.85 | 8.07 |  | -50.85 | 8.07 | 16 | int | 0.188 | 60000 | 788 | 0.4 | 0.81 | 12 | [12 empty] | -97.71907285 | 33.1522647 | 799.39
4210 | 15478 | metal loss corrosion | 10:00 | 21708.44 | -50.87 | 8.05 |  | -50.87 | 8.05 | 16 | int | 0.188 | 60000 | 788 | 0.32 | 0.59 | 10 | [12 empty] | -97.71907286 | 33.15226476 | 799.39
4210 | 15479 | metal loss corrosion | 1:33 | 21708.46 | -50.89 | 8.02 |  | -50.89 | 8.02 | 16 | int | 0.188 | 60000 | 788 | 0.32 | 0.59 | 10 | [12 empty] | -97.71907287 | 33.15226482 | 799.39
4210 | 15480 | metal loss corrosion | 11:52 | 21708.68 | -51.11 | 7.8 |  | -51.11 | 7.8 | 16 | int | 0.188 | 60000 | 788 | 0.37 | 0.59 | 10 | [12 empty] | -97.71907299 | 33.15226542 | 799.39
4210 | 15481 | metal loss corrosion | 11:30 | 21708.85 | -51.28 | 7.64 |  | -51.28 | 7.64 | 16 | int | 0.188 | 60000 | 788 | 0.37 | 0.59 | 10 | [12 empty] | -97.71907307 | 33.15226587 | 799.39
4210 | 15482 | metal loss corrosion | 1:47 | 21709 | -51.43 | 7.49 |  | -51.43 | 7.49 | 16 | int | 0.188 | 60000 | 788 | 0.33 | 0.59 | 12 | [12 empty] | -97.71907315 | 33.15226628 | 799.39
4210 | 15483 | metal loss corrosion | 1:33 | 21709.08 | -51.51 | 7.4 |  | -51.51 | 7.4 | 16 | int | 0.188 | 60000 | 788 | 0.32 | 0.59 | 12 | [12 empty] | -97.7190732 | 33.15226651 | 799.39
4210 | 15484 | metal loss corrosion | 11:51 | 21709.25 | -51.68 | 7.24 |  | -51.68 | 7.24 | 16 | int | 0.188 | 60000 | 788 | 0.33 | 0.59 | 10 | [12 empty] | -97.71907328 | 33.15226695 | 799.39
4210 | 15485 | metal loss corrosion | 12:27 | 21709.3 | -51.73 | 7.18 |  | -51.73 | 7.18 | 16 | int | 0.188 | 60000 | 788 | 0.39 | 0.69 | 10 | [12 empty] | -97.71907331 | 33.1522671 | 799.39
4210 | 15486 | metal loss corrosion | 11:03 | 21709.56 | -51.99 | 6.93 |  | -51.99 | 6.93 | 16 | int | 0.188 | 60000 | 788 | 0.36 | 0.59 | 10 | [12 empty] | -97.71907345 | 33.1522678 | 799.38
4210 | 15487 | metal loss corrosion | 1:06 | 21709.88 | -52.3 | 6.61 |  | -52.3 | 6.61 | 16 | int | 0.188 | 60000 | 788 | 0.38 | 0.59 | 12 | [12 empty] | -97.71907361 | 33.15226865 | 799.38
4210 | 15488 | metal loss corrosion | 1:39 | 21709.88 | -52.31 | 6.6 |  | -52.31 | 6.6 | 16 | int | 0.188 | 60000 | 788 | 0.32 | 0.59 | 12 | [12 empty] | -97.71907362 | 33.15226868 | 799.38
4210 | 15489 | metal loss corrosion | 9:56 | 21710.06 | -52.49 | 6.43 |  | -52.49 | 6.43 | 16 | int | 0.188 | 60000 | 788 | 0.41 | 0.59 | 13 |  | 1547.85 |  | 1.96 |  |  |  | 928.71 | 0.85 |  |  |  | -97.71907371 | 33.15226914 | 799.38
4210 | 15490 | metal loss corrosion | 1:34 | 21710.3 | -52.73 | 6.18 |  | -52.73 | 6.18 | 16 | int | 0.188 | 60000 | 788 | 0.34 | 0.59 | 15 |  | 1548.47 |  | 1.97 |  |  |  | 929.08 | 0.85 |  |  |  | -97.71907383 | 33.15226981 | 799.38
4210 | 15491 | metal loss corrosion | 9:52 | 21710.5 | -52.93 | 5.99 |  | -52.93 | 5.99 | 16 | int | 0.188 | 60000 | 788 | 0.36 | 0.59 | 10 | [12 empty] | -97.71907394 | 33.15227034 | 799.37
4210 | 15492 | metal loss corrosion | 1:32 | 21710.54 | -52.97 | 5.94 |  | -52.97 | 5.94 | 16 | int | 0.188 | 60000 | 788 | 0.44 | 0.59 | 12 | [12 empty] | -97.71907396 | 33.15227047 | 799.37
4210 | 15493 | metal loss corrosion | 1:09 | 21710.73 | -53.16 | 5.76 |  | -53.16 | 5.76 | 16 | int | 0.188 | 60000 | 788 | 0.36 | 0.59 | 10 | [12 empty] | -97.71907406 | 33.15227096 | 799.37
4210 | 15494 | metal loss corrosion | 11:54 | 21711.4 | -53.82 | 5.09 |  | -53.82 | 5.09 | 16 | int | 0.188 | 60000 | 788 | 0.66 | 0.59 | 10 | [12 empty] | -97.71907441 | 33.15227278 | 799.37
4210 | 15495 | metal loss corrosion | 10:02 | 21711.4 | -53.83 | 5.08 |  | -53.83 | 5.08 | 16 | int | 0.188 | 60000 | 788 | 0.38 | 0.71 | 15 |  | 1547.92 |  | 1.96 |  |  |  | 928.75 | 0.85 |  |  |  | -97.71907441 | 33.1522728 | 799.37
4210 | 15496 | metal loss corrosion | 1:09 | 21711.59 | -54.02 | 4.9 |  | -54.02 | 4.9 | 16 | int | 0.188 | 60000 | 788 | 0.37 | 0.59 | 15 |  | 1547.92 |  | 1.96 |  |  |  | 928.75 | 0.85 |  |  |  | -97.71907451 | 33.1522733 | 799.36
4210 | 15497 | metal loss corrosion | 10:26 | 21711.95 | -54.38 | 4.54 |  | -54.38 | 4.54 | 16 | int | 0.188 | 60000 | 788 | 0.35 | 0.59 | 10 | [10 empty] | 1986 |  | -97.7190747 | 33.15227428 | 799.36 | 3t x 3t
4210 | 15498 | cluster | 10:11 | 21711.95 | -54.38 | 4.54 |  | -54.38 | 4.54 | 16 | int | 0.188 | 60000 | 788 | 0.36 | 1.65 | 10 | [10 empty] | 1986 |  | -97.7190747 | 33.15227428 | 799.36 | 3t x 3t
4210 | 15499 | metal loss corrosion | 10:11 | 21711.95 | -54.38 | 4.53 |  | -54.38 | 4.53 | 16 | int | 0.188 | 60000 | 788 | 0.34 | 0.59 | 10 | [10 empty] | 1986 |  | -97.7190747 | 33.15227429 | 799.36 | 3t x 3t
4210 | 15500 | metal loss corrosion | 1:08 | 21711.96 | -54.39 | 4.53 |  | -54.39 | 4.53 | 16 | int | 0.188 | 60000 | 788 | 0.56 | 0.59 | 12 | [12 empty] | -97.7190747 | 33.15227431 | 799.36
4210 | 15501 | metal loss corrosion | 1:30 | 21711.96 | -54.39 | 4.52 |  | -54.39 | 4.52 | 16 | int | 0.188 | 60000 | 788 | 0.36 | 0.59 | 13 |  | 1548.53 |  | 1.97 |  |  |  | 929.12 | 0.85 |  |  |  | -97.7190747 | 33.15227432 | 799.36
4210 | 15502 | metal loss corrosion | 9:52 | 21711.99 | -54.42 | 4.49 |  | -54.42 | 4.49 | 16 | int | 0.188 | 60000 | 788 | 0.37 | 0.59 | 10 | [12 empty] | -97.71907472 | 33.1522744 | 799.36
4210 | 15503 | metal loss corrosion | 1:10 | 21712.14 | -54.57 | 4.34 |  | -54.57 | 4.34 | 16 | int | 0.188 | 60000 | 788 | 0.34 | 0.59 | 10 | [12 empty] | -97.7190748 | 33.15227481 | 799.36
4210 | 15504 | metal loss corrosion | 1:05 | 21712.45 | -54.88 | 4.04 |  | -54.88 | 4.04 | 16 | int | 0.188 | 60000 | 788 | 0.33 | 0.59 | 12 | [12 empty] | -97.71907496 | 33.15227564 | 799.36
4210 | 15505 | metal loss corrosion | 9:53 | 21712.46 | -54.89 | 4.02 |  | -54.89 | 4.02 | 16 | int | 0.188 | 60000 | 788 | 0.32 | 0.59 | 12 | [12 empty] | -97.71907497 | 33.15227568 | 799.36
4210 | 15506 | metal loss corrosion | 10:03 | 21712.54 | -54.97 | 3.94 |  | -54.97 | 3.94 | 16 | int | 0.188 | 60000 | 788 | 0.35 | 0.6 | 10 | [12 empty] | -97.71907501 | 33.15227589 | 799.36
4210 | 15507 | metal loss corrosion | 9:56 | 21712.66 | -55.09 | 3.83 |  | -55.09 | 3.83 | 16 | int | 0.188 | 60000 | 788 | 0.39 | 0.59 | 15 | [10 empty] | 1987 |  | -97.71907507 | 33.15227621 | 799.36 | 3t x 3t
4210 | 15508 | cluster | 9:56 | 21712.66 | -55.09 | 3.83 |  | -55.09 | 3.83 | 16 | int | 0.188 | 60000 | 788 | 1.1 | 2.12 | 15 |  | 1528.8 |  | 1.94 |  |  |  | 917.28 | 0.86 |  | 1987 |  | -97.71907507 | 33.15227621 | 799.36 | 3t x 3t
4210 | 15509 | metal loss corrosion | 10:17 | 21712.67 | -55.1 | 3.82 |  | -55.1 | 3.82 | 16 | int | 0.188 | 60000 | 788 | 0.49 | 0.59 | 12 | [10 empty] | 1987 |  | -97.71907507 | 33.15227623 | 799.36 | 3t x 3t
4210 | 15510 | metal loss corrosion | 10:07 | 21712.72 | -55.15 | 3.76 |  | -55.15 | 3.76 | 16 | int | 0.188 | 60000 | 788 | 0.32 | 0.97 | 6 | [10 empty] | 1987 |  | -97.7190751 | 33.15227639 | 799.36 | 3t x 3t
4210 | 15511 | metal loss corrosion | 10:10 | 21712.81 | -55.24 | 3.67 |  | -55.24 | 3.67 | 16 | int | 0.188 | 60000 | 788 | 0.36 | 0.94 | 10 | [12 empty] | -97.71907515 | 33.15227663 | 799.36
4210 | 15512 | metal loss corrosion | 1:09 | 21712.87 | -55.3 | 3.62 |  | -55.3 | 3.62 | 16 | int | 0.188 | 60000 | 788 | 0.33 | 0.59 | 13 |  | 1548.99 |  | 1.97 |  |  |  | 929.39 | 0.85 |  |  |  | -97.71907518 | 33.15227678 | 799.35
4210 | 15513 | metal loss corrosion | 11:26 | 21713.01 | -55.44 | 3.47 |  | -55.44 | 3.47 | 16 | int | 0.188 | 60000 | 788 | 0.32 | 0.92 | 10 | [12 empty] | -97.71907525 | 33.15227717 | 799.35
4210 | 15514 | metal loss corrosion | 1:33 | 21713.17 | -55.59 | 3.32 |  | -55.59 | 3.32 | 16 | int | 0.188 | 60000 | 788 | 0.38 | 0.59 | 10 | [12 empty] | -97.71907533 | 33.15227758 | 799.35
4210 | 15515 | metal loss corrosion | 1:05 | 21713.18 | -55.61 | 3.31 |  | -55.61 | 3.31 | 16 | int | 0.188 | 60000 | 788 | 0.33 | 0.59 | 12 | [12 empty] | -97.71907534 | 33.15227761 | 799.35
4210 | 15516 | metal loss corrosion | 11:49 | 21713.21 | -55.64 | 3.28 |  | -55.64 | 3.28 | 16 | int | 0.188 | 60000 | 788 | 0.37 | 0.59 | 10 | [12 empty] | -97.71907536 | 33.15227769 | 799.35
4210 | 15517 | metal loss corrosion | 12:58 | 21713.33 | -55.76 | 3.16 |  | -55.76 | 3.16 | 16 | int | 0.188 | 60000 | 788 | 0.34 | 0.59 | 12 | [12 empty] | -97.71907542 | 33.15227803 | 799.35
4210 | 15518 | cluster | 10:02 | 21713.36 | -55.79 | 3.12 |  | -55.79 | 3.12 | 16 | int | 0.188 | 60000 | 788 | 0.8 | 1.65 | 10 | [10 empty] | 1988 |  | -97.71907544 | 33.15227812 | 799.35 | 3t x 3t
4210 | 15519 | metal loss corrosion | 10:17 | 21713.36 | -55.79 | 3.12 |  | -55.79 | 3.12 | 16 | int | 0.188 | 60000 | 788 | 0.32 | 0.59 | 10 | [10 empty] | 1988 |  | -97.71907544 | 33.15227812 | 799.35 | 3t x 3t
4210 | 15520 | metal loss corrosion | 1:33 | 21713.38 | -55.81 | 3.11 |  | -55.81 | 3.11 | 16 | int | 0.188 | 60000 | 788 | 0.37 | 0.59 | 15 |  | 1547.92 |  | 1.96 |  |  |  | 928.75 | 0.85 |  |  |  | -97.71907544 | 33.15227815 | 799.35
4210 | 15521 | metal loss corrosion | 10:02 | 21713.4 | -55.83 | 3.08 |  | -55.83 | 3.08 | 16 | int | 0.188 | 60000 | 788 | 0.34 | 1.01 | 8 | [10 empty] | 1988 |  | -97.71907546 | 33.15227822 | 799.35 | 3t x 3t
4210 | 15522 | metal loss corrosion | 1:33 | 21713.49 | -55.92 | 2.99 |  | -55.92 | 2.99 | 16 | int | 0.188 | 60000 | 788 | 0.36 | 0.59 | 10 | [12 empty] | -97.71907551 | 33.15227847 | 799.35
4210 | 15523 | metal loss corrosion | 10:04 | 21713.54 | -55.97 | 2.95 |  | -55.97 | 2.95 | 16 | int | 0.188 | 60000 | 788 | 0.38 | 0.69 | 10 | [12 empty] | -97.71907553 | 33.1522786 | 799.35
4210 | 15524 | metal loss corrosion | 1:33 | 21713.65 | -56.08 | 2.83 |  | -56.08 | 2.83 | 16 | int | 0.188 | 60000 | 788 | 0.47 | 0.59 | 15 |  | 1546.2 |  | 1.96 |  |  |  | 927.72 | 0.85 |  |  |  | -97.71907559 | 33.1522789 | 799.35
4210 | 15525 | metal loss corrosion | 9:59 | 21713.67 | -56.1 | 2.82 |  | -56.1 | 2.82 | 16 | int | 0.188 | 60000 | 788 | 0.32 | 0.59 | 12 | [12 empty] | -97.7190756 | 33.15227895 | 799.35
4210 | 15526 | metal loss corrosion | 1:03 | 21713.67 | -56.1 | 2.82 |  | -56.1 | 2.82 | 16 | int | 0.188 | 60000 | 788 | 0.37 | 0.59 | 15 |  | 1547.92 |  | 1.96 |  |  |  | 928.75 | 0.85 |  |  |  | -97.7190756 | 33.15227895 | 799.35
4210 | 15527 | metal loss corrosion | 2:03 | 21713.68 | -56.11 | 2.81 |  | -56.11 | 2.81 | 16 | int | 0.188 | 60000 | 788 | 0.39 | 0.59 | 12 | [12 empty] | -97.7190756 | 33.15227897 | 799.35
4210 | 15528 | metal loss corrosion | 10:18 | 21713.74 | -56.17 | 2.74 |  | -56.17 | 2.74 | 16 | int | 0.188 | 60000 | 788 | 0.4 | 0.59 | 12 | [12 empty] | -97.71907564 | 33.15227915 | 799.35
4210 | 15529 | metal loss corrosion | 10:10 | 21713.9 | -56.33 | 2.58 |  | -56.33 | 2.58 | 16 | int | 0.188 | 60000 | 788 | 0.35 | 0.68 | 10 | [10 empty] | 1989 |  | -97.71907572 | 33.15227958 | 799.35 | 3t x 3t
4210 | 15530 | cluster | 10:10 | 21713.9 | -56.33 | 2.58 |  | -56.33 | 2.58 | 16 | int | 0.188 | 60000 | 788 | 1.22 | 0.78 | 15 |  | 1524.96 |  | 1.94 |  |  |  | 914.98 | 0.86 |  | 1989 |  | -97.71907572 | 33.15227958 | 799.35 | 3t x 3t
4210 | 15531 | metal loss corrosion | 10:13 | 21713.97 | -56.4 | 2.52 |  | -56.4 | 2.52 | 16 | int | 0.188 | 60000 | 788 | 0.44 | 0.62 | 15 | [10 empty] | 1989 |  | -97.71907575 | 33.15227976 | 799.35 | 3t x 3t
4210 | 15532 | metal loss corrosion | 10:15 | 21714.08 | -56.51 | 2.4 |  | -56.51 | 2.4 | 16 | int | 0.188 | 60000 | 788 | 0.32 | 0.59 | 13 | [10 empty] | 1990 |  | -97.71907582 | 33.15228008 | 799.35 | 3t x 3t
4210 | 15533 | cluster | 10:04 | 21714.08 | -56.51 | 2.4 |  | -56.51 | 2.4 | 16 | int | 0.188 | 60000 | 788 | 1.03 | 1.36 | 13 |  | 1534.16 |  | 1.95 |  |  |  | 920.5 | 0.86 |  | 1990 |  | -97.71907582 | 33.15228008 | 799.35 | 3t x 3t
4210 | 15534 | metal loss corrosion | 1:41 | 21714.11 | -56.54 | 2.37 |  | -56.54 | 2.37 | 16 | int | 0.188 | 60000 | 788 | 0.37 | 0.59 | 12 | [12 empty] | -97.71907583 | 33.15228015 | 799.35
4210 | 15535 | metal loss corrosion | 10:04 | 21714.14 | -56.57 | 2.34 |  | -56.57 | 2.34 | 16 | int | 0.188 | 60000 | 788 | 0.32 | 0.89 | 8 | [10 empty] | 1990 |  | -97.71907585 | 33.15228024 | 799.35 | 3t x 3t
4210 | 15536 | metal loss corrosion | 10:27 | 21714.3 | -56.73 | 2.18 |  | -56.73 | 2.18 | 16 | int | 0.188 | 60000 | 788 | 0.33 | 0.59 | 10 | [12 empty] | -97.71907593 | 33.15228067 | 799.34
4210 | 15537 | metal loss corrosion | 1:48 | 21714.36 | -56.79 | 2.13 |  | -56.79 | 2.13 | 16 | int | 0.188 | 60000 | 788 | 0.32 | 0.59 | 10 | [10 empty] | 1991 |  | -97.71907596 | 33.15228082 | 799.34 | 3t x 3t
4210 | 15538 | cluster | 1:48 | 21714.36 | -56.79 | 2.13 |  | -56.79 | 2.13 | 16 | int | 0.188 | 60000 | 788 | 0.38 | 1.17 | 12 | [10 empty] | 1991 |  | -97.71907596 | 33.15228082 | 799.34 | 3t x 3t
4210 | 15539 | metal loss corrosion | 1:57 | 21714.36 | -56.79 | 2.12 |  | -56.79 | 2.12 | 16 | int | 0.188 | 60000 | 788 | 0.32 | 0.59 | 12 | [10 empty] | 1991 |  | -97.71907596 | 33.15228083 | 799.34 | 3t x 3t
4210 | 15540 | metal loss corrosion | 10:18 | 21714.53 | -56.96 | 1.96 |  | -56.96 | 1.96 | 16 | int | 0.188 | 60000 | 788 | 0.47 | 0.59 | 13 |  | 1546.9 |  | 1.96 |  |  |  | 928.14 | 0.85 |  |  |  | -97.71907605 | 33.15228128 | 799.34
4210 | 15541 | metal loss corrosion | 10:21 | 21714.63 | -57.06 | 1.85 |  | -57.06 | 1.85 | 16 | int | 0.188 | 60000 | 788 | 0.41 | 0.59 | 13 |  | 1547.85 |  | 1.96 |  |  |  | 928.71 | 0.85 |  |  |  | -97.7190761 | 33.15228156 | 799.34
4210 | 15542 | cluster | 10:58 | 21714.64 | -57.07 | 1.84 |  | -57.07 | 1.84 | 16 | int | 0.188 | 60000 | 788 | 0.53 | 1.72 | 15 |  | 1545.31 |  | 1.96 |  |  |  | 927.19 | 0.85 |  | 1992 |  | -97.71907611 | 33.15228159 | 799.34 | 3t x 3t
4210 | 15543 | metal loss corrosion | 11:15 | 21714.64 | -57.07 | 1.84 |  | -57.07 | 1.84 | 16 | int | 0.188 | 60000 | 788 | 0.49 | 0.59 | 13 | [10 empty] | 1992 |  | -97.71907611 | 33.15228159 | 799.34 | 3t x 3t
4210 | 15544 | metal loss corrosion | 10:58 | 21714.65 | -57.08 | 1.84 |  | -57.08 | 1.84 | 16 | int | 0.188 | 60000 | 788 | 0.46 | 0.62 | 15 | [10 empty] | 1992 |  | -97.71907611 | 33.1522816 | 799.34 | 3t x 3t
4210 | 15545 | metal loss corrosion | 10:21 | 21714.78 | -57.21 | 1.7 |  | -57.21 | 1.7 | 16 | int | 0.188 | 60000 | 788 | 0.35 | 0.59 | 12 | [12 empty] | -97.71907618 | 33.15228197 | 799.34
4210 | 15546 | metal loss corrosion | 11:54 | 21714.81 | -57.24 | 1.67 |  | -57.24 | 1.67 | 16 | int | 0.188 | 60000 | 788 | 0.91 | 0.59 | 10 | [12 empty] | -97.7190762 | 33.15228205 | 799.34
4210 | 15547 | cluster | 11:08 | 21714.84 | -57.27 | 1.65 |  | -57.27 | 1.65 | 16 | int | 0.188 | 60000 | 788 | 0.91 | 2.14 | 12 | [10 empty] | 1993 |  | -97.71907621 | 33.15228211 | 799.34 | 3t x 3t
4210 | 15548 | metal loss corrosion | 11:08 | 21714.84 | -57.27 | 1.65 |  | -57.27 | 1.65 | 16 | int | 0.188 | 60000 | 788 | 0.68 | 0.59 | 12 | [10 empty] | 1993 |  | -97.71907621 | 33.15228211 | 799.34 | 3t x 3t
4210 | 15549 | metal loss corrosion | 11:22 | 21714.84 | -57.27 | 1.65 |  | -57.27 | 1.65 | 16 | int | 0.188 | 60000 | 788 | 0.88 | 1.17 | 10 | [10 empty] | 1993 |  | -97.71907621 | 33.15228212 | 799.34 | 3t x 3t
4210 | 15550 | metal loss corrosion | 12:47 | 21714.84 | -57.27 | 1.64 |  | -57.27 | 1.64 | 16 | int | 0.188 | 60000 | 788 | 0.49 | 0.59 | 12 | [12 empty] | -97.71907621 | 33.15228213 | 799.34
4210 | 15551 | metal loss corrosion | 10:41 | 21714.86 | -57.29 | 1.62 |  | -57.29 | 1.62 | 16 | int | 0.188 | 60000 | 788 | 0.46 | 0.83 | 13 |  | 1547.1 |  | 1.96 |  |  |  | 928.26 | 0.85 |  |  |  | -97.71907622 | 33.15228218 | 799.34
4210 | 15552 | metal loss corrosion | 11:07 | 21715.28 | -57.71 | 1.21 |  | -57.71 | 1.21 | 16 | int | 0.188 | 60000 | 788 | 0.32 | 0.59 | 15 | [10 empty] | 1994 |  | -97.71907644 | 33.15228331 | 799.34 | 3t x 3t
4210 | 15553 | cluster | 11:07 | 21715.28 | -57.71 | 1.21 |  | -57.71 | 1.21 | 16 | int | 0.188 | 60000 | 788 | 1 | 0.59 | 15 |  | 1532.56 |  | 1.94 |  |  |  | 919.54 | 0.86 |  | 1994 |  | -97.71907644 | 33.15228331 | 799.34 | 3t x 3t
4210 | 15554 | metal loss corrosion | 11:07 | 21715.33 | -57.76 | 1.15 |  | -57.76 | 1.15 | 16 | int | 0.188 | 60000 | 788 | 0.32 | 0.59 | 13 | [10 empty] | 1994 |  | -97.71907647 | 33.15228347 | 799.34 | 3t x 3t
4210 | 15555 | metal loss corrosion | 10:39 | 21715.41 | -57.84 | 1.08 |  | -57.84 | 1.08 | 16 | int | 0.188 | 60000 | 788 | 0.34 | 0.59 | 13 |  | 1548.84 |  | 1.97 |  |  |  | 929.31 | 0.85 |  |  |  | -97.71907651 | 33.15228366 | 799.34
4210 | 15556 | metal loss corrosion | 9:57 | 21715.9 | -58.33 | 0.59 |  | -58.33 | 0.59 | 16 | int | 0.188 | 60000 | 788 | 0.33 | 0.59 | 10 | [12 empty] | -97.71907676 | 33.15228499 | 799.33
4210 | 15557 | metal loss corrosion | 11:12 | 21716.1 | -58.53 | 0.39 |  | -58.53 | 0.39 | 16 | int | 0.188 | 60000 | 788 | 0.35 | 0.59 | 12 | [12 empty] | -97.71907687 | 33.15228554 | 799.33
4210 | 15558 | metal loss corrosion | 12:12 | 21716.15 | -58.58 | 0.34 |  | -58.58 | 0.34 | 16 | int | 0.188 | 60000 | 788 | 0.46 | 0.59 | 10 | [12 empty] | -97.7190769 | 33.15228568 | 799.33
4220 |  | Girth Weld |  | 21716.49 |  |  | 59.02 |  |  | 16 |  | 0.188 | 60000 | 788 | [15 empty] | -97.71907707 | 33.15228659 | 799.33
4220 | 15559 | metal loss corrosion | 10:11 | 21716.97 | -0.48 | 58.54 |  | -0.48 | 58.54 | 16 | int | 0.188 | 60000 | 788 | 0.35 | 0.59 | 13 |  | 1548.69 |  | 1.97 |  |  |  | 929.21 | 0.85 |  |  |  | -97.71907733 | 33.1522879 | 799.32
4220 | 15560 | metal loss corrosion | 2:15 | 21717.18 | -0.69 | 58.32 |  | -0.69 | 58.32 | 16 | int | 0.188 | 60000 | 788 | 0.39 | 0.59 | 13 |  | 1548.03 |  | 1.96 |  |  |  | 928.82 | 0.85 |  |  |  | -97.71907744 | 33.15228847 | 799.32
4220 | 15561 | metal loss corrosion | 12:19 | 21717.66 | -1.17 | 57.85 |  | -1.17 | 57.85 | 16 | int | 0.188 | 60000 | 788 | 0.32 | 0.59 | 12 | [12 empty] | -97.71907769 | 33.15228977 | 799.32
4220 | 15562 | metal loss corrosion | 1:05 | 21717.75 | -1.26 | 57.76 |  | -1.26 | 57.76 | 16 | int | 0.188 | 60000 | 788 | 0.39 | 0.59 | 10 | [12 empty] | -97.71907773 | 33.15229001 | 799.32
4220 | 15563 | metal loss corrosion | 1:22 | 21717.75 | -1.26 | 57.76 |  | -1.26 | 57.76 | 16 | int | 0.188 | 60000 | 788 | 0.58 | 0.59 | 10 | [12 empty] | -97.71907773 | 33.15229001 | 799.32
4220 | 15564 | cluster | 10:15 | 21717.78 | -1.29 | 57.72 |  | -1.29 | 57.72 | 16 | int | 0.188 | 60000 | 788 | 1.5 | 3.49 | 13 |  | 1520.94 |  | 1.93 |  |  |  | 912.57 | 0.86 |  | 1995 |  | -97.71907775 | 33.1522901 | 799.32 | 3t x 3t
4220 | 15565 | metal loss corrosion | 10:43 | 21717.78 | -1.29 | 57.72 |  | -1.29 | 57.72 | 16 | int | 0.188 | 60000 | 788 | 0.37 | 0.59 | 12 | [10 empty] | 1995 |  | -97.71907775 | 33.1522901 | 799.32 | 3t x 3t
4220 | 15566 | metal loss corrosion | 10:23 | 21717.79 | -1.3 | 57.72 |  | -1.3 | 57.72 | 16 | int | 0.188 | 60000 | 788 | 0.32 | 0.59 | 10 | [10 empty] | 1995 |  | -97.71907775 | 33.15229012 | 799.32 | 3t x 3t
4220 | 15567 | metal loss corrosion | 10:15 | 21717.83 | -1.35 | 57.67 |  | -1.35 | 57.67 | 16 | int | 0.188 | 60000 | 788 | 0.88 | 0.59 | 10 | [10 empty] | 1995 |  | -97.71907778 | 33.15229024 | 799.32 | 3t x 3t
4220 | 15568 | metal loss corrosion | 11:55 | 21717.84 | -1.35 | 57.66 |  | -1.35 | 57.66 | 16 | int | 0.188 | 60000 | 788 | 0.32 | 0.59 | 10 | [12 empty] | -97.71907778 | 33.15229027 | 799.32
4220 | 15569 | metal loss corrosion | 10:54 | 21717.84 | -1.36 | 57.66 |  | -1.36 | 57.66 | 16 | int | 0.188 | 60000 | 788 | 0.6 | 0.8 | 8 | [10 empty] | 1995 |  | -97.71907778 | 33.15229027 | 799.32 | 3t x 3t
4220 | 15570 | metal loss corrosion | 10:40 | 21717.86 | -1.37 | 57.65 |  | -1.37 | 57.65 | 16 | int | 0.188 | 60000 | 788 | 0.49 | 0.59 | 13 | [10 empty] | 1995 |  | -97.71907779 | 33.15229031 | 799.32 | 3t x 3t
4220 | 15571 | metal loss corrosion | 11:22 | 21717.96 | -1.47 | 57.55 |  | -1.47 | 57.55 | 16 | int | 0.188 | 60000 | 788 | 0.46 | 0.77 | 10 | [12 empty] | -97.71907784 | 33.15229058 | 799.32
4220 | 15572 | metal loss corrosion | 11:35 | 21718.14 | -1.66 | 57.36 |  | -1.66 | 57.36 | 16 | int | 0.188 | 60000 | 788 | 0.99 | 0.59 | 10 | [12 empty] | -97.71907794 | 33.15229109 | 799.32
4220 | 15573 | metal loss corrosion | 12:41 | 21718.17 | -1.69 | 57.33 |  | -1.69 | 57.33 | 16 | int | 0.188 | 60000 | 788 | 0.33 | 0.59 | 12 | [12 empty] | -97.71907796 | 33.15229116 | 799.32
4220 | 15574 | metal loss corrosion | 10:45 | 21718.23 | -1.74 | 57.27 |  | -1.74 | 57.27 | 16 | int | 0.188 | 60000 | 788 | 0.46 | 0.59 | 12 | [12 empty] | -97.71907799 | 33.15229132 | 799.31
4220 | 15575 | metal loss corrosion | 10:24 | 21718.25 | -1.77 | 57.25 |  | -1.77 | 57.25 | 16 | int | 0.188 | 60000 | 788 | 0.47 | 0.59 | 12 | [10 empty] | 1996 |  | -97.719078 | 33.15229139 | 799.31 | 3t x 3t
4220 | 15576 | cluster | 10:14 | 21718.25 | -1.77 | 57.25 |  | -1.77 | 57.25 | 16 | int | 0.188 | 60000 | 788 | 0.8 | 1.28 | 15 |  | 1538.44 |  | 1.95 |  |  |  | 923.06 | 0.85 |  | 1996 |  | -97.719078 | 33.15229139 | 799.31 | 3t x 3t
4220 | 15577 | metal loss corrosion | 10:14 | 21718.28 | -1.79 | 57.22 |  | -1.79 | 57.22 | 16 | int | 0.188 | 60000 | 788 | 0.49 | 0.59 | 15 | [10 empty] | 1996 |  | -97.71907801 | 33.15229146 | 799.31 | 3t x 3t
4220 | 15578 | metal loss corrosion | 1:11 | 21718.46 | -1.97 | 57.04 |  | -1.97 | 57.04 | 16 | int | 0.188 | 60000 | 788 | 0.32 | 0.86 | 12 | [12 empty] | -97.71907811 | 33.15229195 | 799.31
4220 | 15579 | metal loss corrosion | 10:36 | 21718.57 | -2.09 | 56.93 |  | -2.09 | 56.93 | 16 | int | 0.188 | 60000 | 788 | 0.62 | 0.59 | 10 | [12 empty] | -97.71907817 | 33.15229226 | 799.31
4220 | 15580 | metal loss corrosion | 2:16 | 21718.58 | -2.09 | 56.92 |  | -2.09 | 56.92 | 16 | int | 0.188 | 60000 | 788 | 0.32 | 0.59 | 10 | [12 empty] | -97.71907817 | 33.15229227 | 799.31
4220 | 15581 | metal loss corrosion | 10:15 | 21718.58 | -2.1 | 56.92 |  | -2.1 | 56.92 | 16 | int | 0.188 | 60000 | 788 | 0.46 | 0.75 | 10 | [12 empty] | -97.71907817 | 33.15229228 | 799.31
4220 | 15582 | cluster | 10:20 | 21718.69 | -2.21 | 56.81 |  | -2.21 | 56.81 | 16 | int | 0.188 | 60000 | 788 | 0.53 | 1.75 | 12 | [10 empty] | 1997 |  | -97.71907823 | 33.15229258 | 799.31 | 3t x 3t
4220 | 15583 | metal loss corrosion | 10:37 | 21718.69 | -2.21 | 56.81 |  | -2.21 | 56.81 | 16 | int | 0.188 | 60000 | 788 | 0.41 | 0.59 | 12 | [10 empty] | 1997 |  | -97.71907823 | 33.15229258 | 799.31 | 3t x 3t
4220 | 15584 | metal loss corrosion | 10:20 | 21718.71 | -2.22 | 56.79 |  | -2.22 | 56.79 | 16 | int | 0.188 | 60000 | 788 | 0.32 | 0.59 | 12 | [10 empty] | 1997 |  | -97.71907824 | 33.15229262 | 799.31 | 3t x 3t
4220 | 15585 | metal loss corrosion | 2:03 | 21718.78 | -2.29 | 56.73 |  | -2.29 | 56.73 | 16 | int | 0.188 | 60000 | 788 | 0.35 | 0.59 | 17 |  | 1547.89 |  | 1.96 |  |  |  | 928.73 | 0.85 |  |  |  | -97.71907827 | 33.15229281 | 799.31
4220 | 15586 | metal loss corrosion | 10:24 | 21718.87 | -2.38 | 56.64 |  | -2.38 | 56.64 | 16 | int | 0.188 | 60000 | 788 | 0.34 | 0.59 | 10 | [12 empty] | -97.71907832 | 33.15229305 | 799.31
4220 | 15587 | metal loss corrosion | 2:17 | 21718.94 | -2.45 | 56.57 |  | -2.45 | 56.57 | 16 | int | 0.188 | 60000 | 788 | 0.34 | 0.59 | 12 | [12 empty] | -97.71907836 | 33.15229324 | 799.31
4220 | 15588 | metal loss corrosion | 10:19 | 21719.02 | -2.53 | 56.48 |  | -2.53 | 56.48 | 16 | int | 0.188 | 60000 | 788 | 0.46 | 0.59 | 13 |  | 1546.9 |  | 1.96 |  |  |  | 928.14 | 0.85 |  |  |  | -97.7190784 | 33.15229346 | 799.31
4220 | 15589 | metal loss corrosion | 1:14 | 21719.02 | -2.54 | 56.48 |  | -2.54 | 56.48 | 16 | int | 0.188 | 60000 | 788 | 0.36 | 0.59 | 12 | [12 empty] | -97.7190784 | 33.15229347 | 799.31
4220 | 15590 | metal loss corrosion | 12:48 | 21719.07 | -2.59 | 56.43 |  | -2.59 | 56.43 | 16 | int | 0.188 | 60000 | 788 | 0.47 | 0.59 | 12 | [12 empty] | -97.71907843 | 33.15229361 | 799.31
4220 | 15591 | metal loss corrosion | 2:10 | 21719.21 | -2.72 | 56.3 |  | -2.72 | 56.3 | 16 | int | 0.188 | 60000 | 788 | 0.32 | 0.59 | 10 | [12 empty] | -97.7190785 | 33.15229397 | 799.31
4220 | 15592 | metal loss corrosion | 10:21 | 21719.23 | -2.74 | 56.27 |  | -2.74 | 56.27 | 16 | int | 0.188 | 60000 | 788 | 0.43 | 0.79 | 12 | [12 empty] | -97.71907851 | 33.15229403 | 799.31
4220 | 15593 | metal loss corrosion | 11:11 | 21719.26 | -2.77 | 56.25 |  | -2.77 | 56.25 | 16 | int | 0.188 | 60000 | 788 | 0.32 | 0.59 | 12 | [12 empty] | -97.71907853 | 33.15229411 | 799.31
4220 | 15594 | metal loss corrosion | 1:40 | 21719.29 | -2.8 | 56.21 |  | -2.8 | 56.21 | 16 | int | 0.188 | 60000 | 788 | 0.54 | 0.59 | 10 | [12 empty] | -97.71907854 | 33.1522942 | 799.31
4220 | 15595 | metal loss corrosion | 1:15 | 21719.31 | -2.83 | 56.19 |  | -2.83 | 56.19 | 16 | int | 0.188 | 60000 | 788 | 0.39 | 0.59 | 19 |  | 1546.46 |  | 1.96 |  |  |  | 927.88 | 0.85 |  |  |  | -97.71907856 | 33.15229426 | 799.31
4220 | 15596 | metal loss corrosion | 10:18 | 21719.38 | -2.89 | 56.12 |  | -2.89 | 56.12 | 16 | int | 0.188 | 60000 | 788 | 0.33 | 0.59 | 12 | [12 empty] | -97.71907859 | 33.15229444 | 799.31
4220 | 15597 | metal loss corrosion | 1:36 | 21719.42 | -2.93 | 56.09 |  | -2.93 | 56.09 | 16 | int | 0.188 | 60000 | 788 | 0.35 | 0.59 | 10 | [10 empty] | 1998 |  | -97.71907861 | 33.15229455 | 799.31 | 3t x 3t
4220 | 15598 | cluster | 1:36 | 21719.42 | -2.93 | 56.09 |  | -2.93 | 56.09 | 16 | int | 0.188 | 60000 | 788 | 0.94 | 1.27 | 13 |  | 1536.27 |  | 1.95 |  |  |  | 921.76 | 0.85 |  | 1998 |  | -97.71907861 | 33.15229455 | 799.31 | 3t x 3t
4220 | 15599 | metal loss corrosion | 1:46 | 21719.47 | -2.98 | 56.03 |  | -2.98 | 56.03 | 16 | int | 0.188 | 60000 | 788 | 0.33 | 0.59 | 13 | [10 empty] | 1998 |  | -97.71907864 | 33.15229468 | 799.31 | 3t x 3t
4220 | 15600 | metal loss corrosion | 10:17 | 21719.63 | -3.14 | 55.87 |  | -3.14 | 55.87 | 16 | int | 0.188 | 60000 | 788 | 0.75 | 0.59 | 12 | [10 empty] | 1999 |  | -97.71907872 | 33.15229512 | 799.31 | 3t x 3t
4220 | 15601 | cluster | 10:17 | 21719.63 | -3.14 | 55.87 |  | -3.14 | 55.87 | 16 | int | 0.188 | 60000 | 788 | 1.01 | 1.03 | 12 | [10 empty] | 1999 |  | -97.71907872 | 33.15229512 | 799.31 | 3t x 3t
4220 | 15602 | metal loss corrosion | 10:23 | 21719.65 | -3.16 | 55.85 |  | -3.16 | 55.85 | 16 | int | 0.188 | 60000 | 788 | 0.75 | 0.59 | 10 | [10 empty] | 1999 |  | -97.71907873 | 33.15229517 | 799.31 | 3t x 3t
4220 | 15603 | metal loss corrosion | 12:59 | 21719.65 | -3.17 | 55.85 |  | -3.17 | 55.85 | 16 | int | 0.188 | 60000 | 788 | 0.34 | 0.59 | 12 | [12 empty] | -97.71907874 | 33.15229519 | 799.31
4220 | 15604 | metal loss corrosion | 9:59 | 21719.67 | -3.19 | 55.83 |  | -3.19 | 55.83 | 16 | int | 0.188 | 60000 | 788 | 0.41 | 0.59 | 12 | [12 empty] | -97.71907875 | 33.15229524 | 799.31
4220 | 15605 | metal loss corrosion | 10:43 | 21719.71 | -3.22 | 55.79 |  | -3.22 | 55.79 | 16 | int | 0.188 | 60000 | 788 | 0.53 | 0.82 | 12 | [12 empty] | -97.71907876 | 33.15229533 | 799.31
4220 | 15606 | metal loss corrosion | 1:22 | 21719.95 | -3.47 | 55.55 |  | -3.47 | 55.55 | 16 | int | 0.188 | 60000 | 788 | 0.55 | 0.72 | 10 | [12 empty] | -97.71907889 | 33.152296 | 799.31
4220 | 15607 | metal loss corrosion | 2:05 | 21719.96 | -3.47 | 55.55 |  | -3.47 | 55.55 | 16 | int | 0.188 | 60000 | 788 | 0.33 | 0.59 | 10 | [12 empty] | -97.71907889 | 33.15229601 | 799.31
4220 | 15608 | metal loss corrosion | 1:04 | 21719.96 | -3.47 | 55.54 |  | -3.47 | 55.54 | 16 | int | 0.188 | 60000 | 788 | 0.4 | 0.59 | 12 | [12 empty] | -97.7190789 | 33.15229601 | 799.31
4220 | 15609 | metal loss corrosion | 1:34 | 21720.05 | -3.56 | 55.45 |  | -3.56 | 55.45 | 16 | int | 0.188 | 60000 | 788 | 0.38 | 0.59 | 10 | [12 empty] | -97.71907894 | 33.15229626 | 799.3
4220 | 15610 | metal loss corrosion | 1:04 | 21720.08 | -3.59 | 55.43 |  | -3.59 | 55.43 | 16 | int | 0.188 | 60000 | 788 | 0.33 | 0.59 | 12 | [12 empty] | -97.71907896 | 33.15229633 | 799.3
4220 | 15611 | metal loss corrosion | 10:15 | 21720.12 | -3.64 | 55.38 |  | -3.64 | 55.38 | 16 | int | 0.188 | 60000 | 788 | 0.46 | 0.59 | 10 | [12 empty] | -97.71907898 | 33.15229646 | 799.3
4220 | 15612 | metal loss corrosion | 12:44 | 21720.2 | -3.71 | 55.3 |  | -3.71 | 55.3 | 16 | int | 0.188 | 60000 | 788 | 0.33 | 0.59 | 10 | [12 empty] | -97.71907902 | 33.15229667 | 799.3
4220 | 15613 | metal loss corrosion | 1:03 | 21720.22 | -3.73 | 55.28 |  | -3.73 | 55.28 | 16 | int | 0.188 | 60000 | 788 | 0.38 | 0.59 | 13 |  | 1548.2 |  | 1.96 |  |  |  | 928.92 | 0.85 |  |  |  | -97.71907903 | 33.15229672 | 799.3
4220 | 15614 | metal loss corrosion | 1:22 | 21720.25 | -3.77 | 55.25 |  | -3.77 | 55.25 | 16 | int | 0.188 | 60000 | 788 | 0.47 | 0.76 | 12 | [12 empty] | -97.71907905 | 33.15229681 | 799.3
4220 | 15615 | metal loss corrosion | 10:48 | 21720.26 | -3.77 | 55.24 |  | -3.77 | 55.24 | 16 | int | 0.188 | 60000 | 788 | 0.45 | 0.59 | 10 | [12 empty] | -97.71907905 | 33.15229683 | 799.3
4220 | 15616 | metal loss corrosion | 12:36 | 21720.31 | -3.82 | 55.2 |  | -3.82 | 55.2 | 16 | int | 0.188 | 60000 | 788 | 0.39 | 1.01 | 12 | [12 empty] | -97.71907908 | 33.15229696 | 799.3
4220 | 15617 | metal loss corrosion | 10:18 | 21720.31 | -3.83 | 55.19 |  | -3.83 | 55.19 | 16 | int | 0.188 | 60000 | 788 | 0.32 | 0.59 | 10 | [12 empty] | -97.71907908 | 33.15229698 | 799.3
4220 | 15618 | metal loss corrosion | 9:56 | 21720.35 | -3.86 | 55.15 |  | -3.86 | 55.15 | 16 | int | 0.188 | 60000 | 788 | 0.45 | 0.59 | 12 | [12 empty] | -97.7190791 | 33.15229707 | 799.3
4220 | 15619 | metal loss corrosion | 10:22 | 21720.43 | -3.94 | 55.08 |  | -3.94 | 55.08 | 16 | int | 0.188 | 60000 | 788 | 0.41 | 0.59 | 12 | [12 empty] | -97.71907914 | 33.15229728 | 799.3
4220 | 15620 | metal loss corrosion | 1:35 | 21720.46 | -3.98 | 55.04 |  | -3.98 | 55.04 | 16 | int | 0.188 | 60000 | 788 | 0.32 | 0.59 | 12 | [12 empty] | -97.71907916 | 33.15229738 | 799.3
4220 | 15621 | metal loss corrosion | 12:59 | 21720.5 | -4.01 | 55 |  | -4.01 | 55 | 16 | int | 0.188 | 60000 | 788 | 0.32 | 0.59 | 10 | [12 empty] | -97.71907918 | 33.15229748 | 799.3
4220 | 15622 | metal loss corrosion | 2:15 | 21720.56 | -4.08 | 54.94 |  | -4.08 | 54.94 | 16 | int | 0.188 | 60000 | 788 | 0.33 | 0.59 | 13 |  | 1548.84 |  | 1.97 |  |  |  | 929.31 | 0.85 |  |  |  | -97.71907921 | 33.15229766 | 799.3
4220 | 15623 | metal loss corrosion | 1:15 | 21720.62 | -4.13 | 54.89 |  | -4.13 | 54.89 | 16 | int | 0.188 | 60000 | 788 | 0.33 | 0.71 | 10 | [12 empty] | -97.71907924 | 33.1522978 | 799.3
4220 | 15624 | metal loss corrosion | 2:14 | 21720.77 | -4.29 | 54.73 |  | -4.29 | 54.73 | 16 | int | 0.188 | 60000 | 788 | 0.34 | 0.59 | 12 | [12 empty] | -97.71907932 | 33.15229822 | 799.3
4220 | 15625 | cluster | 12:47 | 21720.79 | -4.31 | 54.71 |  | -4.31 | 54.71 | 16 | int | 0.188 | 60000 | 788 | 1.18 | 1.44 | 12 | [10 empty] | 2000 |  | -97.71907933 | 33.15229828 | 799.3 | 3t x 3t
4220 | 15626 | metal loss corrosion | 12:57 | 21720.79 | -4.31 | 54.71 |  | -4.31 | 54.71 | 16 | int | 0.188 | 60000 | 788 | 0.32 | 0.76 | 10 | [10 empty] | 2000 |  | -97.71907933 | 33.15229828 | 799.3 | 3t x 3t
4220 | 15627 | metal loss corrosion | 1:30 | 21720.79 | -4.31 | 54.71 |  | -4.31 | 54.71 | 16 | int | 0.188 | 60000 | 788 | 0.49 | 0.59 | 10 | [12 empty] | -97.71907933 | 33.15229828 | 799.3
4220 | 15628 | metal loss corrosion | 12:47 | 21720.86 | -4.38 | 54.64 |  | -4.38 | 54.64 | 16 | int | 0.188 | 60000 | 788 | 0.36 | 0.69 | 12 | [10 empty] | 2000 |  | -97.71907937 | 33.15229846 | 799.3 | 3t x 3t
4220 | 15629 | metal loss corrosion | 1:08 | 21720.97 | -4.48 | 54.53 |  | -4.48 | 54.53 | 16 | int | 0.188 | 60000 | 788 | 0.5 | 0.59 | 15 |  | 1545.48 |  | 1.96 |  |  |  | 927.29 | 0.85 |  |  |  | -97.71907943 | 33.15229875 | 799.3
4220 | 15630 | metal loss corrosion | 1:28 | 21720.97 | -4.49 | 54.53 |  | -4.49 | 54.53 | 16 | int | 0.188 | 60000 | 788 | 0.79 | 0.59 | 10 | [12 empty] | -97.71907943 | 33.15229876 | 799.3
4220 | 15631 | metal loss corrosion | 10:18 | 21721.01 | -4.53 | 54.49 |  | -4.53 | 54.49 | 16 | int | 0.188 | 60000 | 788 | 0.71 | 0.59 | 12 | [12 empty] | -97.71907945 | 33.15229888 | 799.3
4220 | 15632 | metal loss corrosion | 12:48 | 21721.07 | -4.58 | 54.44 |  | -4.58 | 54.44 | 16 | int | 0.188 | 60000 | 788 | 0.33 | 0.59 | 12 | [12 empty] | -97.71907948 | 33.15229902 | 799.3
4220 | 15633 | metal loss corrosion | 10:21 | 21721.3 | -4.82 | 54.2 |  | -4.82 | 54.2 | 16 | int | 0.188 | 60000 | 788 | 0.33 | 0.6 | 12 | [12 empty] | -97.7190796 | 33.15229966 | 799.3
4220 | 15634 | metal loss corrosion | 1:12 | 21721.45 | -4.96 | 54.06 |  | -4.96 | 54.06 | 16 | int | 0.188 | 60000 | 788 | 0.33 | 0.59 | 12 | [12 empty] | -97.71907968 | 33.15230004 | 799.3
4220 | 15635 | metal loss corrosion | 2:14 | 21721.46 | -4.97 | 54.05 |  | -4.97 | 54.05 | 16 | int | 0.188 | 60000 | 788 | 0.36 | 0.59 | 12 | [12 empty] | -97.71907968 | 33.15230007 | 799.3
4220 | 15636 | metal loss corrosion | 2:13 | 21721.61 | -5.12 | 53.9 |  | -5.12 | 53.9 | 16 | int | 0.188 | 60000 | 788 | 0.36 | 0.59 | 10 | [12 empty] | -97.71907976 | 33.15230048 | 799.3
4220 | 15637 | metal loss corrosion | 10:22 | 21721.7 | -5.21 | 53.81 |  | -5.21 | 53.81 | 16 | int | 0.188 | 60000 | 788 | 0.39 | 0.64 | 12 | [12 empty] | -97.71907981 | 33.15230073 | 799.3
4220 | 15638 | metal loss corrosion | 2:15 | 21721.75 | -5.27 | 53.75 |  | -5.27 | 53.75 | 16 | int | 0.188 | 60000 | 788 | 0.33 | 0.59 | 13 | [10 empty] | 2001 |  | -97.71907984 | 33.15230088 | 799.3 | 3t x 3t
4220 | 15639 | cluster | 2:15 | 21721.75 | -5.27 | 53.75 |  | -5.27 | 53.75 | 16 | int | 0.188 | 60000 | 788 | 0.9 | 0.78 | 13 |  | 1537.3 |  | 1.95 |  |  |  | 922.38 | 0.85 |  | 2001 |  | -97.71907984 | 33.15230088 | 799.3 | 3t x 3t
4220 | 15640 | cluster | 1:08 | 21721.79 | -5.3 | 53.72 |  | -5.3 | 53.72 | 16 | int | 0.188 | 60000 | 788 | 1.76 | 2.4 | 13 |  | 1513.41 |  | 1.92 |  |  |  | 908.05 | 0.87 |  | 2002 |  | -97.71907986 | 33.15230098 | 799.3 | 3t x 3t
4220 | 15641 | metal loss corrosion | 1:08 | 21721.79 | -5.3 | 53.72 |  | -5.3 | 53.72 | 16 | int | 0.188 | 60000 | 788 | 0.6 | 0.59 | 10 | [10 empty] | 2002 |  | -97.71907986 | 33.15230098 | 799.3 | 3t x 3t
4220 | 15642 | metal loss corrosion | 1:21 | 21721.79 | -5.3 | 53.71 |  | -5.3 | 53.71 | 16 | int | 0.188 | 60000 | 788 | 0.58 | 0.59 | 10 | [10 empty] | 2002 |  | -97.71907986 | 33.15230098 | 799.3 | 3t x 3t
4220 | 15643 | metal loss corrosion | 2:17 | 21721.8 | -5.32 | 53.7 |  | -5.32 | 53.7 | 16 | int | 0.188 | 60000 | 788 | 0.32 | 0.59 | 10 | [10 empty] | 2001 |  | -97.71907987 | 33.15230101 | 799.3 | 3t x 3t
4220 | 15644 | metal loss corrosion | 1:34 | 21721.8 | -5.32 | 53.7 |  | -5.32 | 53.7 | 16 | int | 0.188 | 60000 | 788 | 0.32 | 0.59 | 12 | [10 empty] | 2002 |  | -97.71907987 | 33.15230102 | 799.3 | 3t x 3t
4220 | 15645 | metal loss corrosion | 1:28 | 21721.86 | -5.37 | 53.65 |  | -5.37 | 53.65 | 16 | int | 0.188 | 60000 | 788 | 0.96 | 0.59 | 13 | [10 empty] | 2002 |  | -97.71907989 | 33.15230116 | 799.3 | 3t x 3t
4220 | 15646 | metal loss corrosion | 12:46 | 21721.89 | -5.41 | 53.61 |  | -5.41 | 53.61 | 16 | int | 0.188 | 60000 | 788 | 0.33 | 0.59 | 10 | [12 empty] | -97.71907991 | 33.15230126 | 799.3
4220 | 15647 | metal loss corrosion | 10:36 | 21721.9 | -5.41 | 53.6 |  | -5.41 | 53.6 | 16 | int | 0.188 | 60000 | 788 | 0.6 | 0.59 | 10 | [12 empty] | -97.71907992 | 33.15230128 | 799.3
4220 | 15648 | metal loss corrosion | 1:09 | 21721.91 | -5.42 | 53.6 |  | -5.42 | 53.6 | 16 | int | 0.188 | 60000 | 788 | 0.71 | 0.59 | 10 | [12 empty] | -97.71907992 | 33.1523013 | 799.3
4220 | 15649 | cluster | 2:14 | 21721.93 | -5.45 | 53.57 |  | -5.45 | 53.57 | 16 | int | 0.188 | 60000 | 788 | 1.08 | 0.84 | 12 | [10 empty] | 2003 |  | -97.71907993 | 33.15230137 | 799.29 | 3t x 3t
4220 | 15650 | metal loss corrosion | 2:17 | 21721.93 | -5.45 | 53.57 |  | -5.45 | 53.57 | 16 | int | 0.188 | 60000 | 788 | 0.32 | 0.59 | 12 | [10 empty] | 2003 |  | -97.71907993 | 33.15230137 | 799.29 | 3t x 3t
4220 | 15651 | metal loss corrosion | 2:14 | 21721.99 | -5.51 | 53.51 |  | -5.51 | 53.51 | 16 | int | 0.188 | 60000 | 788 | 0.33 | 0.59 | 12 | [10 empty] | 2003 |  | -97.71907997 | 33.15230154 | 799.29 | 3t x 3t
4220 | 15652 | metal loss corrosion | 10:21 | 21722.09 | -5.61 | 53.41 |  | -5.61 | 53.41 | 16 | int | 0.188 | 60000 | 788 | 0.45 | 0.59 | 13 |  | 1547.1 |  | 1.96 |  |  |  | 928.26 | 0.85 |  |  |  | -97.71908002 | 33.1523018 | 799.29
4220 | 15653 | metal loss corrosion | 1:34 | 21722.11 | -5.62 | 53.4 |  | -5.62 | 53.4 | 16 | int | 0.188 | 60000 | 788 | 0.37 | 0.59 | 13 |  | 1548.37 |  | 1.96 |  |  |  | 929.02 | 0.85 |  |  |  | -97.71908003 | 33.15230184 | 799.29
4220 | 15654 | metal loss corrosion | 1:22 | 21722.29 | -5.8 | 53.21 |  | -5.8 | 53.21 | 16 | int | 0.188 | 60000 | 788 | 0.47 | 0.68 | 10 | [12 empty] | -97.71908012 | 33.15230234 | 799.29
4220 | 15655 | cluster | 10:11 | 21722.38 | -5.89 | 53.13 |  | -5.89 | 53.13 | 16 | int | 0.188 | 60000 | 788 | 0.58 | 1.7 | 13 |  | 1544.64 |  | 1.96 |  |  |  | 926.78 | 0.85 |  | 2004 |  | -97.71908017 | 33.15230257 | 799.29 | 3t x 3t
4220 | 15656 | metal loss corrosion | 10:27 | 21722.38 | -5.89 | 53.13 |  | -5.89 | 53.13 | 16 | int | 0.188 | 60000 | 788 | 0.48 | 0.59 | 12 | [10 empty] | 2004 |  | -97.71908017 | 33.15230257 | 799.29 | 3t x 3t
4220 | 15657 | metal loss corrosion | 10:11 | 21722.39 | -5.9 | 53.11 |  | -5.9 | 53.11 | 16 | int | 0.188 | 60000 | 788 | 0.39 | 0.59 | 13 | [10 empty] | 2004 |  | -97.71908017 | 33.15230261 | 799.29 | 3t x 3t
4220 | 15658 | metal loss corrosion | 10:44 | 21722.43 | -5.94 | 53.08 |  | -5.94 | 53.08 | 16 | int | 0.188 | 60000 | 788 | 0.34 | 0.59 | 10 | [12 empty] | -97.71908019 | 33.15230271 | 799.29
4220 | 15659 | cluster | 1:04 | 21722.45 | -5.96 | 53.05 |  | -5.96 | 53.05 | 16 | int | 0.188 | 60000 | 788 | 0.73 | 1.52 | 12 | [10 empty] | 2005 |  | -97.71908021 | 33.15230277 | 799.29 | 3t x 3t
4220 | 15660 | metal loss corrosion | 1:15 | 21722.45 | -5.96 | 53.05 |  | -5.96 | 53.05 | 16 | int | 0.188 | 60000 | 788 | 0.32 | 0.79 | 8 | [10 empty] | 2005 |  | -97.71908021 | 33.15230277 | 799.29 | 3t x 3t
4220 | 15661 | metal loss corrosion | 1:04 | 21722.48 | -6 | 53.02 |  | -6 | 53.02 | 16 | int | 0.188 | 60000 | 788 | 0.36 | 0.59 | 12 | [10 empty] | 2005 |  | -97.71908022 | 33.15230286 | 799.29 | 3t x 3t
4220 | 15662 | metal loss corrosion | 1:29 | 21722.55 | -6.06 | 52.96 |  | -6.06 | 52.96 | 16 | int | 0.188 | 60000 | 788 | 0.32 | 0.59 | 10 | [10 empty] | 2006 |  | -97.71908026 | 33.15230304 | 799.29 | 3t x 3t
4220 | 15663 | cluster | 1:25 | 21722.55 | -6.06 | 52.96 |  | -6.06 | 52.96 | 16 | int | 0.188 | 60000 | 788 | 1.03 | 0.88 | 15 |  | 1531.32 |  | 1.94 |  |  |  | 918.79 | 0.86 |  | 2006 |  | -97.71908026 | 33.15230304 | 799.29 | 3t x 3t
4220 | 15664 | metal loss corrosion | 1:25 | 21722.6 | -6.11 | 52.91 |  | -6.11 | 52.91 | 16 | int | 0.188 | 60000 | 788 | 0.43 | 0.88 | 15 | [10 empty] | 2006 |  | -97.71908028 | 33.15230317 | 799.29 | 3t x 3t
4220 | 15665 | metal loss corrosion | 1:07 | 21722.6 | -6.11 | 52.9 |  | -6.11 | 52.9 | 16 | int | 0.188 | 60000 | 788 | 0.47 | 0.59 | 17 |  | 1545.49 |  | 1.96 |  |  |  | 927.29 | 0.85 |  |  |  | -97.71908029 | 33.15230318 | 799.29
4220 | 15666 | metal loss corrosion | 10:21 | 21722.67 | -6.18 | 52.84 |  | -6.18 | 52.84 | 16 | int | 0.188 | 60000 | 788 | 0.63 | 0.59 | 10 | [12 empty] | -97.71908032 | 33.15230336 | 799.29
4220 | 15667 | metal loss corrosion | 9:50 | 21722.69 | -6.2 | 52.82 |  | -6.2 | 52.82 | 16 | int | 0.188 | 60000 | 788 | 0.32 | 0.59 | 10 | [10 empty] | 2007 |  | -97.71908033 | 33.15230342 | 799.29 | 3t x 3t
4220 | 15668 | cluster | 9:50 | 21722.69 | -6.2 | 52.82 |  | -6.2 | 52.82 | 16 | int | 0.188 | 60000 | 788 | 0.84 | 0.96 | 12 | [10 empty] | 2007 |  | -97.71908033 | 33.15230342 | 799.29 | 3t x 3t
4220 | 15669 | metal loss corrosion | 11:02 | 21722.69 | -6.2 | 52.81 |  | -6.2 | 52.81 | 16 | int | 0.188 | 60000 | 788 | 0.38 | 0.72 | 12 | [12 empty] | -97.71908033 | 33.15230343 | 799.29
4220 | 15670 | metal loss corrosion | 10:45 | 21722.7 | -6.21 | 52.8 |  | -6.21 | 52.8 | 16 | int | 0.188 | 60000 | 788 | 0.35 | 0.59 | 12 | [12 empty] | -97.71908034 | 33.15230345 | 799.29
4220 | 15671 | metal loss corrosion | 9:56 | 21722.73 | -6.24 | 52.78 |  | -6.24 | 52.78 | 16 | int | 0.188 | 60000 | 788 | 0.35 | 0.59 | 12 | [10 empty] | 2007 |  | -97.71908035 | 33.15230353 | 799.29 | 3t x 3t
4220 | 15672 | metal loss corrosion | 1:48 | 21722.94 | -6.45 | 52.56 |  | -6.45 | 52.56 | 16 | int | 0.188 | 60000 | 788 | 0.34 | 0.59 | 10 | [12 empty] | -97.71908046 | 33.1523041 | 799.29
4220 | 15673 | metal loss corrosion | 1:31 | 21722.96 | -6.48 | 52.54 |  | -6.48 | 52.54 | 16 | int | 0.188 | 60000 | 788 | 0.32 | 0.59 | 10 | [12 empty] | -97.71908048 | 33.15230416 | 799.29
4220 | 15674 | metal loss corrosion | 1:07 | 21723.04 | -6.55 | 52.46 |  | -6.55 | 52.46 | 16 | int | 0.188 | 60000 | 788 | 0.76 | 0.59 | 13 |  | 1540.73 |  | 1.96 |  |  |  | 924.44 | 0.85 |  |  |  | -97.71908052 | 33.15230437 | 799.29
4220 | 15675 | metal loss corrosion | 1:31 | 21723.07 | -6.59 | 52.43 |  | -6.59 | 52.43 | 16 | int | 0.188 | 60000 | 788 | 0.46 | 0.7 | 22 |  | 1543.95 | 1637.15 | 1.96 | 2.08 |  | 982.29 | 926.37 | 0.85 | 9 |  |  | -97.71908053 | 33.15230446 | 799.29
4220 | 15676 | metal loss corrosion | 1:58 | 21723.1 | -6.61 | 52.4 |  | -6.61 | 52.4 | 16 | int | 0.188 | 60000 | 788 | 0.32 | 0.59 | 10 | [12 empty] | -97.71908055 | 33.15230454 | 799.29
4220 | 15677 | metal loss corrosion | 1:36 | 21723.26 | -6.77 | 52.25 |  | -6.77 | 52.25 | 16 | int | 0.188 | 60000 | 788 | 0.39 | 0.59 | 19 |  | 1546.73 |  | 1.96 |  |  |  | 928.04 | 0.85 |  |  |  | -97.71908063 | 33.15230496 | 799.29
4220 | 15678 | metal loss corrosion | 1:12 | 21723.32 | -6.83 | 52.19 |  | -6.83 | 52.19 | 16 | int | 0.188 | 60000 | 788 | 0.47 | 0.59 | 13 |  | 1546.9 |  | 1.96 |  |  |  | 928.14 | 0.85 |  |  |  | -97.71908066 | 33.15230513 | 799.29
4220 | 15679 | metal loss corrosion | 9:55 | 21723.45 | -6.96 | 52.06 |  | -6.96 | 52.06 | 16 | int | 0.188 | 60000 | 788 | 0.47 | 0.59 | 10 | [12 empty] | -97.71908073 | 33.15230548 | 799.29
4220 | 15680 | cluster | 10:20 | 21723.45 | -6.96 | 52.05 |  | -6.96 | 52.05 | 16 | int | 0.188 | 60000 | 788 | 1.69 | 2.26 | 12 | [10 empty] | 2008 |  | -97.71908073 | 33.15230549 | 799.29 | 3t x 3t
4220 | 15681 | metal loss corrosion | 10:33 | 21723.45 | -6.96 | 52.05 |  | -6.96 | 52.05 | 16 | int | 0.188 | 60000 | 788 | 0.53 | 0.59 | 10 | [10 empty] | 2008 |  | -97.71908073 | 33.15230549 | 799.29 | 3t x 3t
4220 | 15682 | metal loss corrosion | 1:34 | 21723.46 | -6.97 | 52.05 |  | -6.97 | 52.05 | 16 | int | 0.188 | 60000 | 788 | 0.44 | 0.59 | 10 | [12 empty] | -97.71908073 | 33.1523055 | 799.29
4220 | 15683 | metal loss corrosion | 10:20 | 21723.5 | -7.02 | 52 |  | -7.02 | 52 | 16 | int | 0.188 | 60000 | 788 | 0.66 | 0.59 | 10 | [10 empty] | 2008 |  | -97.71908076 | 33.15230563 | 799.29 | 3t x 3t
4220 | 15684 | metal loss corrosion | 10:44 | 21723.51 | -7.03 | 51.99 |  | -7.03 | 51.99 | 16 | int | 0.188 | 60000 | 788 | 0.86 | 0.59 | 12 | [10 empty] | 2008 |  | -97.71908077 | 33.15230566 | 799.29 | 3t x 3t
4220 | 15685 | metal loss corrosion | 10:27 | 21723.54 | -7.05 | 51.97 |  | -7.05 | 51.97 | 16 | int | 0.188 | 60000 | 788 | 0.65 | 0.59 | 10 | [10 empty] | 2008 |  | -97.71908078 | 33.15230572 | 799.29 | 3t x 3t
4220 | 15686 | metal loss corrosion | 1:11 | 21723.55 | -7.06 | 51.95 |  | -7.06 | 51.95 | 16 | int | 0.188 | 60000 | 788 | 0.5 | 0.59 | 12 | [12 empty] | -97.71908078 | 33.15230575 | 799.29
4220 | 15687 | metal loss corrosion | 1:32 | 21723.57 | -7.08 | 51.93 |  | -7.08 | 51.93 | 16 | int | 0.188 | 60000 | 788 | 0.35 | 0.59 | 10 | [12 empty] | -97.71908079 | 33.15230581 | 799.29
4220 | 15688 | metal loss corrosion | 1:34 | 21723.7 | -7.21 | 51.81 |  | -7.21 | 51.81 | 16 | int | 0.188 | 60000 | 788 | 0.32 | 0.59 | 15 | [10 empty] | 2009 |  | -97.71908086 | 33.15230616 | 799.29 | 3t x 3t
4220 | 15689 | cluster | 1:21 | 21723.7 | -7.21 | 51.81 |  | -7.21 | 51.81 | 16 | int | 0.188 | 60000 | 788 | 0.52 | 1.45 | 15 |  | 1545.31 |  | 1.96 |  |  |  | 927.19 | 0.85 |  | 2009 |  | -97.71908086 | 33.15230616 | 799.29 | 3t x 3t
4220 | 15690 | metal loss corrosion | 1:21 | 21723.7 | -7.22 | 51.8 |  | -7.22 | 51.8 | 16 | int | 0.188 | 60000 | 788 | 0.46 | 0.59 | 13 | [10 empty] | 2009 |  | -97.71908086 | 33.15230617 | 799.29 | 3t x 3t
4220 | 15691 | metal loss corrosion | 10:18 | 21723.79 | -7.3 | 51.72 |  | -7.3 | 51.72 | 16 | int | 0.188 | 60000 | 788 | 0.32 | 0.59 | 10 | [12 empty] | -97.71908091 | 33.1523064 | 799.29
4220 | 15692 | metal loss corrosion | 12:46 | 21723.86 | -7.38 | 51.64 |  | -7.38 | 51.64 | 16 | int | 0.188 | 60000 | 788 | 0.43 | 0.59 | 10 | [12 empty] | -97.71908095 | 33.15230661 | 799.28
4220 | 15693 | metal loss corrosion | 1:14 | 21723.88 | -7.39 | 51.63 |  | -7.39 | 51.63 | 16 | int | 0.188 | 60000 | 788 | 0.32 | 1.02 | 10 | [12 empty] | -97.71908096 | 33.15230665 | 799.28
4220 | 15694 | metal loss corrosion | 1:51 | 21723.88 | -7.4 | 51.62 |  | -7.4 | 51.62 | 16 | int | 0.188 | 60000 | 788 | 0.32 | 0.59 | 12 | [12 empty] | -97.71908096 | 33.15230666 | 799.28
4220 | 15695 | metal loss corrosion | 2:15 | 21723.97 | -7.48 | 51.54 |  | -7.48 | 51.54 | 16 | int | 0.188 | 60000 | 788 | 0.32 | 0.59 | 10 | [12 empty] | -97.719081 | 33.15230688 | 799.28
4220 | 15696 | metal loss corrosion | 10:15 | 21724.01 | -7.52 | 51.5 |  | -7.52 | 51.5 | 16 | int | 0.188 | 60000 | 788 | 0.35 | 0.66 | 12 | [12 empty] | -97.71908103 | 33.152307 | 799.28
4220 | 15697 | metal loss corrosion | 1:10 | 21724.1 | -7.61 | 51.4 |  | -7.61 | 51.4 | 16 | int | 0.188 | 60000 | 788 | 0.62 | 0.59 | 10 | [12 empty] | -97.71908107 | 33.15230725 | 799.28
4220 | 15698 | metal loss corrosion | 10:17 | 21724.15 | -7.66 | 51.36 |  | -7.66 | 51.36 | 16 | int | 0.188 | 60000 | 788 | 0.52 | 0.67 | 13 |  | 1546.07 |  | 1.96 |  |  |  | 927.64 | 0.85 |  |  |  | -97.7190811 | 33.15230737 | 799.28
4220 | 15699 | metal loss corrosion | 12:59 | 21724.49 | -8 | 51.01 |  | -8 | 51.01 | 16 | int | 0.188 | 60000 | 788 | 0.57 | 0.72 | 10 | [12 empty] | -97.71908128 | 33.15230831 | 799.28
4220 | 15700 | metal loss corrosion | 1:25 | 21724.54 | -8.06 | 50.96 |  | -8.06 | 50.96 | 16 | int | 0.188 | 60000 | 788 | 0.34 | 0.59 | 15 |  | 1548.47 |  | 1.97 |  |  |  | 929.08 | 0.85 |  |  |  | -97.71908131 | 33.15230845 | 799.28
4220 | 15701 | metal loss corrosion | 12:59 | 21724.63 | -8.14 | 50.87 |  | -8.14 | 50.87 | 16 | int | 0.188 | 60000 | 788 | 0.34 | 0.59 | 12 | [12 empty] | -97.71908135 | 33.15230869 | 799.28
4220 | 15702 | metal loss corrosion | 1:33 | 21724.67 | -8.18 | 50.84 |  | -8.18 | 50.84 | 16 | int | 0.188 | 60000 | 788 | 0.32 | 0.59 | 12 | [12 empty] | -97.71908137 | 33.15230878 | 799.28
4220 | 15703 | metal loss corrosion | 12:42 | 21724.85 | -8.36 | 50.65 |  | -8.36 | 50.65 | 16 | int | 0.188 | 60000 | 788 | 0.37 | 0.59 | 13 |  | 1548.37 |  | 1.96 |  |  |  | 929.02 | 0.85 |  |  |  | -97.71908147 | 33.15230929 | 799.28
4220 | 15704 | metal loss corrosion | 1:30 | 21724.88 | -8.4 | 50.62 |  | -8.4 | 50.62 | 16 | int | 0.188 | 60000 | 788 | 0.43 | 0.66 | 12 | [12 empty] | -97.71908148 | 33.15230937 | 799.28
4220 | 15705 | metal loss corrosion | 1:01 | 21724.9 | -8.41 | 50.61 |  | -8.41 | 50.61 | 16 | int | 0.188 | 60000 | 788 | 0.32 | 0.59 | 15 |  | 1548.65 |  | 1.97 |  |  |  | 929.19 | 0.85 |  |  |  | -97.71908149 | 33.15230941 | 799.28
4220 | 15706 | metal loss corrosion | 10:42 | 21724.92 | -8.43 | 50.59 |  | -8.43 | 50.59 | 16 | int | 0.188 | 60000 | 788 | 0.32 | 0.59 | 12 | [12 empty] | -97.7190815 | 33.15230946 | 799.28
4220 | 15707 | metal loss corrosion | 1:02 | 21725.13 | -8.64 | 50.38 |  | -8.64 | 50.38 | 16 | int | 0.188 | 60000 | 788 | 0.42 | 0.68 | 12 | [12 empty] | -97.71908161 | 33.15231003 | 799.28
4220 | 15708 | metal loss corrosion | 10:42 | 21725.13 | -8.64 | 50.37 |  | -8.64 | 50.37 | 16 | int | 0.188 | 60000 | 788 | 0.36 | 0.59 | 10 | [12 empty] | -97.71908162 | 33.15231004 | 799.28
4220 | 15709 | metal loss corrosion | 1:30 | 21725.15 | -8.67 | 50.35 |  | -8.67 | 50.35 | 16 | int | 0.188 | 60000 | 788 | 0.34 | 0.59 | 12 | [12 empty] | -97.71908163 | 33.15231011 | 799.28
4220 | 15710 | metal loss corrosion | 1:04 | 21725.29 | -8.8 | 50.22 |  | -8.8 | 50.22 | 16 | int | 0.188 | 60000 | 788 | 0.47 | 0.59 | 12 | [10 empty] | 2010 |  | -97.7190817 | 33.15231047 | 799.28 | 3t x 3t
4220 | 15711 | cluster | 12:59 | 21725.29 | -8.8 | 50.22 |  | -8.8 | 50.22 | 16 | int | 0.188 | 60000 | 788 | 1.3 | 3.1 | 15 |  | 1522.37 |  | 1.93 |  |  |  | 913.42 | 0.86 |  | 2010 |  | -97.7190817 | 33.15231047 | 799.28 | 3t x 3t
4220 | 15712 | cluster | 10:20 | 21725.31 | -8.82 | 50.2 |  | -8.82 | 50.2 | 16 | int | 0.188 | 60000 | 788 | 0.54 | 1.72 | 13 |  | 1545.41 |  | 1.96 |  |  |  | 927.25 | 0.85 |  | 2011 |  | -97.71908171 | 33.15231052 | 799.28 | 3t x 3t
4220 | 15713 | metal loss corrosion | 10:36 | 21725.31 | -8.82 | 50.2 |  | -8.82 | 50.2 | 16 | int | 0.188 | 60000 | 788 | 0.36 | 0.59 | 13 | [10 empty] | 2011 |  | -97.71908171 | 33.15231052 | 799.28 | 3t x 3t
4220 | 15714 | metal loss corrosion | 1:35 | 21725.31 | -8.83 | 50.19 |  | -8.83 | 50.19 | 16 | int | 0.188 | 60000 | 788 | 0.5 | 0.59 | 10 | [10 empty] | 2010 |  | -97.71908171 | 33.15231054 | 799.28 | 3t x 3t
4220 | 15715 | metal loss corrosion | 1:16 | 21725.32 | -8.84 | 50.18 |  | -8.84 | 50.18 | 16 | int | 0.188 | 60000 | 788 | 0.82 | 0.86 | 10 | [10 empty] | 2010 |  | -97.71908172 | 33.15231056 | 799.28 | 3t x 3t
4220 | 15716 | metal loss corrosion | 10:20 | 21725.32 | -8.84 | 50.18 |  | -8.84 | 50.18 | 16 | int | 0.188 | 60000 | 788 | 0.32 | 0.59 | 13 | [10 empty] | 2011 |  | -97.71908172 | 33.15231057 | 799.28 | 3t x 3t
4220 | 15717 | metal loss corrosion | 12:59 | 21725.36 | -8.87 | 50.15 |  | -8.87 | 50.15 | 16 | int | 0.188 | 60000 | 788 | 0.49 | 0.59 | 15 | [10 empty] | 2010 |  | -97.71908173 | 33.15231065 | 799.28 | 3t x 3t
4220 | 15718 | metal loss corrosion | 10:42 | 21725.42 | -8.93 | 50.08 |  | -8.93 | 50.08 | 16 | int | 0.188 | 60000 | 788 | 0.49 | 0.59 | 12 | [12 empty] | -97.71908177 | 33.15231083 | 799.28
4220 | 15719 | metal loss corrosion | 1:11 | 21725.5 | -9.01 | 50.01 |  | -9.01 | 50.01 | 16 | int | 0.188 | 60000 | 788 | 0.51 | 0.59 | 12 | [12 empty] | -97.71908181 | 33.15231104 | 799.28
4220 | 15720 | metal loss corrosion | 1:29 | 21725.53 | -9.04 | 49.97 |  | -9.04 | 49.97 | 16 | int | 0.188 | 60000 | 788 | 0.5 | 0.59 | 13 |  | 1546.28 |  | 1.96 |  |  |  | 927.77 | 0.85 |  |  |  | -97.71908183 | 33.15231113 | 799.28
4220 | 15721 | metal loss corrosion | 1:00 | 21725.92 | -9.43 | 49.59 |  | -9.43 | 49.59 | 16 | int | 0.188 | 60000 | 788 | 0.51 | 0.6 | 12 | [12 empty] | -97.71908203 | 33.15231218 | 799.28
4220 | 15722 | metal loss corrosion | 1:24 | 21726.04 | -9.55 | 49.47 |  | -9.55 | 49.47 | 16 | int | 0.188 | 60000 | 788 | 0.82 | 0.73 | 10 | [12 empty] | -97.71908209 | 33.15231251 | 799.28
4220 | 15723 | metal loss corrosion | 1:04 | 21726.05 | -9.56 | 49.45 |  | -9.56 | 49.45 | 16 | int | 0.188 | 60000 | 788 | 0.66 | 0.59 | 10 | [12 empty] | -97.7190821 | 33.15231254 | 799.28
4220 | 15724 | metal loss corrosion | 1:03 | 21726.17 | -9.69 | 49.33 |  | -9.69 | 49.33 | 16 | int | 0.188 | 60000 | 788 | 0.47 | 0.59 | 12 | [10 empty] | 2012 |  | -97.71908217 | 33.15231288 | 799.28 | 3t x 3t
4220 | 15725 | cluster | 1:02 | 21726.17 | -9.69 | 49.33 |  | -9.69 | 49.33 | 16 | int | 0.188 | 60000 | 788 | 1.55 | 1.45 | 13 |  | 1519.85 |  | 1.93 |  |  |  | 911.91 | 0.86 |  | 2012 |  | -97.71908217 | 33.15231288 | 799.28 | 3t x 3t
4220 | 15726 | metal loss corrosion | 1:09 | 21726.26 | -9.77 | 49.25 |  | -9.77 | 49.25 | 16 | int | 0.188 | 60000 | 788 | 0.58 | 0.98 | 13 | [10 empty] | 2012 |  | -97.71908221 | 33.15231309 | 799.28 | 3t x 3t
4220 | 15727 | metal loss corrosion | 1:33 | 21726.26 | -9.77 | 49.25 |  | -9.77 | 49.25 | 16 | int | 0.188 | 60000 | 788 | 0.66 | 0.59 | 17 |  | 1540.5 |  | 1.95 |  |  |  | 924.3 | 0.85 |  |  |  | -97.71908221 | 33.1523131 | 799.28
4220 | 15728 | metal loss corrosion | 1:00 | 21726.39 | -9.9 | 49.12 |  | -9.9 | 49.12 | 16 | int | 0.188 | 60000 | 788 | 0.33 | 0.59 | 12 | [12 empty] | -97.71908228 | 33.15231345 | 799.28
4220 | 15729 | metal loss corrosion | 1:30 | 21726.41 | -9.92 | 49.1 |  | -9.92 | 49.1 | 16 | int | 0.188 | 60000 | 788 | 0.4 | 0.59 | 12 | [12 empty] | -97.71908229 | 33.15231351 | 799.28
4220 | 15730 | metal loss corrosion | 11:11 | 21726.44 | -9.95 | 49.06 |  | -9.95 | 49.06 | 16 | int | 0.188 | 60000 | 788 | 0.33 | 0.59 | 10 | [12 empty] | -97.71908231 | 33.15231359 | 799.28
4220 | 15731 | cluster | 12:59 | 21726.51 | -10.03 | 48.99 |  | -10.03 | 48.99 | 16 | int | 0.188 | 60000 | 788 | 2.22 | 1.96 | 15 |  | 1494.61 |  | 1.9 |  |  |  | 896.76 | 0.88 |  | 2013 |  | -97.71908235 | 33.1523138 | 799.28 | 3t x 3t
4220 | 15732 | metal loss corrosion | 12:59 | 21726.51 | -10.03 | 48.99 |  | -10.03 | 48.99 | 16 | int | 0.188 | 60000 | 788 | 0.63 | 0.59 | 12 | [10 empty] | 2013 |  | -97.71908235 | 33.1523138 | 799.28 | 3t x 3t
4220 | 15733 | metal loss corrosion | 1:17 | 21726.52 | -10.03 | 48.99 |  | -10.03 | 48.99 | 16 | int | 0.188 | 60000 | 788 | 0.38 | 0.59 | 13 | [10 empty] | 2013 |  | -97.71908235 | 33.15231381 | 799.28 | 3t x 3t
4220 | 15734 | metal loss corrosion | 1:11 | 21726.58 | -10.1 | 48.92 |  | -10.1 | 48.92 | 16 | int | 0.188 | 60000 | 788 | 0.38 | 0.59 | 12 | [10 empty] | 2013 |  | -97.71908238 | 33.15231399 | 799.28 | 3t x 3t
4220 | 15735 | metal loss corrosion | 1:17 | 21726.65 | -10.16 | 48.85 |  | -10.16 | 48.85 | 16 | int | 0.188 | 60000 | 788 | 0.58 | 0.77 | 15 | [10 empty] | 2013 |  | -97.71908242 | 33.15231417 | 799.28 | 3t x 3t
4220 | 15736 | metal loss corrosion | 12:58 | 21726.67 | -10.18 | 48.84 |  | -10.18 | 48.84 | 16 | int | 0.188 | 60000 | 788 | 0.57 | 0.59 | 13 |  | 1545.17 |  | 1.96 |  |  |  | 927.1 | 0.85 |  |  |  | -97.71908243 | 33.15231421 | 799.28
4220 | 15737 | metal loss corrosion | 1:24 | 21726.75 | -10.27 | 48.75 |  | -10.27 | 48.75 | 16 | int | 0.188 | 60000 | 788 | 0.46 | 0.59 | 10 | [10 empty] | 2014 |  | -97.71908247 | 33.15231445 | 799.28 | 3t x 3t
4220 | 15738 | cluster | 1:08 | 21726.75 | -10.27 | 48.75 |  | -10.27 | 48.75 | 16 | int | 0.188 | 60000 | 788 | 0.98 | 1.72 | 13 |  | 1535.22 |  | 1.95 |  |  |  | 921.13 | 0.86 |  | 2014 |  | -97.71908247 | 33.15231445 | 799.28 | 3t x 3t
4220 | 15739 | metal loss corrosion | 1:08 | 21726.81 | -10.32 | 48.7 |  | -10.32 | 48.7 | 16 | int | 0.188 | 60000 | 788 | 0.36 | 0.59 | 13 | [10 empty] | 2014 |  | -97.7190825 | 33.15231459 | 799.28 | 3t x 3t
4220 | 15740 | metal loss corrosion | 2:16 | 21726.81 | -10.32 | 48.7 |  | -10.32 | 48.7 | 16 | int | 0.188 | 60000 | 788 | 0.44 | 0.59 | 10 | [12 empty] | -97.7190825 | 33.15231459 | 799.28
4220 | 15741 | metal loss corrosion | 10:44 | 21726.84 | -10.36 | 48.66 |  | -10.36 | 48.66 | 16 | int | 0.188 | 60000 | 788 | 0.37 | 0.59 | 10 | [12 empty] | -97.71908252 | 33.15231469 | 799.28
4220 | 15742 | metal loss corrosion | 1:34 | 21726.86 | -10.38 | 48.64 |  | -10.38 | 48.64 | 16 | int | 0.188 | 60000 | 788 | 0.34 | 0.59 | 10 | [12 empty] | -97.71908253 | 33.15231475 | 799.28
4220 | 15743 | metal loss corrosion | 1:15 | 21726.9 | -10.41 | 48.61 |  | -10.41 | 48.61 | 16 | int | 0.188 | 60000 | 788 | 0.33 | 0.59 | 10 | [10 empty] | 2015 |  | -97.71908255 | 33.15231483 | 799.28 | 3t x 3t
4220 | 15744 | cluster | 1:00 | 21726.9 | -10.41 | 48.61 |  | -10.41 | 48.61 | 16 | int | 0.188 | 60000 | 788 | 0.61 | 1.61 | 13 |  | 1543.83 |  | 1.96 |  |  |  | 926.3 | 0.85 |  | 2015 |  | -97.71908255 | 33.15231483 | 799.28 | 3t x 3t
4220 | 15745 | metal loss corrosion | 1:00 | 21726.91 | -10.43 | 48.59 |  | -10.43 | 48.59 | 16 | int | 0.188 | 60000 | 788 | 0.42 | 0.59 | 13 | [10 empty] | 2015 |  | -97.71908256 | 33.15231488 | 799.28 | 3t x 3t
4220 | 15746 | metal loss corrosion | 2:14 | 21726.99 | -10.51 | 48.51 |  | -10.51 | 48.51 | 16 | int | 0.188 | 60000 | 788 | 0.34 | 0.59 | 12 | [12 empty] | -97.7190826 | 33.1523151 | 799.28
4220 | 15747 | metal loss corrosion | 1:33 | 21727.01 | -10.53 | 48.49 |  | -10.53 | 48.49 | 16 | int | 0.188 | 60000 | 788 | 0.44 | 0.59 | 13 |  | 1547.49 |  | 1.96 |  |  |  | 928.49 | 0.85 |  |  |  | -97.71908261 | 33.15231515 | 799.28
4220 | 15748 | metal loss corrosion | 10:18 | 21727.08 | -10.59 | 48.42 |  | -10.59 | 48.42 | 16 | int | 0.188 | 60000 | 788 | 0.35 | 0.59 | 12 | [12 empty] | -97.71908264 | 33.15231533 | 799.28
4220 | 15749 | metal loss corrosion | 10:47 | 21727.14 | -10.65 | 48.36 |  | -10.65 | 48.36 | 16 | int | 0.188 | 60000 | 788 | 0.32 | 0.59 | 12 | [12 empty] | -97.71908268 | 33.1523155 | 799.28
4220 | 15750 | metal loss corrosion | 1:33 | 21727.16 | -10.68 | 48.34 |  | -10.68 | 48.34 | 16 | int | 0.188 | 60000 | 788 | 0.35 | 0.59 | 15 | [10 empty] | 2016 |  | -97.71908269 | 33.15231556 | 799.28 | 3t x 3t
4220 | 15751 | cluster | 1:33 | 21727.16 | -10.68 | 48.34 |  | -10.68 | 48.34 | 16 | int | 0.188 | 60000 | 788 | 0.91 | 0.66 | 15 |  | 1534.98 |  | 1.95 |  |  |  | 920.99 | 0.86 |  | 2016 |  | -97.71908269 | 33.15231556 | 799.28 | 3t x 3t
4220 | 15752 | metal loss corrosion | 1:08 | 21727.2 | -10.71 | 48.31 |  | -10.71 | 48.31 | 16 | int | 0.188 | 60000 | 788 | 0.76 | 0.97 | 10 | [12 empty] | -97.71908271 | 33.15231565 | 799.28
4220 | 15753 | metal loss corrosion | 1:34 | 21727.21 | -10.72 | 48.29 |  | -10.72 | 48.29 | 16 | int | 0.188 | 60000 | 788 | 0.36 | 0.59 | 12 | [10 empty] | 2016 |  | -97.71908271 | 33.15231568 | 799.28 | 3t x 3t
4220 | 15754 | metal loss corrosion | 10:39 | 21727.27 | -10.78 | 48.24 |  | -10.78 | 48.24 | 16 | int | 0.188 | 60000 | 788 | 0.38 | 0.59 | 12 | [12 empty] | -97.71908274 | 33.15231584 | 799.28
4220 | 15755 | metal loss corrosion | 1:10 | 21727.33 | -10.84 | 48.18 |  | -10.84 | 48.18 | 16 | int | 0.188 | 60000 | 788 | 0.33 | 0.59 | 12 | [12 empty] | -97.71908277 | 33.152316 | 799.28
4220 | 15756 | metal loss corrosion | 1:37 | 21727.34 | -10.86 | 48.16 |  | -10.86 | 48.16 | 16 | int | 0.188 | 60000 | 788 | 0.77 | 0.59 | 13 |  | 1540.73 |  | 1.96 |  |  |  | 924.44 | 0.85 |  |  |  | -97.71908278 | 33.15231604 | 799.28
4220 | 15757 | metal loss corrosion | 12:44 | 21727.35 | -10.86 | 48.15 |  | -10.86 | 48.15 | 16 | int | 0.188 | 60000 | 788 | 0.34 | 0.59 | 10 | [10 empty] | 2017 |  | -97.71908279 | 33.15231606 | 799.28 | 3t x 3t
4220 | 15758 | cluster | 12:41 | 21727.35 | -10.86 | 48.15 |  | -10.86 | 48.15 | 16 | int | 0.188 | 60000 | 788 | 1.16 | 2.21 | 15 |  | 1526.25 |  | 1.94 |  |  |  | 915.75 | 0.86 |  | 2017 |  | -97.71908279 | 33.15231606 | 799.28 | 3t x 3t
4220 | 15759 | metal loss corrosion | 12:41 | 21727.4 | -10.92 | 48.1 |  | -10.92 | 48.1 | 16 | int | 0.188 | 60000 | 788 | 0.35 | 0.59 | 13 | [10 empty] | 2017 |  | -97.71908282 | 33.15231621 | 799.28 | 3t x 3t
4220 | 15760 | metal loss corrosion | 12:58 | 21727.41 | -10.92 | 48.1 |  | -10.92 | 48.1 | 16 | int | 0.188 | 60000 | 788 | 0.47 | 0.99 | 15 | [10 empty] | 2017 |  | -97.71908282 | 33.15231622 | 799.28 | 3t x 3t
4220 | 15761 | metal loss corrosion | 1:37 | 21727.49 | -11 | 48.01 |  | -11 | 48.01 | 16 | int | 0.188 | 60000 | 788 | 0.44 | 0.59 | 12 | [10 empty] | 2018 |  | -97.71908286 | 33.15231645 | 799.28 | 3t x 3t
4220 | 15762 | cluster | 1:37 | 21727.49 | -11 | 48.01 |  | -11 | 48.01 | 16 | int | 0.188 | 60000 | 788 | 1.28 | 0.74 | 12 | [10 empty] | 2018 |  | -97.71908286 | 33.15231645 | 799.28 | 3t x 3t
4220 | 15763 | metal loss corrosion | 1:11 | 21727.56 | -11.07 | 47.95 |  | -11.07 | 47.95 | 16 | int | 0.188 | 60000 | 788 | 0.33 | 0.59 | 12 | [12 empty] | -97.7190829 | 33.15231662 | 799.28
4220 | 15764 | metal loss corrosion | 1:39 | 21727.57 | -11.08 | 47.93 |  | -11.08 | 47.93 | 16 | int | 0.188 | 60000 | 788 | 0.32 | 0.59 | 10 | [10 empty] | 2018 |  | -97.7190829 | 33.15231666 | 799.28 | 3t x 3t
4220 | 15765 | metal loss corrosion | 10:42 | 21727.59 | -11.1 | 47.92 |  | -11.1 | 47.92 | 16 | int | 0.188 | 60000 | 788 | 0.71 | 0.59 | 10 | [12 empty] | -97.71908291 | 33.15231671 | 799.28
4220 | 15766 | metal loss corrosion | 10:22 | 21727.61 | -11.13 | 47.89 |  | -11.13 | 47.89 | 16 | int | 0.188 | 60000 | 788 | 0.38 | 0.59 | 13 |  | 1548.2 |  | 1.96 |  |  |  | 928.92 | 0.85 |  |  |  | -97.71908293 | 33.15231678 | 799.28
4220 | 15767 | metal loss corrosion | 1:12 | 21727.67 | -11.18 | 47.84 |  | -11.18 | 47.84 | 16 | int | 0.188 | 60000 | 788 | 0.49 | 0.91 | 12 | [10 empty] | 2019 |  | -97.71908295 | 33.15231692 | 799.28 | 3t x 3t
4220 | 15768 | cluster | 1:12 | 21727.67 | -11.18 | 47.84 |  | -11.18 | 47.84 | 16 | int | 0.188 | 60000 | 788 | 0.96 | 2.14 | 12 | [10 empty] | 2019 |  | -97.71908295 | 33.15231692 | 799.28 | 3t x 3t
4220 | 15769 | metal loss corrosion | 1:35 | 21727.67 | -11.18 | 47.84 |  | -11.18 | 47.84 | 16 | int | 0.188 | 60000 | 788 | 0.33 | 0.59 | 12 | [10 empty] | 2019 |  | -97.71908295 | 33.15231692 | 799.28 | 3t x 3t
4220 | 15770 | metal loss corrosion | 1:32 | 21727.71 | -11.22 | 47.8 |  | -11.22 | 47.8 | 16 | int | 0.188 | 60000 | 788 | 0.48 | 0.59 | 10 | [10 empty] | 2019 |  | -97.71908297 | 33.15231703 | 799.28 | 3t x 3t
4220 | 15771 | metal loss corrosion | 1:40 | 21727.79 | -11.31 | 47.71 |  | -11.31 | 47.71 | 16 | int | 0.188 | 60000 | 788 | 0.37 | 0.59 | 17 |  | 1547.46 |  | 1.96 |  |  |  | 928.47 | 0.85 |  |  |  | -97.71908302 | 33.15231727 | 799.28
4220 | 15772 | metal loss corrosion | 12:44 | 21727.81 | -11.32 | 47.7 |  | -11.32 | 47.7 | 16 | int | 0.188 | 60000 | 788 | 0.48 | 0.59 | 10 | [10 empty] | 2020 |  | -97.71908303 | 33.15231731 | 799.28 | 3t x 3t
4220 | 15773 | cluster | 12:44 | 21727.81 | -11.32 | 47.7 |  | -11.32 | 47.7 | 16 | int | 0.188 | 60000 | 788 | 0.74 | 3.16 | 12 | [10 empty] | 2020 |  | -97.71908303 | 33.15231731 | 799.28 | 3t x 3t
4220 | 15774 | metal loss corrosion | 1:14 | 21727.81 | -11.33 | 47.69 |  | -11.33 | 47.69 | 16 | int | 0.188 | 60000 | 788 | 0.52 | 1.05 | 12 | [10 empty] | 2020 |  | -97.71908303 | 33.15231733 | 799.28 | 3t x 3t
4220 | 15775 | metal loss corrosion | 1:00 | 21727.82 | -11.33 | 47.69 |  | -11.33 | 47.69 | 16 | int | 0.188 | 60000 | 788 | 0.63 | 0.59 | 12 | [10 empty] | 2020 |  | -97.71908303 | 33.15231733 | 799.28 | 3t x 3t
4220 | 15776 | metal loss corrosion | 10:50 | 21727.86 | -11.37 | 47.64 |  | -11.37 | 47.64 | 16 | int | 0.188 | 60000 | 788 | 0.53 | 0.59 | 10 | [10 empty] | 2021 |  | -97.71908306 | 33.15231745 | 799.28 | 3t x 3t
4220 | 15777 | cluster | 10:38 | 21727.86 | -11.37 | 47.64 |  | -11.37 | 47.64 | 16 | int | 0.188 | 60000 | 788 | 1.93 | 1.47 | 13 |  | 1509.31 |  | 1.92 |  |  |  | 905.59 | 0.87 |  | 2021 |  | -97.71908306 | 33.15231745 | 799.28 | 3t x 3t
4220 | 15778 | metal loss corrosion | 10:38 | 21727.87 | -11.38 | 47.63 |  | -11.38 | 47.63 | 16 | int | 0.188 | 60000 | 788 | 0.84 | 0.61 | 13 | [10 empty] | 2021 |  | -97.71908306 | 33.15231748 | 799.28 | 3t x 3t
4220 | 15779 | metal loss corrosion | 10:18 | 21727.88 | -11.4 | 47.62 |  | -11.4 | 47.62 | 16 | int | 0.188 | 60000 | 788 | 0.55 | 0.59 | 12 | [12 empty] | -97.71908307 | 33.15231751 | 799.28
4220 | 15780 | metal loss corrosion | 1:35 | 21727.92 | -11.43 | 47.58 |  | -11.43 | 47.58 | 16 | int | 0.188 | 60000 | 788 | 0.98 | 0.59 | 12 | [10 empty] | 2022 |  | -97.71908309 | 33.15231761 | 799.28 | 3t x 3t
4220 | 15781 | cluster | 1:22 | 21727.92 | -11.43 | 47.58 |  | -11.43 | 47.58 | 16 | int | 0.188 | 60000 | 788 | 1.1 | 2.64 | 13 |  | 1532.01 |  | 1.94 |  |  |  | 919.2 | 0.86 |  | 2022 |  | -97.71908309 | 33.15231761 | 799.28 | 3t x 3t
4220 | 15782 | metal loss corrosion | 1:51 | 21727.96 | -11.47 | 47.55 |  | -11.47 | 47.55 | 16 | int | 0.188 | 60000 | 788 | 0.6 | 0.59 | 12 | [10 empty] | 2022 |  | -97.71908311 | 33.15231771 | 799.28 | 3t x 3t
4220 | 15783 | metal loss corrosion | 1:22 | 21727.97 | -11.48 | 47.53 |  | -11.48 | 47.53 | 16 | int | 0.188 | 60000 | 788 | 0.53 | 0.72 | 13 | [10 empty] | 2022 |  | -97.71908311 | 33.15231774 | 799.28 | 3t x 3t
4220 | 15784 | metal loss corrosion | 10:44 | 21727.98 | -11.49 | 47.52 |  | -11.49 | 47.52 | 16 | int | 0.188 | 60000 | 788 | 0.5 | 0.59 | 12 | [10 empty] | 2021 |  | -97.71908312 | 33.15231777 | 799.28 | 3t x 3t
4220 | 15785 | metal loss corrosion | 10:14 | 21728 | -11.51 | 47.51 |  | -11.51 | 47.51 | 16 | int | 0.188 | 60000 | 788 | 0.38 | 0.93 | 13 |  | 1548.2 |  | 1.96 |  |  |  | 928.92 | 0.85 |  |  |  | -97.71908313 | 33.15231782 | 799.28
4220 | 15786 | cluster | 1:04 | 21728.14 | -11.65 | 47.37 |  | -11.65 | 47.37 | 16 | int | 0.188 | 60000 | 788 | 0.49 | 1.12 | 12 | [10 empty] | 2023 |  | -97.7190832 | 33.1523182 | 799.28 | 3t x 3t
4220 | 15787 | metal loss corrosion | 1:12 | 21728.14 | -11.65 | 47.37 |  | -11.65 | 47.37 | 16 | int | 0.188 | 60000 | 788 | 0.32 | 0.59 | 12 | [10 empty] | 2023 |  | -97.7190832 | 33.1523182 | 799.28 | 3t x 3t
4220 | 15788 | metal loss corrosion | 1:04 | 21728.15 | -11.66 | 47.36 |  | -11.66 | 47.36 | 16 | int | 0.188 | 60000 | 788 | 0.39 | 0.59 | 10 | [10 empty] | 2023 |  | -97.71908321 | 33.15231823 | 799.28 | 3t x 3t
4220 | 15789 | metal loss corrosion | 1:22 | 21728.23 | -11.75 | 47.27 |  | -11.75 | 47.27 | 16 | int | 0.188 | 60000 | 788 | 0.39 | 0.87 | 12 | [12 empty] | -97.71908325 | 33.15231846 | 799.28
4220 | 15790 | metal loss corrosion | 12:42 | 21728.31 | -11.82 | 47.19 |  | -11.82 | 47.19 | 16 | int | 0.188 | 60000 | 788 | 0.39 | 0.59 | 10 | [12 empty] | -97.71908329 | 33.15231867 | 799.28
4220 | 15791 | metal loss corrosion | 10:17 | 21728.32 | -11.83 | 47.19 |  | -11.83 | 47.19 | 16 | int | 0.188 | 60000 | 788 | 0.46 | 0.59 | 12 | [10 empty] | 2024 |  | -97.7190833 | 33.15231869 | 799.28 | 3t x 3t
4220 | 15792 | cluster | 10:15 | 21728.32 | -11.83 | 47.19 |  | -11.83 | 47.19 | 16 | int | 0.188 | 60000 | 788 | 1.92 | 2.39 | 12 | [10 empty] | 2024 |  | -97.7190833 | 33.15231869 | 799.28 | 3t x 3t
4220 | 15793 | metal loss corrosion | 1:32 | 21728.37 | -11.88 | 47.14 |  | -11.88 | 47.14 | 16 | int | 0.188 | 60000 | 788 | 0.37 | 0.59 | 17 |  | 1547.46 |  | 1.96 |  |  |  | 928.47 | 0.85 |  |  |  | -97.71908332 | 33.15231882 | 799.28
4220 | 15794 | metal loss corrosion | 10:29 | 21728.38 | -11.9 | 47.12 |  | -11.9 | 47.12 | 16 | int | 0.188 | 60000 | 788 | 0.44 | 0.63 | 10 | [10 empty] | 2024 |  | -97.71908333 | 33.15231886 | 799.28 | 3t x 3t
4220 | 15795 | metal loss corrosion | 10:15 | 21728.39 | -11.9 | 47.12 |  | -11.9 | 47.12 | 16 | int | 0.188 | 60000 | 788 | 0.43 | 0.59 | 10 | [10 empty] | 2024 |  | -97.71908333 | 33.15231888 | 799.28 | 3t x 3t
4220 | 15796 | metal loss corrosion | 10:41 | 21728.45 | -11.96 | 47.05 |  | -11.96 | 47.05 | 16 | int | 0.188 | 60000 | 788 | 0.33 | 0.59 | 12 | [10 empty] | 2024 |  | -97.71908337 | 33.15231905 | 799.28 | 3t x 3t
4220 | 15797 | metal loss corrosion | 10:16 | 21728.5 | -12.01 | 47 |  | -12.01 | 47 | 16 | int | 0.188 | 60000 | 788 | 0.4 | 0.59 | 12 | [12 empty] | -97.71908339 | 33.15231919 | 799.28
4220 | 15798 | metal loss corrosion | 11:07 | 21728.52 | -12.03 | 46.98 |  | -12.03 | 46.98 | 16 | int | 0.188 | 60000 | 788 | 0.45 | 0.64 | 12 | [12 empty] | -97.71908341 | 33.15231924 | 799.28
4220 | 15799 | metal loss corrosion | 1:14 | 21728.53 | -12.05 | 46.97 |  | -12.05 | 46.97 | 16 | int | 0.188 | 60000 | 788 | 0.36 | 0.59 | 13 |  | 1548.53 |  | 1.97 |  |  |  | 929.12 | 0.85 |  |  |  | -97.71908341 | 33.15231928 | 799.28
4220 | 15800 | metal loss corrosion | 11:08 | 21728.63 | -12.14 | 46.88 |  | -12.14 | 46.88 | 16 | int | 0.188 | 60000 | 788 | 0.36 | 0.59 | 13 |  | 1548.53 |  | 1.97 |  |  |  | 929.12 | 0.85 |  |  |  | -97.71908346 | 33.15231953 | 799.28
4220 | 15801 | metal loss corrosion | 12:59 | 21728.67 | -12.18 | 46.84 |  | -12.18 | 46.84 | 16 | int | 0.188 | 60000 | 788 | 0.42 | 0.62 | 12 | [12 empty] | -97.71908348 | 33.15231964 | 799.28
4220 | 15802 | cluster | 10:35 | 21728.69 | -12.2 | 46.81 |  | -12.2 | 46.81 | 16 | int | 0.188 | 60000 | 788 | 1.43 | 2.33 | 12 | [10 empty] | 2025 |  | -97.71908349 | 33.1523197 | 799.28 | 3t x 3t
4220 | 15803 | metal loss corrosion | 10:47 | 21728.69 | -12.2 | 46.81 |  | -12.2 | 46.81 | 16 | int | 0.188 | 60000 | 788 | 0.52 | 0.59 | 10 | [10 empty] | 2025 |  | -97.71908349 | 33.1523197 | 799.28 | 3t x 3t
4220 | 15804 | metal loss corrosion | 11:00 | 21728.71 | -12.23 | 46.79 |  | -12.23 | 46.79 | 16 | int | 0.188 | 60000 | 788 | 0.39 | 0.59 | 12 | [10 empty] | 2025 |  | -97.71908351 | 33.15231977 | 799.28 | 3t x 3t
4220 | 15805 | metal loss corrosion | 11:27 | 21728.76 | -12.27 | 46.75 |  | -12.27 | 46.75 | 16 | int | 0.188 | 60000 | 788 | 0.34 | 0.59 | 12 | [12 empty] | -97.71908353 | 33.15231988 | 799.28
4220 | 15806 | metal loss corrosion | 10:35 | 21728.78 | -12.29 | 46.73 |  | -12.29 | 46.73 | 16 | int | 0.188 | 60000 | 788 | 0.38 | 0.59 | 12 | [10 empty] | 2025 |  | -97.71908354 | 33.15231994 | 799.28 | 3t x 3t
4220 | 15807 | metal loss corrosion | 1:31 | 21728.85 | -12.37 | 46.65 |  | -12.37 | 46.65 | 16 | int | 0.188 | 60000 | 788 | 0.4 | 0.8 | 10 | [12 empty] | -97.71908358 | 33.15232015 | 799.28
4220 | 15808 | metal loss corrosion | 10:24 | 21728.91 | -12.43 | 46.59 |  | -12.43 | 46.59 | 16 | int | 0.188 | 60000 | 788 | 0.37 | 0.63 | 13 |  | 1548.37 |  | 1.96 |  |  |  | 929.02 | 0.85 |  |  |  | -97.71908361 | 33.1523203 | 799.28
4220 | 15809 | metal loss corrosion | 1:25 | 21728.94 | -12.45 | 46.57 |  | -12.45 | 46.57 | 16 | int | 0.188 | 60000 | 788 | 0.33 | 0.7 | 13 | [10 empty] | 2026 |  | -97.71908362 | 33.15232037 | 799.28 | 3t x 3t
4220 | 15810 | cluster | 1:25 | 21728.94 | -12.45 | 46.57 |  | -12.45 | 46.57 | 16 | int | 0.188 | 60000 | 788 | 0.95 | 1.17 | 13 |  | 1536.27 |  | 1.95 |  |  |  | 921.76 | 0.85 |  | 2026 |  | -97.71908362 | 33.15232037 | 799.28 | 3t x 3t
4220 | 15811 | metal loss corrosion | 1:04 | 21728.94 | -12.45 | 46.56 |  | -12.45 | 46.56 | 16 | int | 0.188 | 60000 | 788 | 0.38 | 0.59 | 13 |  | 1548.2 |  | 1.96 |  |  |  | 928.92 | 0.85 |  |  |  | -97.71908363 | 33.15232038 | 799.28
4220 | 15812 | metal loss corrosion | 1:33 | 21728.99 | -12.5 | 46.52 |  | -12.5 | 46.52 | 16 | int | 0.188 | 60000 | 788 | 0.34 | 0.59 | 10 | [10 empty] | 2026 |  | -97.71908365 | 33.15232051 | 799.28 | 3t x 3t
4220 | 15813 | metal loss corrosion | 12:59 | 21729.15 | -12.67 | 46.35 |  | -12.67 | 46.35 | 16 | int | 0.188 | 60000 | 788 | 0.33 | 0.59 | 10 | [12 empty] | -97.71908374 | 33.15232096 | 799.28
4220 | 15814 | cluster | 11:02 | 21729.27 | -12.78 | 46.24 |  | -12.78 | 46.24 | 16 | int | 0.188 | 60000 | 788 | 1.27 | 1.52 | 13 |  | 1527.6 |  | 1.94 |  |  |  | 916.56 | 0.86 |  | 2027 |  | -97.7190838 | 33.15232127 | 799.28 | 3t x 3t
4220 | 15815 | metal loss corrosion | 11:15 | 21729.27 | -12.78 | 46.24 |  | -12.78 | 46.24 | 16 | int | 0.188 | 60000 | 788 | 0.58 | 0.59 | 10 | [10 empty] | 2027 |  | -97.7190838 | 33.15232127 | 799.28 | 3t x 3t
4220 | 15816 | metal loss corrosion | 11:02 | 21729.27 | -12.78 | 46.23 |  | -12.78 | 46.23 | 16 | int | 0.188 | 60000 | 788 | 0.35 | 0.59 | 13 | [10 empty] | 2027 |  | -97.7190838 | 33.15232127 | 799.28 | 3t x 3t
4220 | 15817 | metal loss corrosion | 10:29 | 21729.27 | -12.79 | 46.23 |  | -12.79 | 46.23 | 16 | int | 0.188 | 60000 | 788 | 0.5 | 0.59 | 13 |  | 1546.28 |  | 1.96 |  |  |  | 927.77 | 0.85 |  |  |  | -97.7190838 | 33.15232128 | 799.28
4220 | 15818 | cluster | 1:00 | 21729.31 | -12.82 | 46.19 |  | -12.82 | 46.19 | 16 | int | 0.188 | 60000 | 788 | 0.94 | 1.34 | 12 | [10 empty] | 2028 |  | -97.71908382 | 33.15232138 | 799.28 | 3t x 3t
4220 | 15819 | metal loss corrosion | 1:00 | 21729.31 | -12.82 | 46.19 |  | -12.82 | 46.19 | 16 | int | 0.188 | 60000 | 788 | 0.4 | 0.59 | 10 | [10 empty] | 2028 |  | -97.71908382 | 33.15232138 | 799.28 | 3t x 3t
4220 | 15820 | metal loss corrosion | 1:33 | 21729.33 | -12.84 | 46.17 |  | -12.84 | 46.17 | 16 | int | 0.188 | 60000 | 788 | 0.48 | 0.59 | 19 |  | 1544.44 |  | 1.96 |  |  |  | 926.66 | 0.85 |  |  |  | -97.71908383 | 33.15232143 | 799.28
4220 | 15821 | metal loss corrosion | 11:03 | 21729.35 | -12.86 | 46.16 |  | -12.86 | 46.16 | 16 | int | 0.188 | 60000 | 788 | 0.32 | 0.59 | 10 | [10 empty] | 2027 |  | -97.71908384 | 33.15232149 | 799.28 | 3t x 3t
4220 | 15822 | metal loss corrosion | 1:11 | 21729.36 | -12.87 | 46.14 |  | -12.87 | 46.14 | 16 | int | 0.188 | 60000 | 788 | 0.33 | 0.59 | 12 | [10 empty] | 2028 |  | -97.71908385 | 33.15232152 | 799.28 | 3t x 3t
4220 | 15823 | metal loss corrosion | 10:36 | 21729.37 | -12.88 | 46.14 |  | -12.88 | 46.14 | 16 | int | 0.188 | 60000 | 788 | 0.45 | 0.6 | 15 |  | 1546.44 |  | 1.96 |  |  |  | 927.86 | 0.85 |  |  |  | -97.71908385 | 33.15232153 | 799.28
4220 | 15824 | metal loss corrosion | 10:18 | 21729.37 | -12.88 | 46.14 |  | -12.88 | 46.14 | 16 | int | 0.188 | 60000 | 788 | 0.44 | 0.59 | 10 | [12 empty] | -97.71908385 | 33.15232153 | 799.28
4220 | 15825 | metal loss corrosion | 11:23 | 21729.45 | -12.97 | 46.05 |  | -12.97 | 46.05 | 16 | int | 0.188 | 60000 | 788 | 0.32 | 0.59 | 12 | [12 empty] | -97.7190839 | 33.15232177 | 799.28
4220 | 15826 | metal loss corrosion | 10:28 | 21729.5 | -13.01 | 46.01 |  | -13.01 | 46.01 | 16 | int | 0.188 | 60000 | 788 | 0.49 | 0.59 | 15 |  | 1545.72 |  | 1.96 |  |  |  | 927.43 | 0.85 |  |  |  | -97.71908392 | 33.15232189 | 799.28
4220 | 15827 | metal loss corrosion | 1:34 | 21729.51 | -13.02 | 45.99 |  | -13.02 | 45.99 | 16 | int | 0.188 | 60000 | 788 | 0.47 | 0.69 | 17 |  | 1545.49 |  | 1.96 |  |  |  | 927.29 | 0.85 |  |  |  | -97.71908393 | 33.15232193 | 799.28
4220 | 15828 | metal loss corrosion | 11:10 | 21729.62 | -13.13 | 45.89 |  | -13.13 | 45.89 | 16 | int | 0.188 | 60000 | 788 | 0.55 | 0.59 | 12 | [10 empty] | 2029 |  | -97.71908398 | 33.15232221 | 799.28 | 3t x 3t
4220 | 15829 | cluster | 11:10 | 21729.62 | -13.13 | 45.89 |  | -13.13 | 45.89 | 16 | int | 0.188 | 60000 | 788 | 1.01 | 0.69 | 12 | [10 empty] | 2029 |  | -97.71908398 | 33.15232221 | 799.28 | 3t x 3t
4220 | 15830 | metal loss corrosion | 10:20 | 21729.62 | -13.13 | 45.89 |  | -13.13 | 45.89 | 16 | int | 0.188 | 60000 | 788 | 0.33 | 0.59 | 10 | [12 empty] | -97.71908398 | 33.15232222 | 799.28
4220 | 15831 | metal loss corrosion | 10:39 | 21729.66 | -13.18 | 45.84 |  | -13.18 | 45.84 | 16 | int | 0.188 | 60000 | 788 | 0.67 | 0.59 | 10 | [12 empty] | -97.71908401 | 33.15232234 | 799.28
4220 | 15832 | metal loss corrosion | 11:11 | 21729.67 | -13.19 | 45.83 |  | -13.19 | 45.83 | 16 | int | 0.188 | 60000 | 788 | 0.32 | 0.59 | 10 | [10 empty] | 2029 |  | -97.71908401 | 33.15232236 | 799.28 | 3t x 3t
4220 | 15833 | metal loss corrosion | 11:25 | 21729.81 | -13.33 | 45.69 |  | -13.33 | 45.69 | 16 | int | 0.188 | 60000 | 788 | 0.32 | 0.59 | 10 | [10 empty] | 2030 |  | -97.71908409 | 33.15232275 | 799.28 | 3t x 3t
4220 | 15834 | cluster | 11:24 | 21729.81 | -13.33 | 45.69 |  | -13.33 | 45.69 | 16 | int | 0.188 | 60000 | 788 | 0.88 | 0.64 | 10 | [10 empty] | 2030 |  | -97.71908409 | 33.15232275 | 799.28 | 3t x 3t
4220 | 15835 | metal loss corrosion | 11:24 | 21729.86 | -13.37 | 45.64 |  | -13.37 | 45.64 | 16 | int | 0.188 | 60000 | 788 | 0.32 | 0.59 | 10 | [10 empty] | 2030 |  | -97.71908411 | 33.15232288 | 799.28 | 3t x 3t
4220 | 15836 | metal loss corrosion | 10:03 | 21729.86 | -13.37 | 45.64 |  | -13.37 | 45.64 | 16 | int | 0.188 | 60000 | 788 | 0.36 | 0.59 | 10 | [12 empty] | -97.71908411 | 33.15232288 | 799.28
4220 | 15837 | metal loss corrosion | 1:39 | 21729.89 | -13.4 | 45.62 |  | -13.4 | 45.62 | 16 | int | 0.188 | 60000 | 788 | 0.39 | 0.6 | 15 |  | 1547.72 |  | 1.96 |  |  |  | 928.63 | 0.85 |  |  |  | -97.71908413 | 33.15232295 | 799.28
4220 | 15838 | metal loss corrosion | 1:06 | 21729.94 | -13.46 | 45.56 |  | -13.46 | 45.56 | 16 | int | 0.188 | 60000 | 788 | 0.41 | 0.59 | 13 |  | 1547.85 |  | 1.96 |  |  |  | 928.71 | 0.85 |  |  |  | -97.71908416 | 33.1523231 | 799.28
4220 | 15839 | metal loss corrosion | 11:06 | 21729.97 | -13.48 | 45.53 |  | -13.48 | 45.53 | 16 | int | 0.188 | 60000 | 788 | 0.32 | 0.59 | 10 | [12 empty] | -97.71908417 | 33.15232317 | 799.28
4220 | 15840 | metal loss corrosion | 1:34 | 21729.98 | -13.49 | 45.53 |  | -13.49 | 45.53 | 16 | int | 0.188 | 60000 | 788 | 0.32 | 0.59 | 10 | [12 empty] | -97.71908417 | 33.15232319 | 799.28
4220 | 15841 | metal loss corrosion | 10:15 | 21730.05 | -13.56 | 45.45 |  | -13.56 | 45.45 | 16 | int | 0.188 | 60000 | 788 | 0.41 | 0.64 | 12 | [12 empty] | -97.71908421 | 33.15232339 | 799.28
4220 | 15842 | cluster | 10:40 | 21730.2 | -13.71 | 45.31 |  | -13.71 | 45.31 | 16 | int | 0.188 | 60000 | 788 | 1.22 | 1.23 | 15 |  | 1524.96 |  | 1.94 |  |  |  | 914.98 | 0.86 |  | 2031 |  | -97.71908429 | 33.15232379 | 799.28 | 3t x 3t
4220 | 15843 | metal loss corrosion | 10:40 | 21730.2 | -13.71 | 45.31 |  | -13.71 | 45.31 | 16 | int | 0.188 | 60000 | 788 | 0.32 | 0.59 | 15 | [10 empty] | 2031 |  | -97.71908429 | 33.15232379 | 799.28 | 3t x 3t
4220 | 15844 | metal loss corrosion | 10:49 | 21730.27 | -13.78 | 45.23 |  | -13.78 | 45.23 | 16 | int | 0.188 | 60000 | 788 | 0.35 | 0.59 | 12 | [10 empty] | 2031 |  | -97.71908433 | 33.15232398 | 799.28 | 3t x 3t
4220 | 15845 | cluster | 1:35 | 21730.33 | -13.84 | 45.18 |  | -13.84 | 45.18 | 16 | int | 0.188 | 60000 | 788 | 1.3 | 0.84 | 17 |  | 1518.16 |  | 1.93 |  |  |  | 910.9 | 0.87 |  | 2032 |  | -97.71908436 | 33.15232414 | 799.28 | 3t x 3t
4220 | 15846 | metal loss corrosion | 1:35 | 21730.33 | -13.84 | 45.18 |  | -13.84 | 45.18 | 16 | int | 0.188 | 60000 | 788 | 0.48 | 0.59 | 10 | [10 empty] | 2032 |  | -97.71908436 | 33.15232414 | 799.28 | 3t x 3t
4220 | 15847 | metal loss corrosion | 10:40 | 21730.36 | -13.88 | 45.14 |  | -13.88 | 45.14 | 16 | int | 0.188 | 60000 | 788 | 0.48 | 0.59 | 10 | [12 empty] | -97.71908438 | 33.15232424 | 799.28
4220 | 15848 | metal loss corrosion | 10:18 | 21730.38 | -13.89 | 45.13 |  | -13.89 | 45.13 | 16 | int | 0.188 | 60000 | 788 | 0.32 | 0.59 | 12 | [12 empty] | -97.71908438 | 33.15232428 | 799.28
4220 | 15849 | metal loss corrosion | 11:31 | 21730.39 | -13.9 | 45.11 |  | -13.9 | 45.11 | 16 | int | 0.188 | 60000 | 788 | 0.69 | 0.78 | 10 | [12 empty] | -97.71908439 | 33.15232432 | 799.28
4220 | 15850 | cluster | 12:41 | 21730.39 | -13.91 | 45.11 |  | -13.91 | 45.11 | 16 | int | 0.188 | 60000 | 788 | 1.04 | 2.49 | 12 | [10 empty] | 2033 |  | -97.71908439 | 33.15232432 | 799.28 | 3t x 3t
4220 | 15851 | metal loss corrosion | 12:53 | 21730.39 | -13.91 | 45.11 |  | -13.91 | 45.11 | 16 | int | 0.188 | 60000 | 788 | 0.81 | 0.59 | 12 | [10 empty] | 2033 |  | -97.71908439 | 33.15232432 | 799.28 | 3t x 3t
4220 | 15852 | metal loss corrosion | 1:38 | 21730.4 | -13.92 | 45.1 |  | -13.92 | 45.1 | 16 | int | 0.188 | 60000 | 788 | 0.36 | 0.59 | 17 | [10 empty] | 2032 |  | -97.7190844 | 33.15232435 | 799.28 | 3t x 3t
4220 | 15853 | metal loss corrosion | 1:08 | 21730.41 | -13.92 | 45.09 |  | -13.92 | 45.09 | 16 | int | 0.188 | 60000 | 788 | 0.56 | 0.59 | 12 | [10 empty] | 2033 |  | -97.7190844 | 33.15232436 | 799.28 | 3t x 3t
4220 | 15854 | metal loss corrosion | 11:01 | 21730.42 | -13.93 | 45.08 |  | -13.93 | 45.08 | 16 | int | 0.188 | 60000 | 788 | 0.4 | 0.62 | 10 | [12 empty] | -97.71908441 | 33.15232439 | 799.28
4220 | 15855 | metal loss corrosion | 12:41 | 21730.45 | -13.96 | 45.05 |  | -13.96 | 45.05 | 16 | int | 0.188 | 60000 | 788 | 0.35 | 0.59 | 12 | [10 empty] | 2033 |  | -97.71908442 | 33.15232448 | 799.28 | 3t x 3t
4220 | 15856 | metal loss corrosion | 10:16 | 21730.48 | -14 | 45.02 |  | -14 | 45.02 | 16 | int | 0.188 | 60000 | 788 | 0.6 | 0.75 | 13 |  | 1544.45 |  | 1.96 |  |  |  | 926.67 | 0.85 |  |  |  | -97.71908444 | 33.15232457 | 799.28
4220 | 15857 | cluster | 1:36 | 21730.56 | -14.07 | 44.95 |  | -14.07 | 44.95 | 16 | int | 0.188 | 60000 | 788 | 1.13 | 0.6 | 17 |  | 1524.06 |  | 1.93 |  |  |  | 914.44 | 0.86 |  | 2034 |  | -97.71908448 | 33.15232477 | 799.28 | 3t x 3t
4220 | 15858 | metal loss corrosion | 1:36 | 21730.56 | -14.07 | 44.95 |  | -14.07 | 44.95 | 16 | int | 0.188 | 60000 | 788 | 0.32 | 0.59 | 13 | [10 empty] | 2034 |  | -97.71908448 | 33.15232477 | 799.28 | 3t x 3t
4220 | 15859 | metal loss corrosion | 11:08 | 21730.56 | -14.08 | 44.94 |  | -14.08 | 44.94 | 16 | int | 0.188 | 60000 | 788 | 0.98 | 0.59 | 10 | [12 empty] | -97.71908448 | 33.15232478 | 799.28
4220 | 15860 | metal loss corrosion | 10:46 | 21730.57 | -14.09 | 44.93 |  | -14.09 | 44.93 | 16 | int | 0.188 | 60000 | 788 | 0.61 | 0.84 | 10 | [12 empty] | -97.71908449 | 33.15232481 | 799.28
4220 | 15861 | metal loss corrosion | 1:36 | 21730.62 | -14.14 | 44.88 |  | -14.14 | 44.88 | 16 | int | 0.188 | 60000 | 788 | 0.34 | 0.59 | 17 | [10 empty] | 2034 |  | -97.71908451 | 33.15232494 | 799.28 | 3t x 3t
4220 | 15862 | metal loss corrosion | 10:21 | 21730.63 | -14.14 | 44.88 |  | -14.14 | 44.88 | 16 | int | 0.188 | 60000 | 788 | 0.62 | 0.59 | 13 |  | 1543.96 |  | 1.96 |  |  |  | 926.37 | 0.85 |  |  |  | -97.71908452 | 33.15232496 | 799.28
4220 | 15863 | metal loss corrosion | 1:33 | 21730.81 | -14.32 | 44.69 |  | -14.32 | 44.69 | 16 | int | 0.188 | 60000 | 788 | 0.52 | 0.59 | 10 | [12 empty] | -97.71908461 | 33.15232545 | 799.28
4220 | 15864 | metal loss corrosion | 11:27 | 21730.91 | -14.42 | 44.59 |  | -14.42 | 44.59 | 16 | int | 0.188 | 60000 | 788 | 0.32 | 0.59 | 10 | [12 empty] | -97.71908467 | 33.15232572 | 799.28
4220 | 15865 | cluster | 10:16 | 21730.93 | -14.44 | 44.57 |  | -14.44 | 44.57 | 16 | int | 0.188 | 60000 | 788 | 1.14 | 1.01 | 10 | [10 empty] | 2035 |  | -97.71908468 | 33.15232578 | 799.28 | 3t x 3t
4220 | 15866 | metal loss corrosion | 10:21 | 21730.93 | -14.44 | 44.57 |  | -14.44 | 44.57 | 16 | int | 0.188 | 60000 | 788 | 0.68 | 0.62 | 10 | [10 empty] | 2035 |  | -97.71908468 | 33.15232578 | 799.28 | 3t x 3t
4220 | 15867 | metal loss corrosion | 10:15 | 21730.99 | -14.51 | 44.51 |  | -14.51 | 44.51 | 16 | int | 0.188 | 60000 | 788 | 0.39 | 0.59 | 10 | [10 empty] | 2035 |  | -97.71908471 | 33.15232595 | 799.28 | 3t x 3t
4220 | 15868 | metal loss corrosion | 1:26 | 21731.04 | -14.55 | 44.47 |  | -14.55 | 44.47 | 16 | int | 0.188 | 60000 | 788 | 0.41 | 0.79 | 10 | [12 empty] | -97.71908473 | 33.15232607 | 799.28
4220 | 15869 | metal loss corrosion | 1:53 | 21731.11 | -14.62 | 44.4 |  | -14.62 | 44.4 | 16 | int | 0.188 | 60000 | 788 | 0.33 | 0.59 | 12 | [12 empty] | -97.71908477 | 33.15232625 | 799.28
4220 | 15870 | metal loss corrosion | 1:32 | 21731.13 | -14.64 | 44.38 |  | -14.64 | 44.38 | 16 | int | 0.188 | 60000 | 788 | 0.33 | 0.59 | 12 | [12 empty] | -97.71908478 | 33.15232631 | 799.28
4220 | 15871 | cluster | 10:18 | 21731.13 | -14.64 | 44.38 |  | -14.64 | 44.38 | 16 | int | 0.188 | 60000 | 788 | 0.96 | 2.57 | 15 |  | 1533.78 |  | 1.95 |  |  |  | 920.27 | 0.86 |  | 2036 |  | -97.71908478 | 33.15232631 | 799.28 | 3t x 3t
4220 | 15872 | metal loss corrosion | 10:33 | 21731.13 | -14.64 | 44.38 |  | -14.64 | 44.38 | 16 | int | 0.188 | 60000 | 788 | 0.36 | 0.59 | 10 | [10 empty] | 2036 |  | -97.71908478 | 33.15232631 | 799.28 | 3t x 3t
4220 | 15873 | metal loss corrosion | 10:18 | 21731.13 | -14.65 | 44.37 |  | -14.65 | 44.37 | 16 | int | 0.188 | 60000 | 788 | 0.32 | 0.59 | 10 | [10 empty] | 2036 |  | -97.71908478 | 33.15232633 | 799.28 | 3t x 3t
4220 | 15874 | metal loss corrosion | 10:46 | 21731.14 | -14.65 | 44.36 |  | -14.65 | 44.36 | 16 | int | 0.188 | 60000 | 788 | 0.35 | 0.59 | 15 | [10 empty] | 2036 |  | -97.71908479 | 33.15232635 | 799.28 | 3t x 3t
4220 | 15875 | metal loss corrosion | 10:21 | 21731.17 | -14.69 | 44.33 |  | -14.69 | 44.33 | 16 | int | 0.188 | 60000 | 788 | 0.41 | 0.66 | 10 | [10 empty] | 2036 |  | -97.7190848 | 33.15232644 | 799.28 | 3t x 3t
4220 | 15876 | metal loss corrosion | 1:08 | 21731.21 | -14.73 | 44.29 |  | -14.73 | 44.29 | 16 | int | 0.188 | 60000 | 788 | 0.39 | 0.62 | 10 | [12 empty] | -97.71908483 | 33.15232655 | 799.28
4220 | 15877 | metal loss corrosion | 1:31 | 21731.22 | -14.73 | 44.28 |  | -14.73 | 44.28 | 16 | int | 0.188 | 60000 | 788 | 0.34 | 0.59 | 10 | [12 empty] | -97.71908483 | 33.15232657 | 799.28
4220 | 15878 | metal loss corrosion | 11:14 | 21731.24 | -14.76 | 44.26 |  | -14.76 | 44.26 | 16 | int | 0.188 | 60000 | 788 | 0.75 | 0.59 | 10 | [10 empty] | 2037 |  | -97.71908484 | 33.15232663 | 799.28 | 3t x 3t
4220 | 15879 | cluster | 11:04 | 21731.24 | -14.76 | 44.26 |  | -14.76 | 44.26 | 16 | int | 0.188 | 60000 | 788 | 0.97 | 1.28 | 13 |  | 1535.22 |  | 1.95 |  |  |  | 921.13 | 0.86 |  | 2037 |  | -97.71908484 | 33.15232663 | 799.28 | 3t x 3t
4220 | 15880 | metal loss corrosion | 10:23 | 21731.27 | -14.79 | 44.23 |  | -14.79 | 44.23 | 16 | int | 0.188 | 60000 | 788 | 0.68 | 0.59 | 10 | [12 empty] | -97.71908486 | 33.15232671 | 799.28
4220 | 15881 | metal loss corrosion | 11:04 | 21731.28 | -14.8 | 44.22 |  | -14.8 | 44.22 | 16 | int | 0.188 | 60000 | 788 | 0.5 | 0.59 | 13 | [10 empty] | 2037 |  | -97.71908486 | 33.15232674 | 799.28 | 3t x 3t
4220 | 15882 | metal loss corrosion | 1:10 | 21731.34 | -14.86 | 44.16 |  | -14.86 | 44.16 | 16 | int | 0.188 | 60000 | 788 | 0.72 | 0.59 | 12 | [10 empty] | 2038 |  | -97.71908489 | 33.1523269 | 799.28 | 3t x 3t
4220 | 15883 | cluster | 12:54 | 21731.34 | -14.86 | 44.16 |  | -14.86 | 44.16 | 16 | int | 0.188 | 60000 | 788 | 1.28 | 1.69 | 12 | [10 empty] | 2038 |  | -97.71908489 | 33.1523269 | 799.28 | 3t x 3t
4220 | 15884 | metal loss corrosion | 1:39 | 21731.36 | -14.88 | 44.14 |  | -14.88 | 44.14 | 16 | int | 0.188 | 60000 | 788 | 0.33 | 0.59 | 13 |  | 1548.99 |  | 1.97 |  |  |  | 929.39 | 0.85 |  |  |  | -97.7190849 | 33.15232695 | 799.28
4220 | 15885 | metal loss corrosion | 12:54 | 21731.39 | -14.9 | 44.11 |  | -14.9 | 44.11 | 16 | int | 0.188 | 60000 | 788 | 0.7 | 0.59 | 10 | [10 empty] | 2038 |  | -97.71908492 | 33.15232703 | 799.28 | 3t x 3t
4220 | 15886 | metal loss corrosion | 1:52 | 21731.48 | -14.99 | 44.03 |  | -14.99 | 44.03 | 16 | int | 0.188 | 60000 | 788 | 0.38 | 0.59 | 12 | [12 empty] | -97.71908496 | 33.15232726 | 799.28
4220 | 15887 | metal loss corrosion | 10:22 | 21731.59 | -15.1 | 43.91 |  | -15.1 | 43.91 | 16 | int | 0.188 | 60000 | 788 | 0.4 | 1.28 | 10 | [12 empty] | -97.71908502 | 33.15232757 | 799.28
4220 | 15888 | metal loss corrosion | 10:23 | 21731.69 | -15.21 | 43.81 |  | -15.21 | 43.81 | 16 | int | 0.188 | 60000 | 788 | 0.61 | 1.28 | 8 | [10 empty] | 2039 |  | -97.71908508 | 33.15232785 | 799.28 | 3t x 3t
4220 | 15889 | cluster | 10:23 | 21731.69 | -15.21 | 43.81 |  | -15.21 | 43.81 | 16 | int | 0.188 | 60000 | 788 | 0.91 | 1.56 | 13 |  | 1537.3 |  | 1.95 |  |  |  | 922.38 | 0.85 |  | 2039 |  | -97.71908508 | 33.15232785 | 799.28 | 3t x 3t
4220 | 15890 | metal loss corrosion | 10:37 | 21731.74 | -15.25 | 43.76 |  | -15.25 | 43.76 | 16 | int | 0.188 | 60000 | 788 | 0.34 | 0.59 | 13 | [10 empty] | 2039 |  | -97.7190851 | 33.15232798 | 799.28 | 3t x 3t
4220 | 15891 | metal loss corrosion | 10:26 | 21731.97 | -15.48 | 43.54 |  | -15.48 | 43.54 | 16 | int | 0.188 | 60000 | 788 | 0.36 | 0.59 | 12 | [12 empty] | -97.71908522 | 33.15232859 | 799.27
4220 | 15892 | metal loss corrosion | 1:08 | 21732.13 | -15.64 | 43.37 |  | -15.64 | 43.37 | 16 | int | 0.188 | 60000 | 788 | 0.73 | 0.59 | 12 | [12 empty] | -97.71908531 | 33.15232903 | 799.27
4220 | 15893 | metal loss corrosion | 10:44 | 21732.19 | -15.7 | 43.31 |  | -15.7 | 43.31 | 16 | int | 0.188 | 60000 | 788 | 0.43 | 0.59 | 10 | [12 empty] | -97.71908534 | 33.1523292 | 799.27
4220 | 15894 | metal loss corrosion | 10:19 | 21732.24 | -15.75 | 43.27 |  | -15.75 | 43.27 | 16 | int | 0.188 | 60000 | 788 | 0.45 | 0.59 | 10 | [12 empty] | -97.71908537 | 33.15232932 | 799.27
4220 | 15895 | metal loss corrosion | 1:36 | 21732.33 | -15.84 | 43.17 |  | -15.84 | 43.17 | 16 | int | 0.188 | 60000 | 788 | 0.34 | 0.59 | 10 | [12 empty] | -97.71908542 | 33.15232958 | 799.27
4220 | 15896 | metal loss corrosion | 11:02 | 21732.34 | -15.85 | 43.17 |  | -15.85 | 43.17 | 16 | int | 0.188 | 60000 | 788 | 0.54 | 0.86 | 12 | [12 empty] | -97.71908542 | 33.15232959 | 799.27
4220 | 15897 | metal loss corrosion | 11:44 | 21732.34 | -15.85 | 43.17 |  | -15.85 | 43.17 | 16 | int | 0.188 | 60000 | 788 | 0.5 | 0.8 | 10 | [12 empty] | -97.71908542 | 33.1523296 | 799.27
4220 | 15898 | metal loss corrosion | 10:39 | 21732.34 | -15.86 | 43.16 |  | -15.86 | 43.16 | 16 | int | 0.188 | 60000 | 788 | 0.51 | 0.59 | 13 |  | 1546.28 |  | 1.96 |  |  |  | 927.77 | 0.85 |  |  |  | -97.71908542 | 33.15232961 | 799.27
4220 | 15899 | metal loss corrosion | 10:20 | 21732.35 | -15.86 | 43.16 |  | -15.86 | 43.16 | 16 | int | 0.188 | 60000 | 788 | 0.34 | 0.59 | 12 | [12 empty] | -97.71908542 | 33.15232962 | 799.27
4220 | 15900 | metal loss corrosion | 10:12 | 21732.46 | -15.97 | 43.05 |  | -15.97 | 43.05 | 16 | int | 0.188 | 60000 | 788 | 0.46 | 0.59 | 15 |  | 1546.44 |  | 1.96 |  |  |  | 927.86 | 0.85 |  |  |  | -97.71908548 | 33.15232992 | 799.27
4220 | 15901 | metal loss corrosion | 1:24 | 21732.48 | -15.99 | 43.03 |  | -15.99 | 43.03 | 16 | int | 0.188 | 60000 | 788 | 0.42 | 0.59 | 10 | [12 empty] | -97.71908549 | 33.15232997 | 799.27
4220 | 15902 | metal loss corrosion | 11:33 | 21732.51 | -16.02 | 43 |  | -16.02 | 43 | 16 | int | 0.188 | 60000 | 788 | 0.39 | 0.59 | 10 | [12 empty] | -97.71908551 | 33.15233006 | 799.27
4220 | 15903 | metal loss corrosion | 11:08 | 21732.56 | -16.07 | 42.95 |  | -16.07 | 42.95 | 16 | int | 0.188 | 60000 | 788 | 0.32 | 0.59 | 10 | [10 empty] | 2040 |  | -97.71908554 | 33.15233019 | 799.27 | 3t x 3t
4220 | 15904 | cluster | 10:32 | 21732.56 | -16.07 | 42.95 |  | -16.07 | 42.95 | 16 | int | 0.188 | 60000 | 788 | 2.45 | 3.53 | 13 |  | 1497.3 |  | 1.9 |  |  |  | 898.38 | 0.88 |  | 2040 |  | -97.71908554 | 33.15233019 | 799.27 | 3t x 3t
4220 | 15905 | metal loss corrosion | 11:05 | 21732.59 | -16.1 | 42.91 |  | -16.1 | 42.91 | 16 | int | 0.188 | 60000 | 788 | 0.84 | 0.59 | 10 | [10 empty] | 2040 |  | -97.71908555 | 33.15233028 | 799.27 | 3t x 3t
4220 | 15906 | metal loss corrosion | 11:14 | 21732.6 | -16.11 | 42.91 |  | -16.11 | 42.91 | 16 | int | 0.188 | 60000 | 788 | 0.91 | 0.6 | 10 | [10 empty] | 2040 |  | -97.71908556 | 33.1523303 | 799.27 | 3t x 3t
4220 | 15907 | metal loss corrosion | 10:09 | 21732.66 | -16.18 | 42.84 |  | -16.18 | 42.84 | 16 | int | 0.188 | 60000 | 788 | 0.52 | 0.72 | 12 | [10 empty] | 2041 |  | -97.71908559 | 33.15233048 | 799.27 | 3t x 3t
4220 | 15908 | cluster | 9:52 | 21732.66 | -16.18 | 42.84 |  | -16.18 | 42.84 | 16 | int | 0.188 | 60000 | 788 | 0.53 | 1.89 | 12 | [10 empty] | 2041 |  | -97.71908559 | 33.15233048 | 799.27 | 3t x 3t
4220 | 15909 | metal loss corrosion | 10:32 | 21732.67 | -16.19 | 42.83 |  | -16.19 | 42.83 | 16 | int | 0.188 | 60000 | 788 | 0.38 | 0.79 | 13 | [10 empty] | 2040 |  | -97.7190856 | 33.15233051 | 799.27 | 3t x 3t
4220 | 15910 | metal loss corrosion | 9:52 | 21732.67 | -16.19 | 42.83 |  | -16.19 | 42.83 | 16 | int | 0.188 | 60000 | 788 | 0.32 | 0.59 | 10 | [10 empty] | 2041 |  | -97.7190856 | 33.15233051 | 799.27 | 3t x 3t
4220 | 15911 | metal loss corrosion | 1:28 | 21732.68 | -16.19 | 42.83 |  | -16.19 | 42.83 | 16 | int | 0.188 | 60000 | 788 | 0.41 | 0.64 | 12 | [12 empty] | -97.7190856 | 33.15233052 | 799.27
4220 | 15912 | metal loss corrosion | 10:52 | 21732.69 | -16.2 | 42.81 |  | -16.2 | 42.81 | 16 | int | 0.188 | 60000 | 788 | 0.51 | 1.03 | 12 | [10 empty] | 2040 |  | -97.71908561 | 33.15233055 | 799.27 | 3t x 3t
4220 | 15913 | metal loss corrosion | 10:35 | 21732.73 | -16.25 | 42.77 |  | -16.25 | 42.77 | 16 | int | 0.188 | 60000 | 788 | 0.32 | 0.59 | 12 | [10 empty] | 2040 |  | -97.71908563 | 33.15233067 | 799.27 | 3t x 3t
4220 | 15914 | metal loss corrosion | 12:49 | 21732.75 | -16.27 | 42.75 |  | -16.27 | 42.75 | 16 | int | 0.188 | 60000 | 788 | 0.32 | 0.59 | 12 | [12 empty] | -97.71908564 | 33.15233072 | 799.27
4220 | 15915 | metal loss corrosion | 1:22 | 21732.81 | -16.32 | 42.69 |  | -16.32 | 42.69 | 16 | int | 0.188 | 60000 | 788 | 0.52 | 0.89 | 13 |  | 1546.07 |  | 1.96 |  |  |  | 927.64 | 0.85 |  |  |  | -97.71908567 | 33.15233087 | 799.27
4220 | 15916 | cluster | 11:02 | 21732.82 | -16.33 | 42.69 |  | -16.33 | 42.69 | 16 | int | 0.188 | 60000 | 788 | 1.61 | 0.7 | 12 | [10 empty] | 2042 |  | -97.71908567 | 33.15233089 | 799.27 | 3t x 3t
4220 | 15917 | metal loss corrosion | 11:03 | 21732.82 | -16.33 | 42.69 |  | -16.33 | 42.69 | 16 | int | 0.188 | 60000 | 788 | 0.41 | 0.59 | 12 | [10 empty] | 2042 |  | -97.71908567 | 33.15233089 | 799.27 | 3t x 3t
4220 | 15918 | metal loss corrosion | 11:02 | 21732.88 | -16.4 | 42.62 |  | -16.4 | 42.62 | 16 | int | 0.188 | 60000 | 788 | 0.8 | 0.59 | 12 | [10 empty] | 2042 |  | -97.71908571 | 33.15233108 | 799.27 | 3t x 3t
4220 | 15919 | cluster | 10:28 | 21732.9 | -16.41 | 42.61 |  | -16.41 | 42.61 | 16 | int | 0.188 | 60000 | 788 | 1.2 | 1.61 | 12 | [10 empty] | 2043 |  | -97.71908572 | 33.15233111 | 799.27 | 3t x 3t
4220 | 15920 | metal loss corrosion | 10:28 | 21732.9 | -16.41 | 42.61 |  | -16.41 | 42.61 | 16 | int | 0.188 | 60000 | 788 | 0.39 | 0.89 | 12 | [10 empty] | 2043 |  | -97.71908572 | 33.15233111 | 799.27 | 3t x 3t
4220 | 15921 | metal loss corrosion | 10:11 | 21732.92 | -16.44 | 42.58 |  | -16.44 | 42.58 | 16 | int | 0.188 | 60000 | 788 | 0.47 | 0.59 | 13 |  | 1546.9 |  | 1.96 |  |  |  | 928.14 | 0.85 |  |  |  | -97.71908573 | 33.15233119 | 799.27
4220 | 15922 | metal loss corrosion | 10:41 | 21732.96 | -16.47 | 42.55 |  | -16.47 | 42.55 | 16 | int | 0.188 | 60000 | 788 | 0.46 | 0.69 | 12 | [10 empty] | 2043 |  | -97.71908575 | 33.15233128 | 799.27 | 3t x 3t
4220 | 15923 | metal loss corrosion | 10:20 | 21733.03 | -16.54 | 42.47 |  | -16.54 | 42.47 | 16 | int | 0.188 | 60000 | 788 | 0.4 | 0.59 | 12 | [12 empty] | -97.71908579 | 33.15233147 | 799.27
4220 | 15924 | metal loss corrosion | 1:05 | 21733.04 | -16.55 | 42.46 |  | -16.55 | 42.46 | 16 | int | 0.188 | 60000 | 788 | 0.46 | 0.59 | 10 | [12 empty] | -97.71908579 | 33.1523315 | 799.27
4220 | 15925 | metal loss corrosion | 1:25 | 21733.04 | -16.56 | 42.46 |  | -16.56 | 42.46 | 16 | int | 0.188 | 60000 | 788 | 0.48 | 0.59 | 17 |  | 1545.21 |  | 1.96 |  |  |  | 927.13 | 0.85 |  |  |  | -97.71908579 | 33.15233151 | 799.27
4220 | 15926 | metal loss corrosion | 1:38 | 21733.14 | -16.65 | 42.37 |  | -16.65 | 42.37 | 16 | int | 0.188 | 60000 | 788 | 0.44 | 0.59 | 13 |  | 1547.49 |  | 1.96 |  |  |  | 928.49 | 0.85 |  |  |  | -97.71908584 | 33.15233176 | 799.27
4220 | 15927 | metal loss corrosion | 10:46 | 21733.15 | -16.67 | 42.35 |  | -16.67 | 42.35 | 16 | int | 0.188 | 60000 | 788 | 0.35 | 0.59 | 13 |  | 1548.69 |  | 1.97 |  |  |  | 929.21 | 0.85 |  |  |  | -97.71908585 | 33.15233181 | 799.27
4220 | 15928 | metal loss corrosion | 11:05 | 21733.17 | -16.68 | 42.33 |  | -16.68 | 42.33 | 16 | int | 0.188 | 60000 | 788 | 0.42 | 0.59 | 13 |  | 1547.67 |  | 1.96 |  |  |  | 928.6 | 0.85 |  |  |  | -97.71908586 | 33.15233186 | 799.27
4220 | 15929 | metal loss corrosion | 1:09 | 21733.21 | -16.73 | 42.29 |  | -16.73 | 42.29 | 16 | int | 0.188 | 60000 | 788 | 0.91 | 0.59 | 15 |  | 1534.78 |  | 1.95 |  |  |  | 920.87 | 0.86 |  |  |  | -97.71908588 | 33.15233197 | 799.27
4220 | 15930 | cluster | 1:28 | 21733.25 | -16.76 | 42.26 |  | -16.76 | 42.26 | 16 | int | 0.188 | 60000 | 788 | 1.3 | 0.74 | 13 |  | 1526.49 |  | 1.94 |  |  |  | 915.89 | 0.86 |  | 2044 |  | -97.7190859 | 33.15233206 | 799.27 | 3t x 3t
4220 | 15931 | metal loss corrosion | 1:28 | 21733.25 | -16.76 | 42.26 |  | -16.76 | 42.26 | 16 | int | 0.188 | 60000 | 788 | 0.53 | 0.59 | 13 | [10 empty] | 2044 |  | -97.7190859 | 33.15233206 | 799.27 | 3t x 3t
4220 | 15932 | metal loss corrosion | 1:30 | 21733.33 | -16.84 | 42.18 |  | -16.84 | 42.18 | 16 | int | 0.188 | 60000 | 788 | 0.32 | 0.59 | 10 | [10 empty] | 2044 |  | -97.71908594 | 33.15233228 | 799.27 | 3t x 3t
4220 | 15933 | metal loss corrosion | 10:44 | 21733.33 | -16.84 | 42.17 |  | -16.84 | 42.17 | 16 | int | 0.188 | 60000 | 788 | 0.43 | 0.6 | 10 | [12 empty] | -97.71908595 | 33.15233229 | 799.27
4220 | 15934 | metal loss corrosion | 11:53 | 21733.46 | -16.97 | 42.05 |  | -16.97 | 42.05 | 16 | int | 0.188 | 60000 | 788 | 0.36 | 0.59 | 12 | [12 empty] | -97.71908601 | 33.15233263 | 799.27
4220 | 15935 | metal loss corrosion | 10:29 | 21733.46 | -16.97 | 42.04 |  | -16.97 | 42.04 | 16 | int | 0.188 | 60000 | 788 | 0.35 | 0.81 | 10 | [10 empty] | 2045 |  | -97.71908601 | 33.15233264 | 799.27 | 3t x 3t
4220 | 15936 | cluster | 10:12 | 21733.46 | -16.97 | 42.04 |  | -16.97 | 42.04 | 16 | int | 0.188 | 60000 | 788 | 0.35 | 1.96 | 15 |  | 1548.2 |  | 1.96 |  |  |  | 928.92 | 0.85 |  | 2045 |  | -97.71908601 | 33.15233264 | 799.27 | 3t x 3t
4220 | 15937 | metal loss corrosion | 10:12 | 21733.46 | -16.98 | 42.04 |  | -16.98 | 42.04 | 16 | int | 0.188 | 60000 | 788 | 0.33 | 0.59 | 15 | [10 empty] | 2045 |  | -97.71908602 | 33.15233265 | 799.27 | 3t x 3t
4220 | 15938 | cluster | 1:17 | 21733.48 | -17 | 42.02 |  | -17 | 42.02 | 16 | int | 0.188 | 60000 | 788 | 0.82 | 1.93 | 12 | [10 empty] | 2046 |  | -97.71908603 | 33.1523327 | 799.27 | 3t x 3t
4220 | 15939 | metal loss corrosion | 1:36 | 21733.48 | -17 | 42.02 |  | -17 | 42.02 | 16 | int | 0.188 | 60000 | 788 | 0.5 | 0.59 | 12 | [10 empty] | 2046 |  | -97.71908603 | 33.1523327 | 799.27 | 3t x 3t
4220 | 15940 | metal loss corrosion | 11:10 | 21733.49 | -17.01 | 42.01 |  | -17.01 | 42.01 | 16 | int | 0.188 | 60000 | 788 | 0.4 | 0.74 | 12 | [12 empty] | -97.71908603 | 33.15233273 | 799.27
4220 | 15941 | metal loss corrosion | 1:32 | 21733.51 | -17.02 | 41.99 |  | -17.02 | 41.99 | 16 | int | 0.188 | 60000 | 788 | 0.46 | 0.59 | 10 | [10 empty] | 2046 |  | -97.71908604 | 33.15233278 | 799.27 | 3t x 3t
4220 | 15942 | metal loss corrosion | 1:16 | 21733.51 | -17.03 | 41.99 |  | -17.03 | 41.99 | 16 | int | 0.188 | 60000 | 788 | 0.42 | 0.59 | 10 | [10 empty] | 2046 |  | -97.71908604 | 33.15233279 | 799.27 | 3t x 3t
4220 | 15943 | metal loss corrosion | 12:52 | 21733.55 | -17.06 | 41.95 |  | -17.06 | 41.95 | 16 | int | 0.188 | 60000 | 788 | 0.39 | 0.59 | 10 | [12 empty] | -97.71908606 | 33.15233288 | 799.27
4220 | 15944 | metal loss corrosion | 9:55 | 21733.55 | -17.07 | 41.95 |  | -17.07 | 41.95 | 16 | int | 0.188 | 60000 | 788 | 0.51 | 0.59 | 10 | [12 empty] | -97.71908606 | 33.15233289 | 799.27
4220 | 15945 | metal loss corrosion | 10:41 | 21733.55 | -17.07 | 41.95 |  | -17.07 | 41.95 | 16 | int | 0.188 | 60000 | 788 | 0.58 | 0.59 | 15 |  | 1543.9 |  | 1.96 |  |  |  | 926.34 | 0.85 |  |  |  | -97.71908606 | 33.1523329 | 799.27
4220 | 15946 | metal loss corrosion | 1:29 | 21733.75 | -17.27 | 41.75 |  | -17.27 | 41.75 | 16 | int | 0.188 | 60000 | 788 | 0.53 | 0.63 | 13 |  | 1545.85 |  | 1.96 |  |  |  | 927.51 | 0.85 |  |  |  | -97.71908617 | 33.15233344 | 799.27
4220 | 15947 | metal loss corrosion | 1:52 | 21733.76 | -17.28 | 41.74 |  | -17.28 | 41.74 | 16 | int | 0.188 | 60000 | 788 | 0.37 | 0.59 | 12 | [12 empty] | -97.71908617 | 33.15233346 | 799.27
4220 | 15948 | metal loss corrosion | 1:01 | 21733.78 | -17.29 | 41.73 |  | -17.29 | 41.73 | 16 | int | 0.188 | 60000 | 788 | 0.33 | 0.59 | 13 |  | 1548.84 |  | 1.97 |  |  |  | 929.31 | 0.85 |  |  |  | -97.71908618 | 33.1523335 | 799.27
4220 | 15949 | metal loss corrosion | 10:42 | 21733.83 | -17.34 | 41.67 |  | -17.34 | 41.67 | 16 | int | 0.188 | 60000 | 788 | 0.89 | 0.59 | 10 | [12 empty] | -97.71908621 | 33.15233364 | 799.27
4220 | 15950 | metal loss corrosion | 11:54 | 21733.89 | -17.4 | 41.62 |  | -17.4 | 41.62 | 16 | int | 0.188 | 60000 | 788 | 0.42 | 0.59 | 10 | [12 empty] | -97.71908624 | 33.1523338 | 799.27
4220 | 15951 | metal loss corrosion | 11:20 | 21733.9 | -17.41 | 41.6 |  | -17.41 | 41.6 | 16 | int | 0.188 | 60000 | 788 | 0.38 | 1.11 | 10 | [12 empty] | -97.71908625 | 33.15233383 | 799.27
4220 | 15952 | metal loss corrosion | 10:20 | 21733.92 | -17.43 | 41.58 |  | -17.43 | 41.58 | 16 | int | 0.188 | 60000 | 788 | 0.43 | 0.59 | 15 |  | 1546.89 |  | 1.96 |  |  |  | 928.13 | 0.85 |  |  |  | -97.71908626 | 33.15233389 | 799.27
4220 | 15953 | metal loss corrosion | 1:37 | 21733.93 | -17.44 | 41.58 |  | -17.44 | 41.58 | 16 | int | 0.188 | 60000 | 788 | 0.68 | 0.63 | 10 | [12 empty] | -97.71908626 | 33.15233391 | 799.27
4220 | 15954 | metal loss corrosion | 11:05 | 21734.03 | -17.55 | 41.47 |  | -17.55 | 41.47 | 16 | int | 0.188 | 60000 | 788 | 0.32 | 0.62 | 10 | [12 empty] | -97.71908632 | 33.1523342 | 799.27
4220 | 15955 | metal loss corrosion | 10:43 | 21734.12 | -17.63 | 41.39 |  | -17.63 | 41.39 | 16 | int | 0.188 | 60000 | 788 | 0.37 | 0.59 | 12 | [12 empty] | -97.71908636 | 33.15233443 | 799.27
4220 | 15956 | metal loss corrosion | 11:06 | 21734.13 | -17.64 | 41.38 |  | -17.64 | 41.38 | 16 | int | 0.188 | 60000 | 788 | 0.51 | 1.1 | 12 | [12 empty] | -97.71908637 | 33.15233444 | 799.27
4220 | 15957 | metal loss corrosion | 10:18 | 21734.15 | -17.66 | 41.35 |  | -17.66 | 41.35 | 16 | int | 0.188 | 60000 | 788 | 0.45 | 0.59 | 10 | [12 empty] | -97.71908638 | 33.15233451 | 799.27
4220 | 15958 | metal loss corrosion | 10:21 | 21734.24 | -17.75 | 41.27 |  | -17.75 | 41.27 | 16 | int | 0.188 | 60000 | 788 | 0.39 | 0.75 | 15 |  | 1547.72 |  | 1.96 |  |  |  | 928.63 | 0.85 |  |  |  | -97.71908643 | 33.15233475 | 799.27
4220 | 15959 | metal loss corrosion | 10:47 | 21734.26 | -17.78 | 41.24 |  | -17.78 | 41.24 | 16 | int | 0.188 | 60000 | 788 | 0.38 | 0.59 | 10 | [12 empty] | -97.71908644 | 33.15233482 | 799.27
4220 | 15960 | metal loss corrosion | 2:00 | 21734.27 | -17.78 | 41.24 |  | -17.78 | 41.24 | 16 | int | 0.188 | 60000 | 788 | 0.37 | 0.59 | 12 | [12 empty] | -97.71908644 | 33.15233483 | 799.27
4220 | 15961 | metal loss corrosion | 10:16 | 21734.43 | -17.94 | 41.08 |  | -17.94 | 41.08 | 16 | int | 0.188 | 60000 | 788 | 0.56 | 0.59 | 10 | [10 empty] | 2047 |  | -97.71908653 | 33.15233526 | 799.27 | 3t x 3t
4220 | 15962 | cluster | 10:16 | 21734.43 | -17.94 | 41.08 |  | -17.94 | 41.08 | 16 | int | 0.188 | 60000 | 788 | 1.48 | 1.43 | 10 | [10 empty] | 2047 |  | -97.71908653 | 33.15233526 | 799.27 | 3t x 3t
4220 | 15963 | metal loss corrosion | 11:01 | 21734.45 | -17.97 | 41.05 |  | -17.97 | 41.05 | 16 | int | 0.188 | 60000 | 788 | 0.78 | 0.59 | 12 | [10 empty] | 2048 |  | -97.71908654 | 33.15233534 | 799.27 | 3t x 3t
4220 | 15964 | cluster | 11:01 | 21734.45 | -17.97 | 41.05 |  | -17.97 | 41.05 | 16 | int | 0.188 | 60000 | 788 | 2.22 | 2.46 | 12 | [10 empty] | 2048 |  | -97.71908654 | 33.15233534 | 799.27 | 3t x 3t
4220 | 15965 | metal loss corrosion | 11:13 | 21734.47 | -17.98 | 41.04 |  | -17.98 | 41.04 | 16 | int | 0.188 | 60000 | 788 | 0.48 | 0.88 | 12 | [10 empty] | 2048 |  | -97.71908655 | 33.15233537 | 799.27 | 3t x 3t
4220 | 15966 | metal loss corrosion | 10:19 | 21734.52 | -18.03 | 40.99 |  | -18.03 | 40.99 | 16 | int | 0.188 | 60000 | 788 | 0.39 | 1.23 | 10 | [10 empty] | 2047 |  | -97.71908657 | 33.15233551 | 799.27 | 3t x 3t
4220 | 15967 | metal loss corrosion | 11:24 | 21734.55 | -18.06 | 40.96 |  | -18.06 | 40.96 | 16 | int | 0.188 | 60000 | 788 | 0.39 | 0.59 | 12 | [10 empty] | 2048 |  | -97.71908659 | 33.15233559 | 799.27 | 3t x 3t
4220 | 15968 | cluster | 10:12 | 21734.6 | -18.11 | 40.9 |  | -18.11 | 40.9 | 16 | int | 0.188 | 60000 | 788 | 1.3 | 1.62 | 15 |  | 1522.37 |  | 1.93 |  |  |  | 913.42 | 0.86 |  | 2049 |  | -97.71908662 | 33.15233573 | 799.27 | 3t x 3t
4220 | 15969 | metal loss corrosion | 10:12 | 21734.6 | -18.11 | 40.9 |  | -18.11 | 40.9 | 16 | int | 0.188 | 60000 | 788 | 0.32 | 0.59 | 13 | [10 empty] | 2049 |  | -97.71908662 | 33.15233573 | 799.27 | 3t x 3t
4220 | 15970 | metal loss corrosion | 11:28 | 21734.61 | -18.13 | 40.89 |  | -18.13 | 40.89 | 16 | int | 0.188 | 60000 | 788 | 0.32 | 0.59 | 12 | [10 empty] | 2048 |  | -97.71908662 | 33.15233577 | 799.27 | 3t x 3t
4220 | 15971 | metal loss corrosion | 10:52 | 21734.62 | -18.13 | 40.89 |  | -18.13 | 40.89 | 16 | int | 0.188 | 60000 | 788 | 0.53 | 0.59 | 10 | [12 empty] | -97.71908663 | 33.15233578 | 799.27
4220 | 15972 | metal loss corrosion | 1:23 | 21734.62 | -18.14 | 40.88 |  | -18.14 | 40.88 | 16 | int | 0.188 | 60000 | 788 | 0.32 | 0.59 | 12 | [10 empty] | 2050 |  | -97.71908663 | 33.15233579 | 799.27 | 3t x 3t
4220 | 15973 | cluster | 1:06 | 21734.62 | -18.14 | 40.88 |  | -18.14 | 40.88 | 16 | int | 0.188 | 60000 | 788 | 0.8 | 1.76 | 12 | [10 empty] | 2050 |  | -97.71908663 | 33.15233579 | 799.27 | 3t x 3t
4220 | 15974 | metal loss corrosion | 1:07 | 21734.66 | -18.17 | 40.84 |  | -18.17 | 40.84 | 16 | int | 0.188 | 60000 | 788 | 0.36 | 0.59 | 12 | [10 empty] | 2050 |  | -97.71908665 | 33.15233589 | 799.27 | 3t x 3t
4220 | 15975 | metal loss corrosion | 10:27 | 21734.66 | -18.18 | 40.84 |  | -18.18 | 40.84 | 16 | int | 0.188 | 60000 | 788 | 0.37 | 0.59 | 10 | [10 empty] | 2049 |  | -97.71908665 | 33.1523359 | 799.27 | 3t x 3t
4220 | 15976 | metal loss corrosion | 10:15 | 21734.68 | -18.19 | 40.82 |  | -18.19 | 40.82 | 16 | int | 0.188 | 60000 | 788 | 0.33 | 0.59 | 15 | [10 empty] | 2049 |  | -97.71908666 | 33.15233595 | 799.27 | 3t x 3t
4220 | 15977 | metal loss corrosion | 11:28 | 21734.71 | -18.22 | 40.8 |  | -18.22 | 40.8 | 16 | int | 0.188 | 60000 | 788 | 0.39 | 0.59 | 12 | [12 empty] | -97.71908667 | 33.15233602 | 799.27
4220 | 15978 | metal loss corrosion | 1:16 | 21734.79 | -18.3 | 40.72 |  | -18.3 | 40.72 | 16 | int | 0.188 | 60000 | 788 | 0.39 | 0.59 | 13 |  | 1548.2 |  | 1.96 |  |  |  | 928.92 | 0.85 |  |  |  | -97.71908672 | 33.15233624 | 799.27
4220 | 15979 | metal loss corrosion | 1:38 | 21734.8 | -18.31 | 40.7 |  | -18.31 | 40.7 | 16 | int | 0.188 | 60000 | 788 | 0.33 | 0.59 | 15 |  | 1548.65 |  | 1.97 |  |  |  | 929.19 | 0.85 |  |  |  | -97.71908672 | 33.15233627 | 799.27
4220 | 15980 | metal loss corrosion | 10:11 | 21734.87 | -18.39 | 40.63 |  | -18.39 | 40.63 | 16 | int | 0.188 | 60000 | 788 | 0.39 | 0.85 | 12 | [10 empty] | 2051 |  | -97.71908676 | 33.15233647 | 799.27 | 3t x 3t
4220 | 15981 | cluster | 10:00 | 21734.87 | -18.39 | 40.63 |  | -18.39 | 40.63 | 16 | int | 0.188 | 60000 | 788 | 1.54 | 1.68 | 12 | [10 empty] | 2051 |  | -97.71908676 | 33.15233647 | 799.27 | 3t x 3t
4220 | 15982 | metal loss corrosion | 10:14 | 21734.92 | -18.43 | 40.58 |  | -18.43 | 40.58 | 16 | int | 0.188 | 60000 | 788 | 0.96 | 0.59 | 10 | [10 empty] | 2051 |  | -97.71908679 | 33.1523366 | 799.27 | 3t x 3t
4220 | 15983 | metal loss corrosion | 10:00 | 21734.93 | -18.45 | 40.57 |  | -18.45 | 40.57 | 16 | int | 0.188 | 60000 | 788 | 0.33 | 0.59 | 10 | [10 empty] | 2051 |  | -97.71908679 | 33.15233664 | 799.27 | 3t x 3t
4220 | 15984 | metal loss corrosion | 11:32 | 21735.05 | -18.57 | 40.45 |  | -18.57 | 40.45 | 16 | int | 0.188 | 60000 | 788 | 0.38 | 0.59 | 10 | [12 empty] | -97.71908686 | 33.15233696 | 799.27
4220 | 15985 | metal loss corrosion | 11:12 | 21735.06 | -18.57 | 40.45 |  | -18.57 | 40.45 | 16 | int | 0.188 | 60000 | 788 | 0.37 | 0.59 | 13 |  | 1548.37 |  | 1.96 |  |  |  | 929.02 | 0.85 |  |  |  | -97.71908686 | 33.15233697 | 799.27
4220 | 15986 | metal loss corrosion | 1:10 | 21735.19 | -18.7 | 40.31 |  | -18.7 | 40.31 | 16 | int | 0.188 | 60000 | 788 | 0.32 | 0.59 | 10 | [12 empty] | -97.71908693 | 33.15233733 | 799.27
4220 | 15987 | metal loss corrosion | 10:13 | 21735.25 | -18.77 | 40.25 |  | -18.77 | 40.25 | 16 | int | 0.188 | 60000 | 788 | 0.42 | 0.59 | 12 | [12 empty] | -97.71908696 | 33.15233751 | 799.27
4220 | 15988 | metal loss corrosion | 11:07 | 21735.31 | -18.83 | 40.19 |  | -18.83 | 40.19 | 16 | int | 0.188 | 60000 | 788 | 0.37 | 0.63 | 15 |  | 1547.92 |  | 1.96 |  |  |  | 928.75 | 0.85 |  |  |  | -97.719087 | 33.15233767 | 799.27
4220 | 15989 | metal loss corrosion | 9:48 | 21735.33 | -18.84 | 40.18 |  | -18.84 | 40.18 | 16 | int | 0.188 | 60000 | 788 | 0.53 | 0.95 | 10 | [12 empty] | -97.719087 | 33.1523377 | 799.27
4220 | 15990 | metal loss corrosion | 10:19 | 21735.35 | -18.86 | 40.16 |  | -18.86 | 40.16 | 16 | int | 0.188 | 60000 | 788 | 0.42 | 0.59 | 17 |  | 1546.52 |  | 1.96 |  |  |  | 927.91 | 0.85 |  |  |  | -97.71908701 | 33.15233776 | 799.27
4220 | 15991 | cluster | 10:13 | 21735.43 | -18.95 | 40.07 |  | -18.95 | 40.07 | 16 | int | 0.188 | 60000 | 788 | 0.59 | 1.9 | 15 |  | 1543.56 |  | 1.96 |  |  |  | 926.14 | 0.85 |  | 2052 |  | -97.71908706 | 33.15233799 | 799.27 | 3t x 3t
4220 | 15992 | metal loss corrosion | 10:13 | 21735.43 | -18.95 | 40.07 |  | -18.95 | 40.07 | 16 | int | 0.188 | 60000 | 788 | 0.32 | 0.59 | 15 | [10 empty] | 2052 |  | -97.71908706 | 33.15233799 | 799.27 | 3t x 3t
4220 | 15993 | metal loss corrosion | 10:28 | 21735.44 | -18.95 | 40.07 |  | -18.95 | 40.07 | 16 | int | 0.188 | 60000 | 788 | 0.56 | 0.85 | 8 | [10 empty] | 2052 |  | -97.71908706 | 33.152338 | 799.27 | 3t x 3t
4220 | 15994 | metal loss corrosion | 9:52 | 21735.45 | -18.96 | 40.06 |  | -18.96 | 40.06 | 16 | int | 0.188 | 60000 | 788 | 0.41 | 0.59 | 10 | [12 empty] | -97.71908707 | 33.15233803 | 799.27
4220 | 15995 | metal loss corrosion | 10:03 | 21735.54 | -19.06 | 39.96 |  | -19.06 | 39.96 | 16 | int | 0.188 | 60000 | 788 | 0.45 | 0.59 | 17 | [10 empty] | 2053 |  | -97.71908712 | 33.15233829 | 799.27 | 3t x 3t
4220 | 15996 | cluster | 10:03 | 21735.54 | -19.06 | 39.96 |  | -19.06 | 39.96 | 16 | int | 0.188 | 60000 | 788 | 0.52 | 1.75 | 17 |  | 1544.46 |  | 1.96 |  |  |  | 926.68 | 0.85 |  | 2053 |  | -97.71908712 | 33.15233829 | 799.27 | 3t x 3t
4220 | 15997 | metal loss corrosion | 10:19 | 21735.56 | -19.07 | 39.94 |  | -19.07 | 39.94 | 16 | int | 0.188 | 60000 | 788 | 0.32 | 0.59 | 13 | [10 empty] | 2053 |  | -97.71908713 | 33.15233834 | 799.27 | 3t x 3t
4220 | 15998 | metal loss corrosion | 1:29 | 21735.61 | -19.12 | 39.9 |  | -19.12 | 39.9 | 16 | int | 0.188 | 60000 | 788 | 0.35 | 0.59 | 12 | [12 empty] | -97.71908715 | 33.15233846 | 799.27
4220 | 15999 | metal loss corrosion | 10:22 | 21735.65 | -19.17 | 39.85 |  | -19.17 | 39.85 | 16 | int | 0.188 | 60000 | 788 | 0.35 | 0.59 | 10 | [12 empty] | -97.71908717 | 33.15233859 | 799.27
4220 | 16000 | metal loss corrosion | 9:59 | 21735.73 | -19.25 | 39.77 |  | -19.25 | 39.77 | 16 | int | 0.188 | 60000 | 788 | 0.38 | 0.93 | 10 | [12 empty] | -97.71908722 | 33.15233881 | 799.27
4220 | 16001 | metal loss corrosion | 1:32 | 21735.75 | -19.26 | 39.75 |  | -19.26 | 39.75 | 16 | int | 0.188 | 60000 | 788 | 0.4 | 0.59 | 17 |  | 1547 |  | 1.96 |  |  |  | 928.2 | 0.85 |  |  |  | -97.71908723 | 33.15233886 | 799.27
4220 | 16002 | metal loss corrosion | 12:57 | 21735.81 | -19.33 | 39.69 |  | -19.33 | 39.69 | 16 | int | 0.188 | 60000 | 788 | 0.72 | 0.59 | 12 | [12 empty] | -97.71908726 | 33.15233903 | 799.27
4220 | 16003 | metal loss corrosion | 1:15 | 21735.84 | -19.35 | 39.66 |  | -19.35 | 39.66 | 16 | int | 0.188 | 60000 | 788 | 0.42 | 0.59 | 17 |  | 1546.52 |  | 1.96 |  |  |  | 927.91 | 0.85 |  |  |  | -97.71908727 | 33.1523391 | 799.27
4220 | 16004 | metal loss corrosion | 10:36 | 21735.85 | -19.37 | 39.65 |  | -19.37 | 39.65 | 16 | int | 0.188 | 60000 | 788 | 0.37 | 0.59 | 12 | [12 empty] | -97.71908728 | 33.15233913 | 799.27
4220 | 16005 | metal loss corrosion | 2:00 | 21735.99 | -19.5 | 39.52 |  | -19.5 | 39.52 | 16 | int | 0.188 | 60000 | 788 | 0.33 | 0.59 | 12 | [12 empty] | -97.71908735 | 33.15233949 | 799.27
4220 | 16006 | metal loss corrosion | 1:37 | 21736.04 | -19.55 | 39.46 |  | -19.55 | 39.46 | 16 | int | 0.188 | 60000 | 788 | 0.38 | 0.59 | 10 | [12 empty] | -97.71908738 | 33.15233964 | 799.27
4220 | 16007 | metal loss corrosion | 12:58 | 21736.08 | -19.59 | 39.42 |  | -19.59 | 39.42 | 16 | int | 0.188 | 60000 | 788 | 0.72 | 0.59 | 10 | [10 empty] | 2054 |  | -97.7190874 | 33.15233975 | 799.27 | 3t x 3t
4220 | 16008 | cluster | 12:58 | 21736.08 | -19.59 | 39.42 |  | -19.59 | 39.42 | 16 | int | 0.188 | 60000 | 788 | 0.72 | 1.69 | 13 |  | 1542.11 |  | 1.96 |  |  |  | 925.27 | 0.85 |  | 2054 |  | -97.7190874 | 33.15233975 | 799.27 | 3t x 3t
4220 | 16009 | metal loss corrosion | 1:13 | 21736.09 | -19.6 | 39.42 |  | -19.6 | 39.42 | 16 | int | 0.188 | 60000 | 788 | 0.35 | 0.59 | 13 | [10 empty] | 2054 |  | -97.71908741 | 33.15233977 | 799.27 | 3t x 3t
4220 | 16010 | metal loss corrosion | 1:38 | 21736.14 | -19.65 | 39.37 |  | -19.65 | 39.37 | 16 | int | 0.188 | 60000 | 788 | 0.37 | 0.59 | 13 |  | 1548.37 |  | 1.96 |  |  |  | 929.02 | 0.85 |  |  |  | -97.71908743 | 33.1523399 | 799.27
4220 | 16011 | metal loss corrosion | 10:12 | 21736.2 | -19.72 | 39.3 |  | -19.72 | 39.3 | 16 | int | 0.188 | 60000 | 788 | 0.33 | 0.59 | 13 |  | 1548.84 |  | 1.97 |  |  |  | 929.31 | 0.85 |  |  |  | -97.71908747 | 33.15234008 | 799.27
4220 | 16012 | metal loss corrosion | 12:47 | 21736.26 | -19.77 | 39.24 |  | -19.77 | 39.24 | 16 | int | 0.188 | 60000 | 788 | 0.73 | 0.59 | 10 | [10 empty] | 2055 |  | -97.7190875 | 33.15234024 | 799.27 | 3t x 3t
4220 | 16013 | cluster | 12:38 | 21736.26 | -19.77 | 39.24 |  | -19.77 | 39.24 | 16 | int | 0.188 | 60000 | 788 | 1.03 | 1.24 | 10 | [10 empty] | 2055 |  | -97.7190875 | 33.15234024 | 799.27 | 3t x 3t
4220 | 16014 | metal loss corrosion | 11:00 | 21736.27 | -19.79 | 39.23 |  | -19.79 | 39.23 | 16 | int | 0.188 | 60000 | 788 | 0.39 | 0.59 | 12 | [12 empty] | -97.7190875 | 33.15234027 | 799.27
4220 | 16015 | metal loss corrosion | 12:38 | 21736.27 | -19.79 | 39.23 |  | -19.79 | 39.23 | 16 | int | 0.188 | 60000 | 788 | 0.89 | 0.59 | 10 | [10 empty] | 2055 |  | -97.7190875 | 33.15234027 | 799.27 | 3t x 3t
4220 | 16016 | metal loss corrosion | 12:41 | 21736.41 | -19.92 | 39.1 |  | -19.92 | 39.1 | 16 | int | 0.188 | 60000 | 788 | 0.56 | 0.86 | 10 | [12 empty] | -97.71908757 | 33.15234063 | 799.27
4220 | 16017 | metal loss corrosion | 1:29 | 21736.42 | -19.94 | 39.08 |  | -19.94 | 39.08 | 16 | int | 0.188 | 60000 | 788 | 0.6 | 0.71 | 13 |  | 1544.45 |  | 1.96 |  |  |  | 926.67 | 0.85 |  |  |  | -97.71908758 | 33.15234068 | 799.27
4220 | 16018 | metal loss corrosion | 1:53 | 21736.43 | -19.94 | 39.08 |  | -19.94 | 39.08 | 16 | int | 0.188 | 60000 | 788 | 0.71 | 0.59 | 13 |  | 1542.12 |  | 1.96 |  |  |  | 925.27 | 0.85 |  |  |  | -97.71908759 | 33.15234069 | 799.27
4220 | 16019 | metal loss corrosion | 10:10 | 21736.44 | -19.95 | 39.06 |  | -19.95 | 39.06 | 16 | int | 0.188 | 60000 | 788 | 0.38 | 0.66 | 12 | [10 empty] | 2056 |  | -97.71908759 | 33.15234073 | 799.27 | 3t x 3t
4220 | 16020 | cluster | 9:55 | 21736.44 | -19.95 | 39.06 |  | -19.95 | 39.06 | 16 | int | 0.188 | 60000 | 788 | 1.42 | 2.25 | 17 |  | 1513.72 |  | 1.92 |  |  |  | 908.23 | 0.87 |  | 2056 |  | -97.71908759 | 33.15234073 | 799.27 | 3t x 3t
4220 | 16021 | metal loss corrosion | 10:18 | 21736.49 | -20 | 39.02 |  | -20 | 39.02 | 16 | int | 0.188 | 60000 | 788 | 0.4 | 0.59 | 17 | [10 empty] | 2056 |  | -97.71908762 | 33.15234085 | 799.27 | 3t x 3t
4220 | 16022 | metal loss corrosion | 9:55 | 21736.51 | -20.02 | 38.99 |  | -20.02 | 38.99 | 16 | int | 0.188 | 60000 | 788 | 0.6 | 0.59 | 13 | [10 empty] | 2056 |  | -97.71908763 | 33.15234091 | 799.27 | 3t x 3t
4220 | 16023 | metal loss corrosion | 9:55 | 21736.69 | -20.2 | 38.81 |  | -20.2 | 38.81 | 16 | int | 0.188 | 60000 | 788 | 0.83 | 0.59 | 10 | [12 empty] | -97.71908772 | 33.15234141 | 799.26
4220 | 16024 | cluster | 1:01 | 21736.7 | -20.22 | 38.8 |  | -20.22 | 38.8 | 16 | int | 0.188 | 60000 | 788 | 1.37 | 1.28 | 12 | [10 empty] | 2057 |  | -97.71908773 | 33.15234144 | 799.26 | 3t x 3t
4220 | 16025 | metal loss corrosion | 1:11 | 21736.7 | -20.22 | 38.8 |  | -20.22 | 38.8 | 16 | int | 0.188 | 60000 | 788 | 0.32 | 0.59 | 10 | [10 empty] | 2057 |  | -97.71908773 | 33.15234144 | 799.26 | 3t x 3t
4220 | 16026 | metal loss corrosion | 2:01 | 21736.72 | -20.24 | 38.78 |  | -20.24 | 38.78 | 16 | int | 0.188 | 60000 | 788 | 0.37 | 0.59 | 10 | [12 empty] | -97.71908774 | 33.15234149 | 799.26
4220 | 16027 | metal loss corrosion | 11:02 | 21736.73 | -20.24 | 38.77 |  | -20.24 | 38.77 | 16 | int | 0.188 | 60000 | 788 | 0.36 | 0.59 | 10 | [12 empty] | -97.71908775 | 33.15234151 | 799.26
4220 | 16028 | metal loss corrosion | 1:00 | 21736.77 | -20.29 | 38.73 |  | -20.29 | 38.73 | 16 | int | 0.188 | 60000 | 788 | 0.5 | 0.59 | 12 | [10 empty] | 2057 |  | -97.71908777 | 33.15234163 | 799.26 | 3t x 3t
4220 | 16029 | metal loss corrosion | 1:16 | 21736.88 | -20.4 | 38.62 |  | -20.4 | 38.62 | 16 | int | 0.188 | 60000 | 788 | 0.32 | 0.59 | 10 | [10 empty] | 2058 |  | -97.71908783 | 33.15234192 | 799.26 | 3t x 3t
4220 | 16030 | cluster | 1:02 | 21736.88 | -20.4 | 38.62 |  | -20.4 | 38.62 | 16 | int | 0.188 | 60000 | 788 | 0.48 | 1.52 | 13 |  | 1546.83 |  | 1.96 |  |  |  | 928.1 | 0.85 |  | 2058 |  | -97.71908783 | 33.15234192 | 799.26 | 3t x 3t
4220 | 16031 | metal loss corrosion | 1:02 | 21736.89 | -20.41 | 38.61 |  | -20.41 | 38.61 | 16 | int | 0.188 | 60000 | 788 | 0.35 | 0.59 | 13 | [10 empty] | 2058 |  | -97.71908783 | 33.15234195 | 799.26 | 3t x 3t
4220 | 16032 | metal loss corrosion | 1:54 | 21736.93 | -20.45 | 38.57 |  | -20.45 | 38.57 | 16 | int | 0.188 | 60000 | 788 | 0.52 | 0.59 | 13 |  | 1545.85 |  | 1.96 |  |  |  | 927.51 | 0.85 |  |  |  | -97.71908785 | 33.15234206 | 799.26
4220 | 16033 | metal loss corrosion | 10:49 | 21736.98 | -20.49 | 38.52 |  | -20.49 | 38.52 | 16 | int | 0.188 | 60000 | 788 | 0.36 | 0.59 | 10 | [12 empty] | -97.71908788 | 33.15234219 | 799.26
4220 | 16034 | metal loss corrosion | 2:11 | 21737 | -20.51 | 38.5 |  | -20.51 | 38.5 | 16 | int | 0.188 | 60000 | 788 | 0.38 | 0.59 | 10 | [12 empty] | -97.71908789 | 33.15234224 | 799.26
4220 | 16035 | metal loss corrosion | 10:59 | 21737.06 | -20.58 | 38.44 |  | -20.58 | 38.44 | 16 | int | 0.188 | 60000 | 788 | 0.58 | 0.59 | 10 | [12 empty] | -97.71908792 | 33.15234241 | 799.26
4220 | 16036 | metal loss corrosion | 1:10 | 21737.28 | -20.79 | 38.22 |  | -20.79 | 38.22 | 16 | int | 0.188 | 60000 | 788 | 0.43 | 0.59 | 13 |  | 1547.49 |  | 1.96 |  |  |  | 928.49 | 0.85 |  |  |  | -97.71908804 | 33.152343 | 799.26
4220 | 16037 | metal loss corrosion | 10:13 | 21737.35 | -20.87 | 38.15 |  | -20.87 | 38.15 | 16 | int | 0.188 | 60000 | 788 | 0.38 | 0.59 | 12 | [12 empty] | -97.71908807 | 33.1523432 | 799.26
4220 | 16038 | metal loss corrosion | 10:25 | 21737.46 | -20.98 | 38.04 |  | -20.98 | 38.04 | 16 | int | 0.188 | 60000 | 788 | 0.32 | 0.59 | 12 | [12 empty] | -97.71908813 | 33.1523435 | 799.26
4220 | 16039 | metal loss corrosion | 2:13 | 21737.54 | -21.05 | 37.97 |  | -21.05 | 37.97 | 16 | int | 0.188 | 60000 | 788 | 0.54 | 0.59 | 10 | [12 empty] | -97.71908817 | 33.1523437 | 799.26
4220 | 16040 | deformation dent | 6:16 | 21739.17 | -22.68 | 36.33 |  | -22.68 | 36.33 | 16 | N/A | 0.188 | 60000 | 788 | 8.52 | 6.4 |  | 2.9 | [11 empty] | -97.71908904 | 33.15234813 | 799.24
4220 | 16041 | metal loss corrosion | 2:05 | 21744.79 | -28.3 | 30.71 |  | -28.3 | 30.71 | 16 | int | 0.188 | 60000 | 788 | 0.56 | 0.59 | 10 | [12 empty] | -97.71909202 | 33.15236337 | 799.16
4220 | 16042 | metal loss corrosion | 12:15 | 21744.84 | -28.35 | 30.66 |  | -28.35 | 30.66 | 16 | int | 0.188 | 60000 | 788 | 0.47 | 0.59 | 17 |  | 1545.49 |  | 1.96 |  |  |  | 927.29 | 0.85 |  |  |  | -97.71909205 | 33.1523635 | 799.15
4220 | 16043 | metal loss corrosion | 12:48 | 21744.93 | -28.44 | 30.57 |  | -28.44 | 30.57 | 16 | int | 0.188 | 60000 | 788 | 0.35 | 0.59 | 10 | [12 empty] | -97.7190921 | 33.15236375 | 799.15
4220 | 16044 | metal loss corrosion | 12:15 | 21745.14 | -28.65 | 30.36 |  | -28.65 | 30.36 | 16 | int | 0.188 | 60000 | 788 | 0.32 | 0.59 | 10 | [12 empty] | -97.71909221 | 33.15236432 | 799.15
4220 | 16045 | metal loss corrosion | 11:49 | 21745.16 | -28.67 | 30.34 |  | -28.67 | 30.34 | 16 | int | 0.188 | 60000 | 788 | 0.32 | 0.59 | 12 | [12 empty] | -97.71909222 | 33.15236437 | 799.15
4220 | 16046 | metal loss corrosion | 11:50 | 21745.26 | -28.78 | 30.24 |  | -28.78 | 30.24 | 16 | int | 0.188 | 60000 | 788 | 0.45 | 0.64 | 12 | [10 empty] | 2059 |  | -97.71909228 | 33.15236466 | 799.14 | 3t x 3t
4220 | 16047 | cluster | 11:50 | 21745.26 | -28.78 | 30.24 |  | -28.78 | 30.24 | 16 | int | 0.188 | 60000 | 788 | 1.2 | 2.29 | 12 | [10 empty] | 2059 |  | -97.71909228 | 33.15236466 | 799.14 | 3t x 3t
4220 | 16048 | metal loss corrosion | 12:12 | 21745.28 | -28.79 | 30.22 |  | -28.79 | 30.22 | 16 | int | 0.188 | 60000 | 788 | 0.37 | 0.74 | 10 | [10 empty] | 2059 |  | -97.71909229 | 33.1523647 | 799.14 | 3t x 3t
4220 | 16049 | metal loss corrosion | 12:01 | 21745.34 | -28.85 | 30.17 |  | -28.85 | 30.17 | 16 | int | 0.188 | 60000 | 788 | 0.33 | 0.59 | 12 | [10 empty] | 2059 |  | -97.71909232 | 33.15236485 | 799.14 | 3t x 3t
4220 | 16050 | metal loss corrosion | 11:48 | 21745.49 | -29.01 | 30.01 |  | -29.01 | 30.01 | 16 | int | 0.188 | 60000 | 788 | 0.43 | 0.59 | 13 |  | 1547.49 |  | 1.96 |  |  |  | 928.49 | 0.85 |  |  |  | -97.7190924 | 33.15236528 | 799.14
4220 | 16051 | metal loss corrosion | 12:55 | 21745.55 | -29.07 | 29.95 |  | -29.07 | 29.95 | 16 | int | 0.188 | 60000 | 788 | 0.34 | 0.59 | 12 | [12 empty] | -97.71909243 | 33.15236544 | 799.14
4220 | 16052 | metal loss corrosion | 12:51 | 21745.7 | -29.21 | 29.8 |  | -29.21 | 29.8 | 16 | int | 0.188 | 60000 | 788 | 0.33 | 0.59 | 13 |  | 1548.99 |  | 1.97 |  |  |  | 929.39 | 0.85 |  |  |  | -97.71909251 | 33.15236584 | 799.14
4220 | 16053 | metal loss corrosion | 12:21 | 21745.71 | -29.22 | 29.8 |  | -29.22 | 29.8 | 16 | int | 0.188 | 60000 | 788 | 0.52 | 0.59 | 10 | [12 empty] | -97.71909251 | 33.15236585 | 799.14
4220 | 16054 | metal loss corrosion | 11:50 | 21745.72 | -29.23 | 29.78 |  | -29.23 | 29.78 | 16 | int | 0.188 | 60000 | 788 | 0.32 | 0.59 | 15 |  | 1548.65 |  | 1.97 |  |  |  | 929.19 | 0.85 |  |  |  | -97.71909252 | 33.15236589 | 799.13
4220 | 16055 | metal loss corrosion | 10:39 | 21745.72 | -29.23 | 29.78 |  | -29.23 | 29.78 | 16 | int | 0.188 | 60000 | 788 | 0.38 | 0.59 | 13 |  | 1548.37 |  | 1.96 |  |  |  | 929.02 | 0.85 |  |  |  | -97.71909252 | 33.15236589 | 799.13
4220 | 16056 | metal loss corrosion | 1:48 | 21745.73 | -29.25 | 29.77 |  | -29.25 | 29.77 | 16 | int | 0.188 | 60000 | 788 | 0.32 | 0.59 | 10 | [12 empty] | -97.71909253 | 33.15236592 | 799.13
4220 | 16057 | metal loss corrosion | 1:13 | 21745.78 | -29.3 | 29.72 |  | -29.3 | 29.72 | 16 | int | 0.188 | 60000 | 788 | 0.33 | 0.59 | 12 | [12 empty] | -97.71909255 | 33.15236607 | 799.13
4220 | 16058 | metal loss corrosion | 12:45 | 21745.8 | -29.31 | 29.7 |  | -29.31 | 29.7 | 16 | int | 0.188 | 60000 | 788 | 0.48 | 0.59 | 10 | [12 empty] | -97.71909256 | 33.15236611 | 799.13
4220 | 16059 | cluster | 10:15 | 21745.81 | -29.32 | 29.7 |  | -29.32 | 29.7 | 16 | int | 0.188 | 60000 | 788 | 1.81 | 4.34 | 13 |  | 1512.37 |  | 1.92 |  |  |  | 907.42 | 0.87 |  | 2060 |  | -97.71909257 | 33.15236613 | 799.13 | 3t x 3t
4220 | 16060 | metal loss corrosion | 11:03 | 21745.81 | -29.32 | 29.7 |  | -29.32 | 29.7 | 16 | int | 0.188 | 60000 | 788 | 0.63 | 0.59 | 12 | [10 empty] | 2060 |  | -97.71909257 | 33.15236613 | 799.13 | 3t x 3t
4220 | 16061 | metal loss corrosion | 10:46 | 21745.82 | -29.33 | 29.69 |  | -29.33 | 29.69 | 16 | int | 0.188 | 60000 | 788 | 0.85 | 0.69 | 13 | [10 empty] | 2060 |  | -97.71909257 | 33.15236615 | 799.13 | 3t x 3t
4220 | 16062 | metal loss corrosion | 10:15 | 21745.83 | -29.34 | 29.68 |  | -29.34 | 29.68 | 16 | int | 0.188 | 60000 | 788 | 0.37 | 0.59 | 12 | [10 empty] | 2060 |  | -97.71909258 | 33.15236618 | 799.13 | 3t x 3t
4220 | 16063 | metal loss corrosion | 11:56 | 21745.84 | -29.35 | 29.67 |  | -29.35 | 29.67 | 16 | int | 0.188 | 60000 | 788 | 0.35 | 0.59 | 10 | [12 empty] | -97.71909258 | 33.15236621 | 799.13
4220 | 16064 | metal loss corrosion | 11:08 | 21745.84 | -29.35 | 29.67 |  | -29.35 | 29.67 | 16 | int | 0.188 | 60000 | 788 | 0.63 | 0.59 | 12 | [10 empty] | 2060 |  | -97.71909258 | 33.15236621 | 799.13 | 3t x 3t
4220 | 16065 | metal loss corrosion | 10:26 | 21745.84 | -29.35 | 29.66 |  | -29.35 | 29.66 | 16 | int | 0.188 | 60000 | 788 | 0.97 | 0.59 | 10 | [10 empty] | 2060 |  | -97.71909258 | 33.15236621 | 799.13 | 3t x 3t
4220 | 16066 | metal loss corrosion | 1:36 | 21745.84 | -29.36 | 29.66 |  | -29.36 | 29.66 | 16 | int | 0.188 | 60000 | 788 | 0.39 | 0.59 | 10 | [12 empty] | -97.71909259 | 33.15236623 | 799.13
4220 | 16067 | metal loss corrosion | 11:29 | 21745.87 | -29.38 | 29.63 |  | -29.38 | 29.63 | 16 | int | 0.188 | 60000 | 788 | 0.36 | 0.59 | 13 |  | 1548.53 |  | 1.97 |  |  |  | 929.12 | 0.85 |  |  |  | -97.7190926 | 33.1523663 | 799.13
4220 | 16068 | metal loss corrosion | 12:50 | 21745.9 | -29.41 | 29.61 |  | -29.41 | 29.61 | 16 | int | 0.188 | 60000 | 788 | 0.53 | 0.59 | 17 | [10 empty] | 2061 |  | -97.71909261 | 33.15236637 | 799.13 | 3t x 3t
4220 | 16069 | cluster | 12:50 | 21745.9 | -29.41 | 29.61 |  | -29.41 | 29.61 | 16 | int | 0.188 | 60000 | 788 | 1.13 | 2.36 | 17 |  | 1524.06 |  | 1.93 |  |  |  | 914.44 | 0.86 |  | 2061 |  | -97.71909261 | 33.15236637 | 799.13 | 3t x 3t
4220 | 16070 | metal loss corrosion | 1:14 | 21745.9 | -29.41 | 29.61 |  | -29.41 | 29.61 | 16 | int | 0.188 | 60000 | 788 | 0.61 | 0.7 | 8 | [10 empty] | 2061 |  | -97.71909261 | 33.15236637 | 799.13 | 3t x 3t
4220 | 16071 | metal loss corrosion | 1:03 | 21745.91 | -29.43 | 29.59 |  | -29.43 | 29.59 | 16 | int | 0.188 | 60000 | 788 | 0.93 | 0.59 | 12 | [10 empty] | 2061 |  | -97.71909262 | 33.15236641 | 799.13 | 3t x 3t
4220 | 16072 | metal loss corrosion | 10:39 | 21745.92 | -29.43 | 29.59 |  | -29.43 | 29.59 | 16 | int | 0.188 | 60000 | 788 | 0.5 | 0.59 | 12 | [10 empty] | 2060 |  | -97.71909262 | 33.15236642 | 799.13 | 3t x 3t
4220 | 16073 | metal loss corrosion | 12:18 | 21745.92 | -29.43 | 29.58 |  | -29.43 | 29.58 | 16 | int | 0.188 | 60000 | 788 | 0.32 | 0.59 | 10 | [12 empty] | -97.71909263 | 33.15236644 | 799.13
4220 | 16074 | metal loss corrosion | 11:51 | 21745.95 | -29.46 | 29.55 |  | -29.46 | 29.55 | 16 | int | 0.188 | 60000 | 788 | 0.49 | 0.59 | 13 |  | 1546.49 |  | 1.96 |  |  |  | 927.9 | 0.85 |  |  |  | -97.71909264 | 33.15236651 | 799.13
4220 | 16075 | metal loss corrosion | 11:30 | 21745.95 | -29.46 | 29.55 |  | -29.46 | 29.55 | 16 | int | 0.188 | 60000 | 788 | 0.35 | 0.59 | 12 | [12 empty] | -97.71909264 | 33.15236652 | 799.13
4220 | 16076 | metal loss corrosion | 1:35 | 21745.97 | -29.48 | 29.53 |  | -29.48 | 29.53 | 16 | int | 0.188 | 60000 | 788 | 0.32 | 0.59 | 10 | [10 empty] | 2062 |  | -97.71909265 | 33.15236657 | 799.13 | 3t x 3t
4220 | 16077 | cluster | 1:29 | 21745.97 | -29.48 | 29.53 |  | -29.48 | 29.53 | 16 | int | 0.188 | 60000 | 788 | 2.22 | 1.51 | 13 |  | 1502.58 |  | 1.91 |  |  |  | 901.55 | 0.87 |  | 2062 |  | -97.71909265 | 33.15236657 | 799.13 | 3t x 3t
4220 | 16078 | metal loss corrosion | 10:07 | 21746 | -29.51 | 29.5 |  | -29.51 | 29.5 | 16 | int | 0.188 | 60000 | 788 | 0.34 | 0.59 | 10 | [12 empty] | -97.71909267 | 33.15236665 | 799.13
4220 | 16079 | metal loss corrosion | 1:37 | 21746.02 | -29.53 | 29.48 |  | -29.53 | 29.48 | 16 | int | 0.188 | 60000 | 788 | 0.55 | 0.97 | 10 | [10 empty] | 2062 |  | -97.71909268 | 33.15236671 | 799.13 | 3t x 3t
4220 | 16080 | metal loss corrosion | 2:03 | 21746.06 | -29.57 | 29.45 |  | -29.57 | 29.45 | 16 | int | 0.188 | 60000 | 788 | 0.43 | 0.59 | 13 |  | 1547.49 |  | 1.96 |  |  |  | 928.49 | 0.85 |  |  |  | -97.7190927 | 33.1523668 | 799.13
4220 | 16081 | metal loss corrosion | 1:30 | 21746.06 | -29.58 | 29.44 |  | -29.58 | 29.44 | 16 | int | 0.188 | 60000 | 788 | 0.33 | 0.59 | 10 | [10 empty] | 2062 |  | -97.71909271 | 33.15236683 | 799.13 | 3t x 3t
4220 | 16082 | metal loss corrosion | 1:40 | 21746.1 | -29.61 | 29.4 |  | -29.61 | 29.4 | 16 | int | 0.188 | 60000 | 788 | 0.65 | 0.59 | 13 | [10 empty] | 2062 |  | -97.71909272 | 33.15236692 | 799.13 | 3t x 3t
4220 | 16083 | metal loss corrosion | 11:03 | 21746.11 | -29.63 | 29.39 |  | -29.63 | 29.39 | 16 | int | 0.188 | 60000 | 788 | 0.45 | 0.59 | 17 |  | 1545.75 |  | 1.96 |  |  |  | 927.45 | 0.85 |  |  |  | -97.71909273 | 33.15236696 | 799.13
4220 | 16084 | metal loss corrosion | 10:21 | 21746.13 | -29.65 | 29.37 |  | -29.65 | 29.37 | 16 | int | 0.188 | 60000 | 788 | 0.38 | 0.59 | 12 | [12 empty] | -97.71909274 | 33.15236701 | 799.13
4220 | 16085 | metal loss corrosion | 10:42 | 21746.21 | -29.72 | 29.29 |  | -29.72 | 29.29 | 16 | int | 0.188 | 60000 | 788 | 0.54 | 0.66 | 15 |  | 1544.71 |  | 1.96 |  |  |  | 926.82 | 0.85 |  |  |  | -97.71909278 | 33.15236722 | 799.12
4220 | 16086 | metal loss corrosion | 11:03 | 21746.22 | -29.73 | 29.28 |  | -29.73 | 29.28 | 16 | int | 0.188 | 60000 | 788 | 0.52 | 1.28 | 10 | [12 empty] | -97.71909279 | 33.15236725 | 799.12
4220 | 16087 | metal loss corrosion | 1:37 | 21746.25 | -29.76 | 29.25 |  | -29.76 | 29.25 | 16 | int | 0.188 | 60000 | 788 | 0.42 | 1.04 | 13 |  | 1547.67 |  | 1.96 |  |  |  | 928.6 | 0.85 |  |  |  | -97.7190928 | 33.15236733 | 799.12
4220 | 16088 | cluster | 11:33 | 21746.28 | -29.79 | 29.23 |  | -29.79 | 29.23 | 16 | int | 0.188 | 60000 | 788 | 0.61 | 1.73 | 12 | [10 empty] | 2063 |  | -97.71909282 | 33.1523674 | 799.12 | 3t x 3t
4220 | 16089 | metal loss corrosion | 11:50 | 21746.28 | -29.79 | 29.23 |  | -29.79 | 29.23 | 16 | int | 0.188 | 60000 | 788 | 0.52 | 0.59 | 12 | [10 empty] | 2063 |  | -97.71909282 | 33.1523674 | 799.12 | 3t x 3t
4220 | 16090 | metal loss corrosion | 12:14 | 21746.29 | -29.81 | 29.21 |  | -29.81 | 29.21 | 16 | int | 0.188 | 60000 | 788 | 0.77 | 1.08 | 10 | [12 empty] | -97.71909283 | 33.15236744 | 799.12
4220 | 16091 | metal loss corrosion | 11:33 | 21746.3 | -29.81 | 29.21 |  | -29.81 | 29.21 | 16 | int | 0.188 | 60000 | 788 | 0.38 | 0.59 | 12 | [10 empty] | 2063 |  | -97.71909283 | 33.15236745 | 799.12 | 3t x 3t
4220 | 16092 | cluster | 1:14 | 21746.3 | -29.82 | 29.2 |  | -29.82 | 29.2 | 16 | int | 0.188 | 60000 | 788 | 1.14 | 1.76 | 12 | [10 empty] | 2064 |  | -97.71909283 | 33.15236748 | 799.12 | 3t x 3t
4220 | 16093 | metal loss corrosion | 1:18 | 21746.3 | -29.82 | 29.2 |  | -29.82 | 29.2 | 16 | int | 0.188 | 60000 | 788 | 0.32 | 0.59 | 10 | [10 empty] | 2064 |  | -97.71909283 | 33.15236748 | 799.12 | 3t x 3t
4220 | 16094 | metal loss corrosion | 11:01 | 21746.33 | -29.84 | 29.18 |  | -29.84 | 29.18 | 16 | int | 0.188 | 60000 | 788 | 0.83 | 0.74 | 8 | [10 empty] | 2065 |  | -97.71909284 | 33.15236754 | 799.12 | 3t x 3t
4220 | 16095 | cluster | 11:01 | 21746.33 | -29.84 | 29.18 |  | -29.84 | 29.18 | 16 | int | 0.188 | 60000 | 788 | 2.33 | 1.34 | 17 |  | 1482.92 |  | 1.88 |  |  |  | 889.75 | 0.89 |  | 2065 |  | -97.71909284 | 33.15236754 | 799.12 | 3t x 3t
4220 | 16096 | metal loss corrosion | 1:30 | 21746.35 | -29.86 | 29.16 |  | -29.86 | 29.16 | 16 | int | 0.188 | 60000 | 788 | 0.32 | 0.63 | 12 | [10 empty] | 2064 |  | -97.71909286 | 33.15236759 | 799.12 | 3t x 3t
4220 | 16097 | metal loss corrosion | 1:14 | 21746.37 | -29.89 | 29.13 |  | -29.89 | 29.13 | 16 | int | 0.188 | 60000 | 788 | 0.32 | 0.59 | 10 | [10 empty] | 2064 |  | -97.71909287 | 33.15236766 | 799.12 | 3t x 3t
4220 | 16098 | metal loss corrosion | 10:43 | 21746.38 | -29.9 | 29.12 |  | -29.9 | 29.12 | 16 | int | 0.188 | 60000 | 788 | 0.44 | 0.59 | 12 | [10 empty] | 2066 |  | -97.71909288 | 33.1523677 | 799.12 | 3t x 3t
4220 | 16099 | cluster | 10:38 | 21746.38 | -29.9 | 29.12 |  | -29.9 | 29.12 | 16 | int | 0.188 | 60000 | 788 | 1.27 | 0.89 | 12 | [10 empty] | 2066 |  | -97.71909288 | 33.1523677 | 799.12 | 3t x 3t
4220 | 16100 | metal loss corrosion | 11:11 | 21746.43 | -29.94 | 29.08 |  | -29.94 | 29.08 | 16 | int | 0.188 | 60000 | 788 | 0.4 | 0.66 | 13 | [10 empty] | 2065 |  | -97.7190929 | 33.15236781 | 799.12 | 3t x 3t
4220 | 16101 | metal loss corrosion | 10:38 | 21746.46 | -29.98 | 29.04 |  | -29.98 | 29.04 | 16 | int | 0.188 | 60000 | 788 | 0.32 | 0.62 | 10 | [10 empty] | 2066 |  | -97.71909292 | 33.15236791 | 799.12 | 3t x 3t
4220 | 16102 | metal loss corrosion | 11:02 | 21746.49 | -30 | 29.01 |  | -30 | 29.01 | 16 | int | 0.188 | 60000 | 788 | 0.34 | 0.59 | 17 | [10 empty] | 2065 |  | -97.71909293 | 33.15236798 | 799.12 | 3t x 3t
4220 | 16103 | metal loss corrosion | 10:25 | 21746.54 | -30.06 | 28.96 |  | -30.06 | 28.96 | 16 | int | 0.188 | 60000 | 788 | 0.32 | 0.59 | 12 | [12 empty] | -97.71909296 | 33.15236812 | 799.12
4220 | 16104 | metal loss corrosion | 12:00 | 21746.57 | -30.08 | 28.94 |  | -30.08 | 28.94 | 16 | int | 0.188 | 60000 | 788 | 0.33 | 0.59 | 15 |  | 1548.47 |  | 1.97 |  |  |  | 929.08 | 0.85 |  |  |  | -97.71909297 | 33.15236819 | 799.12
4220 | 16105 | cluster | 10:42 | 21746.63 | -30.14 | 28.88 |  | -30.14 | 28.88 | 16 | int | 0.188 | 60000 | 788 | 1.22 | 3.02 | 10 | [10 empty] | 2067 |  | -97.71909301 | 33.15236835 | 799.12 | 3t x 3t
4220 | 16106 | metal loss corrosion | 10:42 | 21746.63 | -30.14 | 28.88 |  | -30.14 | 28.88 | 16 | int | 0.188 | 60000 | 788 | 0.75 | 0.59 | 8 | [10 empty] | 2067 |  | -97.71909301 | 33.15236835 | 799.12 | 3t x 3t
4220 | 16107 | metal loss corrosion | 11:17 | 21746.63 | -30.15 | 28.87 |  | -30.15 | 28.87 | 16 | int | 0.188 | 60000 | 788 | 0.81 | 0.59 | 10 | [10 empty] | 2067 |  | -97.71909301 | 33.15236837 | 799.11 | 3t x 3t
4220 | 16108 | metal loss corrosion | 12:52 | 21746.64 | -30.16 | 28.86 |  | -30.16 | 28.86 | 16 | int | 0.188 | 60000 | 788 | 0.99 | 0.59 | 13 | [10 empty] | 2068 |  | -97.71909301 | 33.15236839 | 799.11 | 3t x 3t
4220 | 16109 | cluster | 12:45 | 21746.64 | -30.16 | 28.86 |  | -30.16 | 28.86 | 16 | int | 0.188 | 60000 | 788 | 1.76 | 4.36 | 13 |  | 1513.41 |  | 1.92 |  |  |  | 908.05 | 0.87 |  | 2068 |  | -97.71909301 | 33.15236839 | 799.11 | 3t x 3t
4220 | 16110 | metal loss corrosion | 12:45 | 21746.66 | -30.17 | 28.84 |  | -30.17 | 28.84 | 16 | int | 0.188 | 60000 | 788 | 0.91 | 0.59 | 12 | [10 empty] | 2068 |  | -97.71909302 | 33.15236844 | 799.11 | 3t x 3t
4220 | 16111 | metal loss corrosion | 1:30 | 21746.66 | -30.17 | 28.84 |  | -30.17 | 28.84 | 16 | int | 0.188 | 60000 | 788 | 0.37 | 1.22 | 12 | [12 empty] | -97.71909302 | 33.15236844 | 799.11
4220 | 16112 | metal loss corrosion | 1:06 | 21746.66 | -30.18 | 28.84 |  | -30.18 | 28.84 | 16 | int | 0.188 | 60000 | 788 | 0.8 | 0.59 | 13 | [10 empty] | 2068 |  | -97.71909302 | 33.15236845 | 799.11 | 3t x 3t
4220 | 16113 | metal loss corrosion | 10:58 | 21746.68 | -30.19 | 28.83 |  | -30.19 | 28.83 | 16 | int | 0.188 | 60000 | 788 | 0.61 | 1.06 | 8 | [10 empty] | 2067 |  | -97.71909303 | 33.15236849 | 799.11 | 3t x 3t
4220 | 16114 | metal loss corrosion | 12:03 | 21746.68 | -30.2 | 28.82 |  | -30.2 | 28.82 | 16 | int | 0.188 | 60000 | 788 | 0.44 | 0.59 | 19 |  | 1545.64 |  | 1.96 |  |  |  | 927.38 | 0.85 |  |  |  | -97.71909303 | 33.1523685 | 799.11
4220 | 16115 | metal loss corrosion | 2:02 | 21746.72 | -30.23 | 28.79 |  | -30.23 | 28.79 | 16 | int | 0.188 | 60000 | 788 | 0.49 | 0.59 | 10 | [12 empty] | -97.71909305 | 33.1523686 | 799.11
4220 | 16116 | metal loss corrosion | 1:39 | 21746.74 | -30.26 | 28.76 |  | -30.26 | 28.76 | 16 | int | 0.188 | 60000 | 788 | 0.37 | 0.59 | 12 | [10 empty] | 2068 |  | -97.71909307 | 33.15236867 | 799.11 | 3t x 3t
4220 | 16117 | metal loss corrosion | 1:22 | 21746.75 | -30.27 | 28.75 |  | -30.27 | 28.75 | 16 | int | 0.188 | 60000 | 788 | 0.43 | 0.73 | 12 | [10 empty] | 2068 |  | -97.71909307 | 33.1523687 | 799.11 | 3t x 3t
4220 | 16118 | metal loss corrosion | 11:31 | 21746.93 | -30.44 | 28.57 |  | -30.44 | 28.57 | 16 | int | 0.188 | 60000 | 788 | 0.34 | 0.59 | 12 | [12 empty] | -97.71909317 | 33.15236918 | 799.11
4220 | 16119 | metal loss corrosion | 1:11 | 21746.97 | -30.48 | 28.54 |  | -30.48 | 28.54 | 16 | int | 0.188 | 60000 | 788 | 0.44 | 0.59 | 12 | [12 empty] | -97.71909319 | 33.15236928 | 799.11
4220 | 16120 | metal loss corrosion | 12:43 | 21746.99 | -30.5 | 28.51 |  | -30.5 | 28.51 | 16 | int | 0.188 | 60000 | 788 | 0.52 | 0.8 | 10 | [12 empty] | -97.7190932 | 33.15236934 | 799.11
4220 | 16121 | metal loss corrosion | 12:20 | 21747.04 | -30.55 | 28.47 |  | -30.55 | 28.47 | 16 | int | 0.188 | 60000 | 788 | 0.59 | 0.59 | 10 | [12 empty] | -97.71909322 | 33.15236946 | 799.11
4220 | 16122 | metal loss corrosion | 11:35 | 21747.05 | -30.56 | 28.46 |  | -30.56 | 28.46 | 16 | int | 0.188 | 60000 | 788 | 0.32 | 0.59 | 10 | [12 empty] | -97.71909323 | 33.15236949 | 799.11
4220 | 16123 | metal loss corrosion | 11:56 | 21747.06 | -30.57 | 28.44 |  | -30.57 | 28.44 | 16 | int | 0.188 | 60000 | 788 | 0.4 | 0.59 | 13 |  | 1548.03 |  | 1.96 |  |  |  | 928.82 | 0.85 |  |  |  | -97.71909324 | 33.15236952 | 799.11
4220 | 16124 | metal loss corrosion | 11:11 | 21747.08 | -30.59 | 28.42 |  | -30.59 | 28.42 | 16 | int | 0.188 | 60000 | 788 | 0.32 | 0.59 | 13 |  | 1548.99 |  | 1.97 |  |  |  | 929.39 | 0.85 |  |  |  | -97.71909325 | 33.15236958 | 799.11
4220 | 16125 | metal loss corrosion | 10:43 | 21747.1 | -30.62 | 28.4 |  | -30.62 | 28.4 | 16 | int | 0.188 | 60000 | 788 | 0.45 | 0.59 | 10 | [12 empty] | -97.71909326 | 33.15236964 | 799.1
4220 | 16126 | metal loss corrosion | 9:34 | 21747.14 | -30.65 | 28.37 |  | -30.65 | 28.37 | 16 | int | 0.188 | 60000 | 788 | 0.32 | 0.59 | 12 | [12 empty] | -97.71909328 | 33.15236974 | 799.1
4220 | 16127 | cluster | 1:10 | 21747.22 | -30.74 | 28.28 |  | -30.74 | 28.28 | 16 | int | 0.188 | 60000 | 788 | 0.89 | 0.78 | 12 | [10 empty] | 2069 |  | -97.71909332 | 33.15236997 | 799.1 | 3t x 3t
4220 | 16128 | metal loss corrosion | 1:12 | 21747.22 | -30.74 | 28.28 |  | -30.74 | 28.28 | 16 | int | 0.188 | 60000 | 788 | 0.42 | 0.59 | 12 | [10 empty] | 2069 |  | -97.71909332 | 33.15236997 | 799.1 | 3t x 3t
4220 | 16129 | metal loss corrosion | 1:10 | 21747.27 | -30.79 | 28.23 |  | -30.79 | 28.23 | 16 | int | 0.188 | 60000 | 788 | 0.32 | 0.59 | 12 | [10 empty] | 2069 |  | -97.71909335 | 33.1523701 | 799.1 | 3t x 3t
4220 | 16130 | metal loss corrosion | 10:37 | 21747.29 | -30.81 | 28.21 |  | -30.81 | 28.21 | 16 | int | 0.188 | 60000 | 788 | 0.32 | 0.59 | 13 |  | 1549.13 |  | 1.97 |  |  |  | 929.48 | 0.85 |  |  |  | -97.71909336 | 33.15237016 | 799.1
4220 | 16131 | metal loss corrosion | 1:59 | 21747.32 | -30.84 | 28.18 |  | -30.84 | 28.18 | 16 | int | 0.188 | 60000 | 788 | 0.34 | 0.59 | 10 | [12 empty] | -97.71909338 | 33.15237024 | 799.1
4220 | 16132 | metal loss corrosion | 9:35 | 21747.36 | -30.88 | 28.14 |  | -30.88 | 28.14 | 16 | int | 0.188 | 60000 | 788 | 0.37 | 0.59 | 10 | [12 empty] | -97.7190934 | 33.15237035 | 799.1
4220 | 16133 | metal loss corrosion | 11:17 | 21747.38 | -30.89 | 28.12 |  | -30.89 | 28.12 | 16 | int | 0.188 | 60000 | 788 | 0.4 | 0.59 | 10 | [12 empty] | -97.71909341 | 33.1523704 | 799.1
4220 | 16134 | metal loss corrosion | 1:15 | 21747.42 | -30.93 | 28.09 |  | -30.93 | 28.09 | 16 | int | 0.188 | 60000 | 788 | 0.57 | 0.97 | 12 | [12 empty] | -97.71909343 | 33.15237049 | 799.1
4220 | 16135 | metal loss corrosion | 1:42 | 21747.42 | -30.94 | 28.08 |  | -30.94 | 28.08 | 16 | int | 0.188 | 60000 | 788 | 0.33 | 0.64 | 13 |  | 1548.99 |  | 1.97 |  |  |  | 929.39 | 0.85 |  |  |  | -97.71909343 | 33.15237051 | 799.1
4220 | 16136 | metal loss corrosion | 9:30 | 21747.5 | -31.01 | 28.01 |  | -31.01 | 28.01 | 16 | int | 0.188 | 60000 | 788 | 0.39 | 0.59 | 10 | [12 empty] | -97.71909347 | 33.15237071 | 799.1
4220 | 16137 | cluster | 1:06 | 21747.58 | -31.1 | 27.92 |  | -31.1 | 27.92 | 16 | int | 0.188 | 60000 | 788 | 2.24 | 1.08 | 15 |  | 1493.55 |  | 1.9 |  |  |  | 896.13 | 0.88 |  | 2070 |  | -97.71909352 | 33.15237095 | 799.09 | 3t x 3t
4220 | 16138 | metal loss corrosion | 1:12 | 21747.58 | -31.1 | 27.92 |  | -31.1 | 27.92 | 16 | int | 0.188 | 60000 | 788 | 0.39 | 0.59 | 15 | [10 empty] | 2070 |  | -97.71909352 | 33.15237095 | 799.09 | 3t x 3t
4220 | 16139 | metal loss corrosion | 1:45 | 21747.59 | -31.1 | 27.92 |  | -31.1 | 27.92 | 16 | int | 0.188 | 60000 | 788 | 0.46 | 1.49 | 12 | [12 empty] | -97.71909352 | 33.15237095 | 799.09
4220 | 16140 | metal loss corrosion | 1:13 | 21747.64 | -31.15 | 27.87 |  | -31.15 | 27.87 | 16 | int | 0.188 | 60000 | 788 | 0.32 | 0.59 | 12 | [10 empty] | 2070 |  | -97.71909354 | 33.15237109 | 799.09 | 3t x 3t
4220 | 16141 | metal loss corrosion | 1:06 | 21747.71 | -31.22 | 27.8 |  | -31.22 | 27.8 | 16 | int | 0.188 | 60000 | 788 | 0.32 | 0.59 | 10 | [10 empty] | 2070 |  | -97.71909358 | 33.15237128 | 799.09 | 3t x 3t
4220 | 16142 | metal loss corrosion | 2:19 | 21747.71 | -31.22 | 27.8 |  | -31.22 | 27.8 | 16 | int | 0.188 | 60000 | 788 | 0.45 | 0.59 | 19 |  | 1545.35 |  | 1.96 |  |  |  | 927.21 | 0.85 |  |  |  | -97.71909358 | 33.15237128 | 799.09
4220 | 16143 | metal loss corrosion | 10:46 | 21747.72 | -31.23 | 27.79 |  | -31.23 | 27.79 | 16 | int | 0.188 | 60000 | 788 | 0.38 | 0.61 | 20 |  | 1546.47 | 1640.01 | 1.96 | 2.08 |  | 984.01 | 927.88 | 0.85 | 9 |  |  | -97.71909359 | 33.15237131 | 799.09
4220 | 16144 | metal loss corrosion | 10:21 | 21747.74 | -31.25 | 27.76 |  | -31.25 | 27.76 | 16 | int | 0.188 | 60000 | 788 | 0.52 | 0.59 | 10 | [12 empty] | -97.7190936 | 33.15237137 | 799.09
4220 | 16145 | metal loss corrosion | 1:13 | 21747.75 | -31.26 | 27.76 |  | -31.26 | 27.76 | 16 | int | 0.188 | 60000 | 788 | 0.32 | 0.59 | 10 | [10 empty] | 2070 |  | -97.7190936 | 33.15237139 | 799.09 | 3t x 3t
4220 | 16146 | metal loss corrosion | 1:26 | 21747.83 | -31.35 | 27.67 |  | -31.35 | 27.67 | 16 | int | 0.188 | 60000 | 788 | 0.78 | 0.59 | 12 | [12 empty] | -97.71909365 | 33.15237162 | 799.09
4220 | 16147 | metal loss corrosion | 9:32 | 21747.87 | -31.38 | 27.64 |  | -31.38 | 27.64 | 16 | int | 0.188 | 60000 | 788 | 0.37 | 0.59 | 12 | [12 empty] | -97.71909367 | 33.15237172 | 799.09
4220 | 16148 | metal loss corrosion | 11:03 | 21747.9 | -31.41 | 27.61 |  | -31.41 | 27.61 | 16 | int | 0.188 | 60000 | 788 | 0.32 | 0.59 | 10 | [12 empty] | -97.71909368 | 33.1523718 | 799.09
4220 | 16149 | metal loss corrosion | 12:49 | 21747.93 | -31.44 | 27.57 |  | -31.44 | 27.57 | 16 | int | 0.188 | 60000 | 788 | 0.33 | 0.59 | 10 | [12 empty] | -97.7190937 | 33.15237189 | 799.09
4220 | 16150 | metal loss corrosion | 1:08 | 21747.95 | -31.46 | 27.56 |  | -31.46 | 27.56 | 16 | int | 0.188 | 60000 | 788 | 0.34 | 0.59 | 12 | [12 empty] | -97.71909371 | 33.15237193 | 799.09
4220 | 16151 | metal loss corrosion | 1:26 | 21747.96 | -31.47 | 27.54 |  | -31.47 | 27.54 | 16 | int | 0.188 | 60000 | 788 | 0.36 | 0.59 | 13 |  | 1548.53 |  | 1.97 |  |  |  | 929.12 | 0.85 |  |  |  | -97.71909372 | 33.15237196 | 799.09
4220 | 16152 | metal loss corrosion | 11:58 | 21747.97 | -31.48 | 27.54 |  | -31.48 | 27.54 | 16 | int | 0.188 | 60000 | 788 | 0.34 | 0.59 | 10 | [10 empty] | 2071 |  | -97.71909372 | 33.15237198 | 799.09 | 3t x 3t
4220 | 16153 | cluster | 11:52 | 21747.97 | -31.48 | 27.54 |  | -31.48 | 27.54 | 16 | int | 0.188 | 60000 | 788 | 0.97 | 0.96 | 12 | [10 empty] | 2071 |  | -97.71909372 | 33.15237198 | 799.09 | 3t x 3t
4220 | 16154 | metal loss corrosion | 2:20 | 21747.98 | -31.49 | 27.52 |  | -31.49 | 27.52 | 16 | int | 0.188 | 60000 | 788 | 0.33 | 0.59 | 13 |  | 1548.99 |  | 1.97 |  |  |  | 929.39 | 0.85 |  |  |  | -97.71909373 | 33.15237202 | 799.09
4220 | 16155 | metal loss corrosion | 11:52 | 21748.02 | -31.53 | 27.48 |  | -31.53 | 27.48 | 16 | int | 0.188 | 60000 | 788 | 0.32 | 0.6 | 12 | [10 empty] | 2071 |  | -97.71909375 | 33.15237213 | 799.08 | 3t x 3t
4220 | 16156 | metal loss corrosion | 12:53 | 21748.06 | -31.58 | 27.44 |  | -31.58 | 27.44 | 16 | int | 0.188 | 60000 | 788 | 0.38 | 1.09 | 10 | [12 empty] | -97.71909377 | 33.15237224 | 799.08
4220 | 16157 | metal loss corrosion | 9:32 | 21748.15 | -31.66 | 27.35 |  | -31.66 | 27.35 | 16 | int | 0.188 | 60000 | 788 | 0.34 | 0.59 | 13 |  | 1548.69 |  | 1.97 |  |  |  | 929.21 | 0.85 |  |  |  | -97.71909382 | 33.15237248 | 799.08
4220 | 16158 | metal loss corrosion | 11:03 | 21748.18 | -31.69 | 27.33 |  | -31.69 | 27.33 | 16 | int | 0.188 | 60000 | 788 | 0.33 | 0.59 | 13 | [10 empty] | 2072 |  | -97.71909383 | 33.15237255 | 799.08 | 3t x 3t
4220 | 16159 | cluster | 10:49 | 21748.18 | -31.69 | 27.33 |  | -31.69 | 27.33 | 16 | int | 0.188 | 60000 | 788 | 1.07 | 1.61 | 13 |  | 1533.09 |  | 1.95 |  |  |  | 919.85 | 0.86 |  | 2072 |  | -97.71909383 | 33.15237255 | 799.08 | 3t x 3t
4220 | 16160 | metal loss corrosion | 2:01 | 21748.24 | -31.75 | 27.27 |  | -31.75 | 27.27 | 16 | int | 0.188 | 60000 | 788 | 0.36 | 0.59 | 10 | [12 empty] | -97.71909386 | 33.15237271 | 799.08
4220 | 16161 | metal loss corrosion | 10:49 | 21748.24 | -31.75 | 27.27 |  | -31.75 | 27.27 | 16 | int | 0.188 | 60000 | 788 | 0.33 | 0.59 | 10 | [10 empty] | 2072 |  | -97.71909387 | 33.15237272 | 799.08 | 3t x 3t
4220 | 16162 | metal loss corrosion | 1:29 | 21748.28 | -31.79 | 27.23 |  | -31.79 | 27.23 | 16 | int | 0.188 | 60000 | 788 | 0.33 | 0.59 | 17 |  | 1548.29 |  | 1.96 |  |  |  | 928.98 | 0.85 |  |  |  | -97.71909389 | 33.15237282 | 799.08
4220 | 16163 | metal loss corrosion | 1:04 | 21748.29 | -31.8 | 27.22 |  | -31.8 | 27.22 | 16 | int | 0.188 | 60000 | 788 | 0.37 | 0.61 | 15 |  | 1547.92 |  | 1.96 |  |  |  | 928.75 | 0.85 |  |  |  | -97.71909389 | 33.15237286 | 799.08
4220 | 16164 | metal loss corrosion | 9:32 | 21748.31 | -31.82 | 27.2 |  | -31.82 | 27.2 | 16 | int | 0.188 | 60000 | 788 | 0.42 | 0.59 | 13 |  | 1547.67 |  | 1.96 |  |  |  | 928.6 | 0.85 |  |  |  | -97.7190939 | 33.1523729 | 799.08
4220 | 16165 | metal loss corrosion | 10:20 | 21748.36 | -31.87 | 27.15 |  | -31.87 | 27.15 | 16 | int | 0.188 | 60000 | 788 | 0.42 | 0.59 | 15 |  | 1547.1 |  | 1.96 |  |  |  | 928.26 | 0.85 |  |  |  | -97.71909393 | 33.15237304 | 799.08
4220 | 16166 | metal loss corrosion | 1:06 | 21748.47 | -31.98 | 27.03 |  | -31.98 | 27.03 | 16 | int | 0.188 | 60000 | 788 | 0.32 | 0.59 | 15 |  | 1548.65 |  | 1.97 |  |  |  | 929.19 | 0.85 |  |  |  | -97.71909399 | 33.15237335 | 799.08
4220 | 16167 | metal loss corrosion | 9:51 | 21748.49 | -32 | 27.02 |  | -32 | 27.02 | 16 | int | 0.188 | 60000 | 788 | 0.4 | 0.59 | 13 |  | 1547.85 |  | 1.96 |  |  |  | 928.71 | 0.85 |  |  |  | -97.719094 | 33.15237339 | 799.07
4220 | 16168 | metal loss corrosion | 12:49 | 21748.49 | -32.01 | 27.01 |  | -32.01 | 27.01 | 16 | int | 0.188 | 60000 | 788 | 0.39 | 0.59 | 12 | [12 empty] | -97.719094 | 33.15237341 | 799.07
4220 | 16169 | metal loss corrosion | 2:12 | 21748.53 | -32.04 | 26.98 |  | -32.04 | 26.98 | 16 | int | 0.188 | 60000 | 788 | 0.35 | 0.59 | 12 | [12 empty] | -97.71909402 | 33.1523735 | 799.07
4220 | 16170 | metal loss corrosion | 9:27 | 21748.53 | -32.04 | 26.98 |  | -32.04 | 26.98 | 16 | int | 0.188 | 60000 | 788 | 0.54 | 0.59 | 12 | [12 empty] | -97.71909402 | 33.1523735 | 799.07
4220 | 16171 | cluster | 10:46 | 21748.59 | -32.11 | 26.91 |  | -32.11 | 26.91 | 16 | int | 0.188 | 60000 | 788 | 0.41 | 1.58 | 10 | [10 empty] | 2073 |  | -97.71909405 | 33.15237368 | 799.07 | 3t x 3t
4220 | 16172 | metal loss corrosion | 11:01 | 21748.59 | -32.11 | 26.91 |  | -32.11 | 26.91 | 16 | int | 0.188 | 60000 | 788 | 0.4 | 0.59 | 10 | [10 empty] | 2073 |  | -97.71909405 | 33.15237368 | 799.07 | 3t x 3t
4220 | 16173 | metal loss corrosion | 10:46 | 21748.6 | -32.11 | 26.9 |  | -32.11 | 26.9 | 16 | int | 0.188 | 60000 | 788 | 0.32 | 0.59 | 10 | [10 empty] | 2073 |  | -97.71909406 | 33.1523737 | 799.07 | 3t x 3t
4220 | 16174 | metal loss corrosion | 1:07 | 21748.61 | -32.12 | 26.9 |  | -32.12 | 26.9 | 16 | int | 0.188 | 60000 | 788 | 0.92 | 0.79 | 10 | [12 empty] | -97.71909406 | 33.15237371 | 799.07
4220 | 16175 | metal loss corrosion | 12:49 | 21748.61 | -32.12 | 26.89 |  | -32.12 | 26.89 | 16 | int | 0.188 | 60000 | 788 | 0.58 | 0.59 | 13 |  | 1544.93 |  | 1.96 |  |  |  | 926.96 | 0.85 |  |  |  | -97.71909406 | 33.15237373 | 799.07
4220 | 16176 | metal loss corrosion | 9:35 | 21748.62 | -32.13 | 26.88 |  | -32.13 | 26.88 | 16 | int | 0.188 | 60000 | 788 | 0.41 | 0.59 | 12 | [12 empty] | -97.71909407 | 33.15237376 | 799.07
4220 | 16177 | metal loss corrosion | 1:39 | 21748.73 | -32.24 | 26.78 |  | -32.24 | 26.78 | 16 | int | 0.188 | 60000 | 788 | 0.35 | 0.87 | 10 | [12 empty] | -97.71909413 | 33.15237405 | 799.07
4220 | 16178 | metal loss corrosion | 9:40 | 21748.74 | -32.25 | 26.76 |  | -32.25 | 26.76 | 16 | int | 0.188 | 60000 | 788 | 0.42 | 0.59 | 12 | [12 empty] | -97.71909413 | 33.15237408 | 799.07
4220 | 16179 | metal loss corrosion | 10:21 | 21748.76 | -32.27 | 26.75 |  | -32.27 | 26.75 | 16 | int | 0.188 | 60000 | 788 | 0.76 | 0.59 | 10 | [12 empty] | -97.71909414 | 33.15237413 | 799.07
4220 | 16180 | metal loss corrosion | 9:29 | 21748.85 | -32.37 | 26.65 |  | -32.37 | 26.65 | 16 | int | 0.188 | 60000 | 788 | 0.35 | 0.59 | 19 |  | 1547.23 |  | 1.96 |  |  |  | 928.34 | 0.85 |  |  |  | -97.71909419 | 33.15237438 | 799.07
4220 | 16181 | metal loss corrosion | 1:40 | 21748.92 | -32.43 | 26.58 |  | -32.43 | 26.58 | 16 | int | 0.188 | 60000 | 788 | 0.41 | 0.64 | 12 | [12 empty] | -97.71909423 | 33.15237457 | 799.07
4220 | 16182 | metal loss corrosion | 1:58 | 21748.93 | -32.45 | 26.57 |  | -32.45 | 26.57 | 16 | int | 0.188 | 60000 | 788 | 0.67 | 0.59 | 10 | [12 empty] | -97.71909424 | 33.1523746 | 799.07
4220 | 16183 | metal loss corrosion | 1:29 | 21749.03 | -32.54 | 26.47 |  | -32.54 | 26.47 | 16 | int | 0.188 | 60000 | 788 | 0.43 | 1.02 | 10 | [12 empty] | -97.71909429 | 33.15237487 | 799.06
4220 | 16184 | metal loss corrosion | 9:37 | 21749.18 | -32.69 | 26.32 |  | -32.69 | 26.32 | 16 | int | 0.188 | 60000 | 788 | 0.43 | 0.92 | 10 | [12 empty] | -97.71909437 | 33.15237527 | 799.06
4220 | 16185 | metal loss corrosion | 10:16 | 21749.19 | -32.7 | 26.31 |  | -32.7 | 26.31 | 16 | int | 0.188 | 60000 | 788 | 0.37 | 0.59 | 13 |  | 1548.37 |  | 1.96 |  |  |  | 929.02 | 0.85 |  |  |  | -97.71909437 | 33.1523753 | 799.06
4220 | 16186 | metal loss corrosion | 12:47 | 21749.21 | -32.72 | 26.3 |  | -32.72 | 26.3 | 16 | int | 0.188 | 60000 | 788 | 0.37 | 0.59 | 15 |  | 1547.92 |  | 1.96 |  |  |  | 928.75 | 0.85 |  |  |  | -97.71909438 | 33.15237534 | 799.06
4220 | 16187 | metal loss corrosion | 11:09 | 21749.29 | -32.81 | 26.21 |  | -32.81 | 26.21 | 16 | int | 0.188 | 60000 | 788 | 0.32 | 0.59 | 17 |  | 1548.49 |  | 1.97 |  |  |  | 929.09 | 0.85 |  |  |  | -97.71909443 | 33.15237559 | 799.06
4220 | 16188 | metal loss corrosion | 11:01 | 21749.38 | -32.89 | 26.13 |  | -32.89 | 26.13 | 16 | int | 0.188 | 60000 | 788 | 0.39 | 0.59 | 12 | [10 empty] | 2074 |  | -97.71909447 | 33.15237581 | 799.06 | 3t x 3t
4220 | 16189 | cluster | 10:28 | 21749.38 | -32.89 | 26.13 |  | -32.89 | 26.13 | 16 | int | 0.188 | 60000 | 788 | 1.61 | 2.89 | 13 |  | 1517.67 |  | 1.93 |  |  |  | 910.6 | 0.87 |  | 2074 |  | -97.71909447 | 33.15237581 | 799.06 | 3t x 3t
4220 | 16190 | metal loss corrosion | 10:28 | 21749.39 | -32.9 | 26.11 |  | -32.9 | 26.11 | 16 | int | 0.188 | 60000 | 788 | 0.39 | 0.59 | 13 | [10 empty] | 2074 |  | -97.71909448 | 33.15237585 | 799.06 | 3t x 3t
4220 | 16191 | metal loss corrosion | 10:44 | 21749.43 | -32.94 | 26.07 |  | -32.94 | 26.07 | 16 | int | 0.188 | 60000 | 788 | 0.44 | 0.59 | 12 | [10 empty] | 2074 |  | -97.7190945 | 33.15237595 | 799.05 | 3t x 3t
4220 | 16192 | cluster | 1:32 | 21749.47 | -32.98 | 26.03 |  | -32.98 | 26.03 | 16 | int | 0.188 | 60000 | 788 | 0.88 | 1.13 | 10 | [10 empty] | 2075 |  | -97.71909452 | 33.15237606 | 799.05 | 3t x 3t
4220 | 16193 | metal loss corrosion | 1:32 | 21749.47 | -32.98 | 26.03 |  | -32.98 | 26.03 | 16 | int | 0.188 | 60000 | 788 | 0.79 | 0.59 | 10 | [10 empty] | 2075 |  | -97.71909452 | 33.15237606 | 799.05 | 3t x 3t
4220 | 16194 | metal loss corrosion | 10:50 | 21749.48 | -32.99 | 26.02 |  | -32.99 | 26.02 | 16 | int | 0.188 | 60000 | 788 | 0.38 | 0.59 | 12 | [10 empty] | 2074 |  | -97.71909453 | 33.15237608 | 799.05 | 3t x 3t
4220 | 16195 | metal loss corrosion | 1:40 | 21749.48 | -32.99 | 26.02 |  | -32.99 | 26.02 | 16 | int | 0.188 | 60000 | 788 | 0.77 | 0.59 | 10 | [10 empty] | 2075 |  | -97.71909453 | 33.15237609 | 799.05 | 3t x 3t
4220 | 16196 | metal loss corrosion | 1:14 | 21749.5 | -33.01 | 26 |  | -33.01 | 26 | 16 | int | 0.188 | 60000 | 788 | 0.37 | 0.59 | 19 |  | 1546.98 |  | 1.96 |  |  |  | 928.19 | 0.85 |  |  |  | -97.71909454 | 33.15237614 | 799.05
4220 | 16197 | metal loss corrosion | 11:08 | 21749.53 | -33.04 | 25.97 |  | -33.04 | 25.97 | 16 | int | 0.188 | 60000 | 788 | 0.33 | 0.59 | 15 |  | 1548.65 |  | 1.97 |  |  |  | 929.19 | 0.85 |  |  |  | -97.71909456 | 33.15237622 | 799.05
4220 | 16198 | metal loss corrosion | 9:33 | 21749.56 | -33.07 | 25.95 |  | -33.07 | 25.95 | 16 | int | 0.188 | 60000 | 788 | 0.69 | 0.59 | 8 | [10 empty] | 2076 |  | -97.71909457 | 33.15237629 | 799.05 | 3t x 3t
4220 | 16199 | cluster | 9:33 | 21749.56 | -33.07 | 25.95 |  | -33.07 | 25.95 | 16 | int | 0.188 | 60000 | 788 | 0.7 | 1.84 | 10 | [10 empty] | 2076 |  | -97.71909457 | 33.15237629 | 799.05 | 3t x 3t
4220 | 16200 | metal loss corrosion | 9:50 | 21749.57 | -33.08 | 25.93 |  | -33.08 | 25.93 | 16 | int | 0.188 | 60000 | 788 | 0.32 | 0.7 | 10 | [10 empty] | 2076 |  | -97.71909458 | 33.15237633 | 799.05 | 3t x 3t
4220 | 16201 | metal loss corrosion | 1:09 | 21749.62 | -33.14 | 25.88 |  | -33.14 | 25.88 | 16 | int | 0.188 | 60000 | 788 | 0.47 | 1.06 | 8 | [10 empty] | 2077 |  | -97.71909461 | 33.15237648 | 799.05 | 3t x 3t
4220 | 16202 | cluster | 1:09 | 21749.62 | -33.14 | 25.88 |  | -33.14 | 25.88 | 16 | int | 0.188 | 60000 | 788 | 1.79 | 1.79 | 12 | [10 empty] | 2077 |  | -97.71909461 | 33.15237648 | 799.05 | 3t x 3t
4220 | 16203 | metal loss corrosion | 1:41 | 21749.63 | -33.14 | 25.87 |  | -33.14 | 25.87 | 16 | int | 0.188 | 60000 | 788 | 0.56 | 0.59 | 12 | [12 empty] | -97.71909461 | 33.1523765 | 799.05
4220 | 16204 | metal loss corrosion | 10:45 | 21749.64 | -33.15 | 25.87 |  | -33.15 | 25.87 | 16 | int | 0.188 | 60000 | 788 | 0.33 | 0.59 | 10 | [12 empty] | -97.71909461 | 33.15237651 | 799.05
4220 | 16205 | metal loss corrosion | 11:08 | 21749.67 | -33.18 | 25.83 |  | -33.18 | 25.83 | 16 | int | 0.188 | 60000 | 788 | 0.79 | 0.59 | 12 | [12 empty] | -97.71909463 | 33.1523766 | 799.05
4220 | 16206 | metal loss corrosion | 1:19 | 21749.69 | -33.2 | 25.81 |  | -33.2 | 25.81 | 16 | int | 0.188 | 60000 | 788 | 0.38 | 0.68 | 10 | [10 empty] | 2077 |  | -97.71909464 | 33.15237666 | 799.05 | 3t x 3t
4220 | 16207 | metal loss corrosion | 12:50 | 21749.69 | -33.2 | 25.81 |  | -33.2 | 25.81 | 16 | int | 0.188 | 60000 | 788 | 0.35 | 0.59 | 12 | [12 empty] | -97.71909464 | 33.15237666 | 799.05
4220 | 16208 | metal loss corrosion | 10:42 | 21749.73 | -33.25 | 25.77 |  | -33.25 | 25.77 | 16 | int | 0.188 | 60000 | 788 | 0.33 | 0.59 | 13 |  | 1548.99 |  | 1.97 |  |  |  | 929.39 | 0.85 |  |  |  | -97.71909466 | 33.15237678 | 799.05
4220 | 16209 | metal loss corrosion | 1:27 | 21749.74 | -33.26 | 25.76 |  | -33.26 | 25.76 | 16 | int | 0.188 | 60000 | 788 | 0.34 | 0.59 | 12 | [10 empty] | 2077 |  | -97.71909467 | 33.15237681 | 799.05 | 3t x 3t
4220 | 16210 | metal loss corrosion | 1:11 | 21749.83 | -33.34 | 25.67 |  | -33.34 | 25.67 | 16 | int | 0.188 | 60000 | 788 | 0.44 | 0.74 | 15 |  | 1546.89 |  | 1.96 |  |  |  | 928.13 | 0.85 |  |  |  | -97.71909472 | 33.15237704 | 799.05
4220 | 16211 | metal loss corrosion | 11:06 | 21749.84 | -33.35 | 25.67 |  | -33.35 | 25.67 | 16 | int | 0.188 | 60000 | 788 | 0.32 | 0.59 | 13 |  | 1548.99 |  | 1.97 |  |  |  | 929.39 | 0.85 |  |  |  | -97.71909472 | 33.15237706 | 799.05
4220 | 16212 | metal loss corrosion | 1:34 | 21749.84 | -33.35 | 25.66 |  | -33.35 | 25.66 | 16 | int | 0.188 | 60000 | 788 | 0.45 | 0.59 | 12 | [10 empty] | 2078 |  | -97.71909472 | 33.15237707 | 799.05 | 3t x 3t
4220 | 16213 | cluster | 1:34 | 21749.84 | -33.35 | 25.66 |  | -33.35 | 25.66 | 16 | int | 0.188 | 60000 | 788 | 0.85 | 1.56 | 12 | [10 empty] | 2078 |  | -97.71909472 | 33.15237707 | 799.05 | 3t x 3t
4220 | 16214 | metal loss corrosion | 12:49 | 21749.85 | -33.37 | 25.65 |  | -33.37 | 25.65 | 16 | int | 0.188 | 60000 | 788 | 0.32 | 0.59 | 12 | [10 empty] | 2079 |  | -97.71909473 | 33.1523771 | 799.05 | 3t x 3t
4220 | 16215 | cluster | 12:39 | 21749.85 | -33.37 | 25.65 |  | -33.37 | 25.65 | 16 | int | 0.188 | 60000 | 788 | 0.9 | 1.36 | 15 |  | 1534.98 |  | 1.95 |  |  |  | 920.99 | 0.86 |  | 2079 |  | -97.71909473 | 33.1523771 | 799.05 | 3t x 3t
4220 | 16216 | metal loss corrosion | 1:43 | 21749.88 | -33.4 | 25.62 |  | -33.4 | 25.62 | 16 | int | 0.188 | 60000 | 788 | 0.35 | 0.94 | 8 | [10 empty] | 2078 |  | -97.71909474 | 33.15237718 | 799.04 | 3t x 3t
4220 | 16217 | metal loss corrosion | 12:39 | 21749.9 | -33.41 | 25.6 |  | -33.41 | 25.6 | 16 | int | 0.188 | 60000 | 788 | 0.34 | 0.59 | 15 | [10 empty] | 2079 |  | -97.71909475 | 33.15237722 | 799.04 | 3t x 3t
4220 | 16218 | metal loss corrosion | 11:04 | 21749.93 | -33.44 | 25.58 |  | -33.44 | 25.58 | 16 | int | 0.188 | 60000 | 788 | 0.4 | 0.72 | 15 |  | 1547.52 |  | 1.96 |  |  |  | 928.51 | 0.85 |  |  |  | -97.71909477 | 33.1523773 | 799.04
4220 | 16219 | metal loss corrosion | 10:46 | 21749.93 | -33.45 | 25.57 |  | -33.45 | 25.57 | 16 | int | 0.188 | 60000 | 788 | 0.42 | 0.59 | 13 |  | 1547.67 |  | 1.96 |  |  |  | 928.6 | 0.85 |  |  |  | -97.71909477 | 33.15237732 | 799.04
4220 | 16220 | metal loss corrosion | 10:23 | 21749.96 | -33.48 | 25.54 |  | -33.48 | 25.54 | 16 | int | 0.188 | 60000 | 788 | 0.32 | 0.59 | 12 | [12 empty] | -97.71909479 | 33.1523774 | 799.04
4220 | 16221 | metal loss corrosion | 11:10 | 21750.01 | -33.52 | 25.49 |  | -33.52 | 25.49 | 16 | int | 0.188 | 60000 | 788 | 0.46 | 0.81 | 10 | [12 empty] | -97.71909481 | 33.15237752 | 799.04
4220 | 16222 | metal loss corrosion | 9:48 | 21750.02 | -33.53 | 25.48 |  | -33.53 | 25.48 | 16 | int | 0.188 | 60000 | 788 | 0.32 | 0.59 | 12 | [12 empty] | -97.71909482 | 33.15237755 | 799.04
4220 | 16223 | metal loss corrosion | 10:37 | 21750.09 | -33.61 | 25.41 |  | -33.61 | 25.41 | 16 | int | 0.188 | 60000 | 788 | 0.34 | 0.59 | 12 | [12 empty] | -97.71909486 | 33.15237775 | 799.04
4220 | 16224 | metal loss corrosion | 12:02 | 21750.12 | -33.63 | 25.39 |  | -33.63 | 25.39 | 16 | int | 0.188 | 60000 | 788 | 0.43 | 0.79 | 12 | [12 empty] | -97.71909487 | 33.15237781 | 799.04
4220 | 16225 | metal loss corrosion | 11:11 | 21750.17 | -33.68 | 25.34 |  | -33.68 | 25.34 | 16 | int | 0.188 | 60000 | 788 | 0.42 | 0.59 | 17 |  | 1546.52 |  | 1.96 |  |  |  | 927.91 | 0.85 |  |  |  | -97.71909489 | 33.15237794 | 799.04
4220 | 16226 | cluster | 1:05 | 21750.17 | -33.69 | 25.33 |  | -33.69 | 25.33 | 16 | int | 0.188 | 60000 | 788 | 1.21 | 0.74 | 10 | [10 empty] | 2080 |  | -97.7190949 | 33.15237797 | 799.04 | 3t x 3t
4220 | 16227 | metal loss corrosion | 1:05 | 21750.17 | -33.69 | 25.33 |  | -33.69 | 25.33 | 16 | int | 0.188 | 60000 | 788 | 0.42 | 0.59 | 10 | [10 empty] | 2080 |  | -97.7190949 | 33.15237797 | 799.04 | 3t x 3t
4220 | 16228 | metal loss corrosion | 9:30 | 21750.19 | -33.71 | 25.31 |  | -33.71 | 25.31 | 16 | int | 0.188 | 60000 | 788 | 0.37 | 0.59 | 12 | [12 empty] | -97.71909491 | 33.15237802 | 799.04
4220 | 16229 | metal loss corrosion | 1:32 | 21750.21 | -33.73 | 25.29 |  | -33.73 | 25.29 | 16 | int | 0.188 | 60000 | 788 | 0.69 | 0.59 | 12 | [12 empty] | -97.71909492 | 33.15237807 | 799.04
4220 | 16230 | metal loss corrosion | 10:24 | 21750.23 | -33.74 | 25.27 |  | -33.74 | 25.27 | 16 | int | 0.188 | 60000 | 788 | 0.39 | 0.83 | 10 | [12 empty] | -97.71909493 | 33.15237812 | 799.04
4220 | 16231 | metal loss corrosion | 1:07 | 21750.25 | -33.76 | 25.25 |  | -33.76 | 25.25 | 16 | int | 0.188 | 60000 | 788 | 0.32 | 0.59 | 10 | [10 empty] | 2080 |  | -97.71909494 | 33.15237817 | 799.04 | 3t x 3t
4220 | 16232 | metal loss corrosion | 9:35 | 21750.34 | -33.85 | 25.16 |  | -33.85 | 25.16 | 16 | int | 0.188 | 60000 | 788 | 0.44 | 0.63 | 15 |  | 1546.66 |  | 1.96 |  |  |  | 928 | 0.85 |  |  |  | -97.71909499 | 33.15237842 | 799.03
4220 | 16233 | metal loss corrosion | 1:14 | 21750.54 | -34.06 | 24.96 |  | -34.06 | 24.96 | 16 | int | 0.188 | 60000 | 788 | 0.42 | 0.59 | 10 | [12 empty] | -97.7190951 | 33.15237897 | 799.03
4220 | 16234 | metal loss corrosion | 1:49 | 21750.59 | -34.11 | 24.91 |  | -34.11 | 24.91 | 16 | int | 0.188 | 60000 | 788 | 0.32 | 0.59 | 13 |  | 1548.99 |  | 1.97 |  |  |  | 929.39 | 0.85 |  |  |  | -97.71909512 | 33.15237911 | 799.03
4220 | 16235 | metal loss corrosion | 12:16 | 21750.71 | -34.22 | 24.8 |  | -34.22 | 24.8 | 16 | int | 0.188 | 60000 | 788 | 0.42 | 0.59 | 13 |  | 1547.67 |  | 1.96 |  |  |  | 928.6 | 0.85 |  |  |  | -97.71909518 | 33.15237941 | 799.03
4220 | 16236 | metal loss corrosion | 1:35 | 21750.71 | -34.23 | 24.79 |  | -34.23 | 24.79 | 16 | int | 0.188 | 60000 | 788 | 0.32 | 0.59 | 12 | [12 empty] | -97.71909519 | 33.15237943 | 799.03
4220 | 16237 | cluster | 10:43 | 21750.75 | -34.26 | 24.76 |  | -34.26 | 24.76 | 16 | int | 0.188 | 60000 | 788 | 1.18 | 0.71 | 12 | [10 empty] | 2081 |  | -97.7190952 | 33.15237952 | 799.03 | 3t x 3t
4220 | 16238 | metal loss corrosion | 10:45 | 21750.75 | -34.26 | 24.76 |  | -34.26 | 24.76 | 16 | int | 0.188 | 60000 | 788 | 0.41 | 0.59 | 12 | [10 empty] | 2081 |  | -97.7190952 | 33.15237952 | 799.03 | 3t x 3t
4220 | 16239 | metal loss corrosion | 1:59 | 21750.75 | -34.26 | 24.75 |  | -34.26 | 24.75 | 16 | int | 0.188 | 60000 | 788 | 0.32 | 0.59 | 12 | [10 empty] | 2082 |  | -97.71909521 | 33.15237953 | 799.03 | 3t x 3t
4220 | 16240 | cluster | 1:55 | 21750.75 | -34.26 | 24.75 |  | -34.26 | 24.75 | 16 | int | 0.188 | 60000 | 788 | 1.72 | 2.68 | 13 |  | 1514.46 |  | 1.92 |  |  |  | 908.68 | 0.87 |  | 2082 |  | -97.71909521 | 33.15237953 | 799.03 | 3t x 3t
4220 | 16241 | metal loss corrosion | 11:53 | 21750.76 | -34.27 | 24.75 |  | -34.27 | 24.75 | 16 | int | 0.188 | 60000 | 788 | 0.81 | 0.59 | 10 | [12 empty] | -97.71909521 | 33.15237955 | 799.03
4220 | 16242 | metal loss corrosion | 11:14 | 21750.78 | -34.29 | 24.73 |  | -34.29 | 24.73 | 16 | int | 0.188 | 60000 | 788 | 0.36 | 0.59 | 10 | [12 empty] | -97.71909522 | 33.1523796 | 799.03
4220 | 16243 | metal loss corrosion | 1:36 | 21750.79 | -34.31 | 24.71 |  | -34.31 | 24.71 | 16 | int | 0.188 | 60000 | 788 | 0.64 | 0.59 | 10 | [12 empty] | -97.71909523 | 33.15237964 | 799.02
4220 | 16244 | metal loss corrosion | 9:38 | 21750.8 | -34.32 | 24.7 |  | -34.32 | 24.7 | 16 | int | 0.188 | 60000 | 788 | 0.46 | 0.59 | 15 |  | 1546.2 |  | 1.96 |  |  |  | 927.72 | 0.85 |  |  |  | -97.71909523 | 33.15237967 | 799.02
4220 | 16245 | metal loss corrosion | 2:14 | 21750.81 | -34.32 | 24.7 |  | -34.32 | 24.7 | 16 | int | 0.188 | 60000 | 788 | 0.32 | 0.59 | 10 | [10 empty] | 2082 |  | -97.71909524 | 33.15237968 | 799.02 | 3t x 3t
4220 | 16246 | metal loss corrosion | 1:55 | 21750.81 | -34.32 | 24.69 |  | -34.32 | 24.69 | 16 | int | 0.188 | 60000 | 788 | 0.44 | 0.59 | 13 | [10 empty] | 2082 |  | -97.71909524 | 33.1523797 | 799.02 | 3t x 3t
4220 | 16247 | metal loss corrosion | 10:43 | 21750.81 | -34.33 | 24.69 |  | -34.33 | 24.69 | 16 | int | 0.188 | 60000 | 788 | 0.4 | 0.59 | 10 | [10 empty] | 2081 |  | -97.71909524 | 33.1523797 | 799.02 | 3t x 3t
4220 | 16248 | metal loss corrosion | 2:08 | 21750.83 | -34.34 | 24.67 |  | -34.34 | 24.67 | 16 | int | 0.188 | 60000 | 788 | 0.45 | 0.59 | 12 | [10 empty] | 2082 |  | -97.71909525 | 33.15237975 | 799.02 | 3t x 3t
4220 | 16249 | metal loss corrosion | 2:25 | 21750.86 | -34.37 | 24.65 |  | -34.37 | 24.65 | 16 | int | 0.188 | 60000 | 788 | 0.47 | 0.59 | 10 | [10 empty] | 2082 |  | -97.71909526 | 33.15237982 | 799.02 | 3t x 3t
4220 | 16250 | metal loss corrosion | 11:32 | 21750.92 | -34.44 | 24.58 |  | -34.44 | 24.58 | 16 | int | 0.188 | 60000 | 788 | 0.86 | 0.59 | 10 | [12 empty] | -97.7190953 | 33.15238 | 799.02
4220 | 16251 | metal loss corrosion | 1:05 | 21750.93 | -34.44 | 24.58 |  | -34.44 | 24.58 | 16 | int | 0.188 | 60000 | 788 | 0.32 | 0.59 | 10 | [12 empty] | -97.7190953 | 33.15238001 | 799.02
4220 | 16252 | metal loss corrosion | 11:08 | 21750.95 | -34.46 | 24.55 |  | -34.46 | 24.55 | 16 | int | 0.188 | 60000 | 788 | 0.32 | 0.67 | 10 | [12 empty] | -97.71909531 | 33.15238008 | 799.02
4220 | 16253 | metal loss corrosion | 9:32 | 21750.96 | -34.47 | 24.55 |  | -34.47 | 24.55 | 16 | int | 0.188 | 60000 | 788 | 0.38 | 0.59 | 12 | [10 empty] | 2083 |  | -97.71909532 | 33.15238009 | 799.02 | 3t x 3t
4220 | 16254 | cluster | 9:25 | 21750.96 | -34.47 | 24.55 |  | -34.47 | 24.55 | 16 | int | 0.188 | 60000 | 788 | 1.64 | 1.98 | 12 | [10 empty] | 2083 |  | -97.71909532 | 33.15238009 | 799.02 | 3t x 3t
4220 | 16255 | metal loss corrosion | 11:50 | 21750.97 | -34.48 | 24.54 |  | -34.48 | 24.54 | 16 | int | 0.188 | 60000 | 788 | 0.38 | 0.68 | 10 | [12 empty] | -97.71909532 | 33.15238011 | 799.02
4220 | 16256 | metal loss corrosion | 12:45 | 21750.97 | -34.48 | 24.54 |  | -34.48 | 24.54 | 16 | int | 0.188 | 60000 | 788 | 0.44 | 0.59 | 10 | [12 empty] | -97.71909532 | 33.15238012 | 799.02
4220 | 16257 | metal loss corrosion | 9:40 | 21751 | -34.52 | 24.5 |  | -34.52 | 24.5 | 16 | int | 0.188 | 60000 | 788 | 1.09 | 0.91 | 8 | [10 empty] | 2083 |  | -97.71909534 | 33.15238021 | 799.02 | 3t x 3t
4220 | 16258 | metal loss corrosion | 9:25 | 21751.01 | -34.53 | 24.49 |  | -34.53 | 24.49 | 16 | int | 0.188 | 60000 | 788 | 0.61 | 0.59 | 8 | [10 empty] | 2083 |  | -97.71909535 | 33.15238025 | 799.02 | 3t x 3t
4220 | 16259 | metal loss corrosion | 12:55 | 21751.08 | -34.59 | 24.43 |  | -34.59 | 24.43 | 16 | int | 0.188 | 60000 | 788 | 0.51 | 0.59 | 10 | [12 empty] | -97.71909538 | 33.15238041 | 799.02
4220 | 16260 | metal loss corrosion | 2:02 | 21751.08 | -34.59 | 24.43 |  | -34.59 | 24.43 | 16 | int | 0.188 | 60000 | 788 | 0.71 | 0.59 | 10 | [12 empty] | -97.71909538 | 33.15238042 | 799.02
4220 | 16261 | metal loss corrosion | 1:32 | 21751.16 | -34.67 | 24.34 |  | -34.67 | 24.34 | 16 | int | 0.188 | 60000 | 788 | 0.41 | 0.59 | 10 | [12 empty] | -97.71909542 | 33.15238064 | 799.02
4220 | 16262 | metal loss corrosion | 11:29 | 21751.25 | -34.76 | 24.26 |  | -34.76 | 24.26 | 16 | int | 0.188 | 60000 | 788 | 0.39 | 0.59 | 10 | [12 empty] | -97.71909547 | 33.15238088 | 799.02
4220 | 16263 | metal loss corrosion | 9:38 | 21751.35 | -34.87 | 24.15 |  | -34.87 | 24.15 | 16 | int | 0.188 | 60000 | 788 | 0.35 | 0.61 | 17 |  | 1547.89 |  | 1.96 |  |  |  | 928.73 | 0.85 |  |  |  | -97.71909553 | 33.15238117 | 799.01
4220 | 16264 | cluster | 1:53 | 21751.39 | -34.9 | 24.11 |  | -34.9 | 24.11 | 16 | int | 0.188 | 60000 | 788 | 0.34 | 1.34 | 13 |  | 1548.61 |  | 1.97 |  |  |  | 929.16 | 0.85 |  | 2084 |  | -97.71909555 | 33.15238126 | 799.01 | 3t x 3t
4220 | 16265 | metal loss corrosion | 2:04 | 21751.39 | -34.9 | 24.11 |  | -34.9 | 24.11 | 16 | int | 0.188 | 60000 | 788 | 0.33 | 0.59 | 12 | [10 empty] | 2084 |  | -97.71909555 | 33.15238126 | 799.01 | 3t x 3t
4220 | 16266 | metal loss corrosion | 1:53 | 21751.39 | -34.9 | 24.11 |  | -34.9 | 24.11 | 16 | int | 0.188 | 60000 | 788 | 0.32 | 0.59 | 13 | [10 empty] | 2084 |  | -97.71909555 | 33.15238127 | 799.01 | 3t x 3t
4220 | 16267 | cluster | 9:41 | 21751.47 | -34.98 | 24.04 |  | -34.98 | 24.04 | 16 | int | 0.188 | 60000 | 788 | 1.61 | 1.75 | 12 | [10 empty] | 2085 |  | -97.71909559 | 33.15238147 | 799.01 | 3t x 3t
4220 | 16268 | metal loss corrosion | 9:41 | 21751.47 | -34.98 | 24.04 |  | -34.98 | 24.04 | 16 | int | 0.188 | 60000 | 788 | 0.92 | 0.59 | 12 | [10 empty] | 2085 |  | -97.71909559 | 33.15238147 | 799.01 | 3t x 3t
4220 | 16269 | metal loss corrosion | 2:02 | 21751.48 | -34.99 | 24.02 |  | -34.99 | 24.02 | 16 | int | 0.188 | 60000 | 788 | 0.32 | 0.59 | 10 | [12 empty] | -97.7190956 | 33.15238151 | 799.01
4220 | 16270 | metal loss corrosion | 1:08 | 21751.53 | -35.05 | 23.97 |  | -35.05 | 23.97 | 16 | int | 0.188 | 60000 | 788 | 0.32 | 0.59 | 12 | [12 empty] | -97.71909562 | 33.15238165 | 799.01
4220 | 16271 | metal loss corrosion | 9:57 | 21751.57 | -35.09 | 23.93 |  | -35.09 | 23.93 | 16 | int | 0.188 | 60000 | 788 | 0.32 | 0.59 | 10 | [10 empty] | 2085 |  | -97.71909565 | 33.15238176 | 799.01 | 3t x 3t
4220 | 16272 | metal loss corrosion | 12:54 | 21751.62 | -35.13 | 23.89 |  | -35.13 | 23.89 | 16 | int | 0.188 | 60000 | 788 | 0.48 | 0.72 | 12 | [12 empty] | -97.71909567 | 33.15238188 | 799.01
4220 | 16273 | metal loss corrosion | 9:36 | 21751.64 | -35.16 | 23.86 |  | -35.16 | 23.86 | 16 | int | 0.188 | 60000 | 788 | 0.32 | 0.59 | 10 | [12 empty] | -97.71909568 | 33.15238195 | 799.01
4220 | 16274 | metal loss corrosion | 10:44 | 21751.65 | -35.17 | 23.85 |  | -35.17 | 23.85 | 16 | int | 0.188 | 60000 | 788 | 0.82 | 0.59 | 10 | [12 empty] | -97.71909569 | 33.15238198 | 799.01
4220 | 16275 | metal loss corrosion | 2:01 | 21751.66 | -35.18 | 23.84 |  | -35.18 | 23.84 | 16 | int | 0.188 | 60000 | 788 | 0.34 | 0.59 | 13 |  | 1548.84 |  | 1.97 |  |  |  | 929.31 | 0.85 |  |  |  | -97.71909569 | 33.15238201 | 799.01
4220 | 16276 | metal loss corrosion | 1:37 | 21751.68 | -35.19 | 23.82 |  | -35.19 | 23.82 | 16 | int | 0.188 | 60000 | 788 | 0.33 | 0.59 | 10 | [12 empty] | -97.7190957 | 33.15238205 | 799.01
4220 | 16277 | metal loss corrosion | 12:14 | 21751.75 | -35.26 | 23.76 |  | -35.26 | 23.76 | 16 | int | 0.188 | 60000 | 788 | 0.39 | 0.63 | 10 | [12 empty] | -97.71909574 | 33.15238223 | 799.01
4220 | 16278 | metal loss corrosion | 9:35 | 21751.79 | -35.31 | 23.71 |  | -35.31 | 23.71 | 16 | int | 0.188 | 60000 | 788 | 0.55 | 0.6 | 10 | [12 empty] | -97.71909576 | 33.15238236 | 799
4220 | 16279 | metal loss corrosion | 10:01 | 21751.8 | -35.31 | 23.71 |  | -35.31 | 23.71 | 16 | int | 0.188 | 60000 | 788 | 0.96 | 0.59 | 10 | [12 empty] | -97.71909577 | 33.15238237 | 799
4220 | 16280 | metal loss corrosion | 1:50 | 21751.8 | -35.32 | 23.7 |  | -35.32 | 23.7 | 16 | int | 0.188 | 60000 | 788 | 0.38 | 0.59 | 10 | [12 empty] | -97.71909577 | 33.15238239 | 799
4220 | 16281 | metal loss corrosion | 1:56 | 21751.89 | -35.4 | 23.62 |  | -35.4 | 23.62 | 16 | int | 0.188 | 60000 | 788 | 0.37 | 0.6 | 13 |  | 1548.37 |  | 1.96 |  |  |  | 929.02 | 0.85 |  |  |  | -97.71909581 | 33.15238262 | 799
4220 | 16282 | metal loss corrosion | 1:03 | 21751.97 | -35.49 | 23.53 |  | -35.49 | 23.53 | 16 | int | 0.188 | 60000 | 788 | 0.38 | 0.62 | 13 |  | 1548.2 |  | 1.96 |  |  |  | 928.92 | 0.85 |  |  |  | -97.71909586 | 33.15238285 | 799
4220 | 16283 | metal loss corrosion | 2:20 | 21752 | -35.51 | 23.5 |  | -35.51 | 23.5 | 16 | int | 0.188 | 60000 | 788 | 0.36 | 0.59 | 12 | [12 empty] | -97.71909587 | 33.15238292 | 799
4220 | 16284 | metal loss corrosion | 10:28 | 21752.01 | -35.52 | 23.49 |  | -35.52 | 23.49 | 16 | int | 0.188 | 60000 | 788 | 0.5 | 0.59 | 10 | [12 empty] | -97.71909588 | 33.15238295 | 799
4220 | 16285 | metal loss corrosion | 9:38 | 21752.03 | -35.54 | 23.47 |  | -35.54 | 23.47 | 16 | int | 0.188 | 60000 | 788 | 0.34 | 0.7 | 12 | [12 empty] | -97.71909589 | 33.152383 | 799
4220 | 16286 | metal loss corrosion | 1:38 | 21752.1 | -35.61 | 23.4 |  | -35.61 | 23.4 | 16 | int | 0.188 | 60000 | 788 | 0.34 | 0.59 | 12 | [12 empty] | -97.71909593 | 33.15238319 | 799
4220 | 16287 | metal loss corrosion | 1:58 | 21752.11 | -35.62 | 23.39 |  | -35.62 | 23.39 | 16 | int | 0.188 | 60000 | 788 | 0.55 | 0.59 | 12 | [12 empty] | -97.71909593 | 33.15238322 | 799
4220 | 16288 | metal loss corrosion | 10:42 | 21752.13 | -35.64 | 23.38 |  | -35.64 | 23.38 | 16 | int | 0.188 | 60000 | 788 | 0.33 | 0.59 | 15 |  | 1548.65 |  | 1.97 |  |  |  | 929.19 | 0.85 |  |  |  | -97.71909594 | 33.15238326 | 799
4220 | 16289 | metal loss corrosion | 10:21 | 21752.2 | -35.71 | 23.3 |  | -35.71 | 23.3 | 16 | int | 0.188 | 60000 | 788 | 0.82 | 0.59 | 10 | [12 empty] | -97.71909598 | 33.15238346 | 799
4220 | 16290 | metal loss corrosion | 10:49 | 21752.21 | -35.72 | 23.29 |  | -35.72 | 23.29 | 16 | int | 0.188 | 60000 | 788 | 0.57 | 0.79 | 12 | [12 empty] | -97.71909599 | 33.15238349 | 799
4220 | 16291 | metal loss corrosion | 12:45 | 21752.22 | -35.73 | 23.28 |  | -35.73 | 23.28 | 16 | int | 0.188 | 60000 | 788 | 0.59 | 0.64 | 13 |  | 1544.69 |  | 1.96 |  |  |  | 926.82 | 0.85 |  |  |  | -97.71909599 | 33.15238352 | 799
4220 | 16292 | metal loss corrosion | 9:28 | 21752.23 | -35.75 | 23.27 |  | -35.75 | 23.27 | 16 | int | 0.188 | 60000 | 788 | 0.36 | 0.59 | 12 | [10 empty] | 2086 |  | -97.719096 | 33.15238355 | 799 | 3t x 3t
4220 | 16293 | cluster | 9:28 | 21752.23 | -35.75 | 23.27 |  | -35.75 | 23.27 | 16 | int | 0.188 | 60000 | 788 | 1.76 | 0.96 | 19 |  | 1494.27 |  | 1.9 |  |  |  | 896.56 | 0.88 |  | 2086 |  | -97.719096 | 33.15238355 | 799 | 3t x 3t
4220 | 16294 | metal loss corrosion | 1:31 | 21752.24 | -35.76 | 23.26 |  | -35.76 | 23.26 | 16 | int | 0.188 | 60000 | 788 | 0.33 | 0.59 | 12 | [12 empty] | -97.719096 | 33.15238358 | 799
4220 | 16295 | metal loss corrosion | 1:08 | 21752.26 | -35.77 | 23.25 |  | -35.77 | 23.25 | 16 | int | 0.188 | 60000 | 788 | 0.56 | 0.68 | 12 | [12 empty] | -97.71909601 | 33.15238361 | 799
4220 | 16296 | metal loss corrosion | 9:34 | 21752.28 | -35.79 | 23.23 |  | -35.79 | 23.23 | 16 | int | 0.188 | 60000 | 788 | 0.36 | 0.59 | 13 | [10 empty] | 2086 |  | -97.71909602 | 33.15238367 | 799 | 3t x 3t
4220 | 16297 | metal loss corrosion | 9:34 | 21752.35 | -35.86 | 23.16 |  | -35.86 | 23.16 | 16 | int | 0.188 | 60000 | 788 | 0.4 | 0.59 | 19 | [10 empty] | 2086 |  | -97.71909606 | 33.15238386 | 798.99 | 3t x 3t
4220 | 16298 | metal loss corrosion | 11:03 | 21752.36 | -35.87 | 23.15 |  | -35.87 | 23.15 | 16 | int | 0.188 | 60000 | 788 | 0.32 | 0.62 | 10 | [12 empty] | -97.71909606 | 33.15238388 | 798.99
4220 | 16299 | metal loss corrosion | 9:57 | 21752.37 | -35.89 | 23.13 |  | -35.89 | 23.13 | 16 | int | 0.188 | 60000 | 788 | 0.41 | 0.59 | 13 |  | 1547.85 |  | 1.96 |  |  |  | 928.71 | 0.85 |  |  |  | -97.71909607 | 33.15238393 | 798.99
4220 | 16300 | metal loss corrosion | 1:12 | 21752.38 | -35.89 | 23.13 |  | -35.89 | 23.13 | 16 | int | 0.188 | 60000 | 788 | 0.33 | 0.59 | 10 | [12 empty] | -97.71909608 | 33.15238394 | 798.99
4220 | 16301 | metal loss corrosion | 10:26 | 21752.39 | -35.91 | 23.11 |  | -35.91 | 23.11 | 16 | int | 0.188 | 60000 | 788 | 0.34 | 1.02 | 8 | [10 empty] | 2087 |  | -97.71909608 | 33.15238398 | 798.99 | 3t x 3t
4220 | 16302 | cluster | 10:26 | 21752.39 | -35.91 | 23.11 |  | -35.91 | 23.11 | 16 | int | 0.188 | 60000 | 788 | 1.15 | 2.08 | 13 |  | 1530.91 |  | 1.94 |  |  |  | 918.55 | 0.86 |  | 2087 |  | -97.71909608 | 33.15238398 | 798.99 | 3t x 3t
4220 | 16303 | metal loss corrosion | 10:47 | 21752.45 | -35.97 | 23.05 |  | -35.97 | 23.05 | 16 | int | 0.188 | 60000 | 788 | 0.42 | 0.59 | 13 | [10 empty] | 2087 |  | -97.71909612 | 33.15238415 | 798.99 | 3t x 3t
4220 | 16304 | metal loss corrosion | 9:36 | 21752.48 | -35.99 | 23.02 |  | -35.99 | 23.02 | 16 | int | 0.188 | 60000 | 788 | 0.53 | 0.95 | 12 | [12 empty] | -97.71909613 | 33.15238422 | 798.99
4220 | 16305 | metal loss corrosion | 10:00 | 21752.49 | -36.01 | 23.01 |  | -36.01 | 23.01 | 16 | int | 0.188 | 60000 | 788 | 0.59 | 0.59 | 10 | [12 empty] | -97.71909614 | 33.15238426 | 798.99
4220 | 16306 | metal loss corrosion | 1:28 | 21752.52 | -36.03 | 22.99 |  | -36.03 | 22.99 | 16 | int | 0.188 | 60000 | 788 | 0.39 | 0.79 | 15 | [10 empty] | 2088 |  | -97.71909615 | 33.15238432 | 798.99 | 3t x 3t
4220 | 16307 | cluster | 1:28 | 21752.52 | -36.03 | 22.99 |  | -36.03 | 22.99 | 16 | int | 0.188 | 60000 | 788 | 1.39 | 0.99 | 15 |  | 1519.78 |  | 1.93 |  |  |  | 911.87 | 0.86 |  | 2088 |  | -97.71909615 | 33.15238432 | 798.99 | 3t x 3t
4220 | 16308 | cluster | 10:46 | 21752.54 | -36.05 | 22.96 |  | -36.05 | 22.96 | 16 | int | 0.188 | 60000 | 788 | 1.54 | 0.91 | 12 | [10 empty] | 2089 |  | -97.71909616 | 33.15238438 | 798.99 | 3t x 3t
4220 | 16309 | metal loss corrosion | 10:46 | 21752.54 | -36.05 | 22.96 |  | -36.05 | 22.96 | 16 | int | 0.188 | 60000 | 788 | 0.73 | 0.59 | 12 | [10 empty] | 2089 |  | -97.71909616 | 33.15238438 | 798.99 | 3t x 3t
4220 | 16310 | cluster | 10:20 | 21752.54 | -36.06 | 22.96 |  | -36.06 | 22.96 | 16 | int | 0.188 | 60000 | 788 | 1.1 | 0.69 | 13 |  | 1532.01 |  | 1.94 |  |  |  | 919.2 | 0.86 |  | 2090 |  | -97.71909616 | 33.15238439 | 798.99 | 3t x 3t
4220 | 16311 | metal loss corrosion | 10:21 | 21752.54 | -36.06 | 22.96 |  | -36.06 | 22.96 | 16 | int | 0.188 | 60000 | 788 | 0.44 | 0.59 | 13 | [10 empty] | 2090 |  | -97.71909616 | 33.15238439 | 798.99 | 3t x 3t
4220 | 16312 | metal loss corrosion | 1:34 | 21752.58 | -36.1 | 22.92 |  | -36.1 | 22.92 | 16 | int | 0.188 | 60000 | 788 | 0.59 | 0.59 | 8 | [10 empty] | 2088 |  | -97.71909619 | 33.1523845 | 798.99 | 3t x 3t
4220 | 16313 | metal loss corrosion | 10:20 | 21752.61 | -36.12 | 22.9 |  | -36.12 | 22.9 | 16 | int | 0.188 | 60000 | 788 | 0.32 | 0.59 | 10 | [10 empty] | 2090 |  | -97.7190962 | 33.15238457 | 798.99 | 3t x 3t
4220 | 16314 | metal loss corrosion | 10:50 | 21752.64 | -36.15 | 22.86 |  | -36.15 | 22.86 | 16 | int | 0.188 | 60000 | 788 | 0.33 | 0.59 | 12 | [10 empty] | 2089 |  | -97.71909622 | 33.15238466 | 798.99 | 3t x 3t
4220 | 16315 | metal loss corrosion | 9:50 | 21752.69 | -36.2 | 22.81 |  | -36.2 | 22.81 | 16 | int | 0.188 | 60000 | 788 | 0.4 | 0.7 | 10 | [12 empty] | -97.71909624 | 33.15238479 | 798.99
4220 | 16316 | metal loss corrosion | 11:42 | 21752.73 | -36.25 | 22.77 |  | -36.25 | 22.77 | 16 | int | 0.188 | 60000 | 788 | 0.44 | 0.59 | 10 | [12 empty] | -97.71909627 | 33.1523849 | 798.99
4220 | 16317 | metal loss corrosion | 12:02 | 21752.74 | -36.26 | 22.76 |  | -36.26 | 22.76 | 16 | int | 0.188 | 60000 | 788 | 0.4 | 0.59 | 10 | [12 empty] | -97.71909627 | 33.15238494 | 798.99
4220 | 16318 | metal loss corrosion | 2:19 | 21752.75 | -36.26 | 22.76 |  | -36.26 | 22.76 | 16 | int | 0.188 | 60000 | 788 | 0.41 | 0.69 | 10 | [12 empty] | -97.71909627 | 33.15238495 | 798.99
4220 | 16319 | metal loss corrosion | 12:37 | 21752.77 | -36.28 | 22.74 |  | -36.28 | 22.74 | 16 | int | 0.188 | 60000 | 788 | 0.59 | 0.84 | 10 | [12 empty] | -97.71909629 | 33.152385 | 798.99
4220 | 16320 | metal loss corrosion | 1:36 | 21752.81 | -36.32 | 22.7 |  | -36.32 | 22.7 | 16 | int | 0.188 | 60000 | 788 | 0.35 | 0.59 | 15 |  | 1548.29 |  | 1.96 |  |  |  | 928.98 | 0.85 |  |  |  | -97.7190963 | 33.1523851 | 798.99
4220 | 16321 | metal loss corrosion | 1:13 | 21752.81 | -36.32 | 22.7 |  | -36.32 | 22.7 | 16 | int | 0.188 | 60000 | 788 | 0.41 | 0.84 | 13 |  | 1547.67 |  | 1.96 |  |  |  | 928.6 | 0.85 |  |  |  | -97.71909631 | 33.15238511 | 798.99
4220 | 16322 | metal loss corrosion | 9:37 | 21752.81 | -36.33 | 22.69 |  | -36.33 | 22.69 | 16 | int | 0.188 | 60000 | 788 | 0.35 | 0.59 | 10 | [12 empty] | -97.71909631 | 33.15238512 | 798.99
4220 | 16323 | cluster | 10:15 | 21752.84 | -36.35 | 22.67 |  | -36.35 | 22.67 | 16 | int | 0.188 | 60000 | 788 | 1.09 | 4.12 | 15 |  | 1528.8 |  | 1.94 |  |  |  | 917.28 | 0.86 |  | 2091 |  | -97.71909632 | 33.15238519 | 798.99 | 3t x 3t
4220 | 16324 | metal loss corrosion | 10:15 | 21752.84 | -36.35 | 22.67 |  | -36.35 | 22.67 | 16 | int | 0.188 | 60000 | 788 | 0.36 | 0.59 | 10 | [10 empty] | 2091 |  | -97.71909632 | 33.15238519 | 798.99 | 3t x 3t
4220 | 16325 | metal loss corrosion | 2:22 | 21752.87 | -36.39 | 22.63 |  | -36.39 | 22.63 | 16 | int | 0.188 | 60000 | 788 | 0.36 | 0.59 | 10 | [12 empty] | -97.71909634 | 33.15238528 | 798.98
4220 | 16326 | metal loss corrosion | 11:01 | 21752.88 | -36.39 | 22.62 |  | -36.39 | 22.62 | 16 | int | 0.188 | 60000 | 788 | 0.33 | 0.94 | 12 | [10 empty] | 2091 |  | -97.71909634 | 33.1523853 | 798.98 | 3t x 3t
4220 | 16327 | metal loss corrosion | 10:29 | 21752.89 | -36.4 | 22.61 |  | -36.4 | 22.61 | 16 | int | 0.188 | 60000 | 788 | 0.37 | 0.59 | 15 | [10 empty] | 2091 |  | -97.71909635 | 33.15238534 | 798.98 | 3t x 3t
4220 | 16328 | metal loss corrosion | 10:46 | 21752.89 | -36.41 | 22.61 |  | -36.41 | 22.61 | 16 | int | 0.188 | 60000 | 788 | 0.44 | 0.59 | 12 | [10 empty] | 2091 |  | -97.71909635 | 33.15238534 | 798.98 | 3t x 3t
4220 | 16329 | metal loss corrosion | 9:30 | 21752.92 | -36.44 | 22.58 |  | -36.44 | 22.58 | 16 | int | 0.188 | 60000 | 788 | 0.79 | 0.59 | 10 | [12 empty] | -97.71909637 | 33.15238542 | 798.98
4220 | 16330 | metal loss corrosion | 9:51 | 21752.95 | -36.47 | 22.55 |  | -36.47 | 22.55 | 16 | int | 0.188 | 60000 | 788 | 0.32 | 0.59 | 10 | [12 empty] | -97.71909638 | 33.1523855 | 798.98
4220 | 16331 | metal loss corrosion | 2:20 | 21752.96 | -36.47 | 22.55 |  | -36.47 | 22.55 | 16 | int | 0.188 | 60000 | 788 | 0.46 | 0.59 | 10 | [12 empty] | -97.71909639 | 33.15238551 | 798.98
4220 | 16332 | metal loss corrosion | 11:05 | 21753 | -36.51 | 22.51 |  | -36.51 | 22.51 | 16 | int | 0.188 | 60000 | 788 | 0.32 | 0.59 | 13 |  | 1549.13 |  | 1.97 |  |  |  | 929.48 | 0.85 |  |  |  | -97.71909641 | 33.15238562 | 798.98
4220 | 16333 | metal loss corrosion | 1:29 | 21753.11 | -36.62 | 22.39 |  | -36.62 | 22.39 | 16 | int | 0.188 | 60000 | 788 | 0.34 | 0.9 | 10 | [12 empty] | -97.71909647 | 33.15238593 | 798.98
4220 | 16334 | metal loss corrosion | 9:36 | 21753.12 | -36.63 | 22.39 |  | -36.63 | 22.39 | 16 | int | 0.188 | 60000 | 788 | 0.5 | 0.59 | 10 | [12 empty] | -97.71909647 | 33.15238595 | 798.98
4220 | 16335 | metal loss corrosion | 1:07 | 21753.13 | -36.65 | 22.37 |  | -36.65 | 22.37 | 16 | int | 0.188 | 60000 | 788 | 0.34 | 0.62 | 10 | [12 empty] | -97.71909648 | 33.152386 | 798.98
4220 | 16336 | metal loss corrosion | 2:01 | 21753.16 | -36.68 | 22.34 |  | -36.68 | 22.34 | 16 | int | 0.188 | 60000 | 788 | 0.35 | 0.59 | 10 | [12 empty] | -97.7190965 | 33.15238607 | 798.98
4220 | 16337 | metal loss corrosion | 10:42 | 21753.18 | -36.7 | 22.32 |  | -36.7 | 22.32 | 16 | int | 0.188 | 60000 | 788 | 0.32 | 0.59 | 12 | [12 empty] | -97.71909651 | 33.15238613 | 798.98
4220 | 16338 | metal loss corrosion | 2:24 | 21753.19 | -36.71 | 22.31 |  | -36.71 | 22.31 | 16 | int | 0.188 | 60000 | 788 | 0.37 | 0.59 | 12 | [12 empty] | -97.71909651 | 33.15238615 | 798.98
4220 | 16339 | cluster | 9:29 | 21753.21 | -36.73 | 22.29 |  | -36.73 | 22.29 | 16 | int | 0.188 | 60000 | 788 | 1.79 | 0.8 | 12 | [10 empty] | 2092 |  | -97.71909652 | 33.15238621 | 798.98 | 3t x 3t
4220 | 16340 | metal loss corrosion | 9:32 | 21753.21 | -36.73 | 22.29 |  | -36.73 | 22.29 | 16 | int | 0.188 | 60000 | 788 | 0.54 | 0.59 | 12 | [10 empty] | 2092 |  | -97.71909652 | 33.15238621 | 798.98 | 3t x 3t
4220 | 16341 | metal loss corrosion | 12:53 | 21753.23 | -36.75 | 22.27 |  | -36.75 | 22.27 | 16 | int | 0.188 | 60000 | 788 | 0.42 | 0.65 | 20 |  | 1545.61 | 1639.05 | 1.96 | 2.08 |  | 983.43 | 927.37 | 0.85 | 9 |  |  | -97.71909653 | 33.15238626 | 798.98
4220 | 16342 | metal loss corrosion | 12:14 | 21753.25 | -36.77 | 22.25 |  | -36.77 | 22.25 | 16 | int | 0.188 | 60000 | 788 | 0.42 | 0.59 | 10 | [12 empty] | -97.71909654 | 33.15238632 | 798.98
4220 | 16343 | metal loss corrosion | 11:50 | 21753.27 | -36.78 | 22.24 |  | -36.78 | 22.24 | 16 | int | 0.188 | 60000 | 788 | 0.39 | 0.59 | 10 | [12 empty] | -97.71909655 | 33.15238636 | 798.98
4220 | 16344 | metal loss corrosion | 1:32 | 21753.28 | -36.79 | 22.22 |  | -36.79 | 22.22 | 16 | int | 0.188 | 60000 | 788 | 0.81 | 0.59 | 12 | [12 empty] | -97.71909656 | 33.15238639 | 798.98
4220 | 16345 | metal loss corrosion | 9:29 | 21753.3 | -36.82 | 22.2 |  | -36.82 | 22.2 | 16 | int | 0.188 | 60000 | 788 | 0.69 | 0.59 | 8 | [10 empty] | 2092 |  | -97.71909657 | 33.15238645 | 798.98 | 3t x 3t
4220 | 16346 | metal loss corrosion | 12:52 | 21753.36 | -36.88 | 22.14 |  | -36.88 | 22.14 | 16 | int | 0.188 | 60000 | 788 | 0.34 | 0.64 | 15 |  | 1548.29 |  | 1.96 |  |  |  | 928.98 | 0.85 |  |  |  | -97.7190966 | 33.15238661 | 798.98
4220 | 16347 | metal loss corrosion | 1:10 | 21753.36 | -36.88 | 22.14 |  | -36.88 | 22.14 | 16 | int | 0.188 | 60000 | 788 | 0.6 | 0.59 | 12 | [12 empty] | -97.7190966 | 33.15238662 | 798.98
4220 | 16348 | metal loss corrosion | 9:32 | 21753.42 | -36.93 | 22.09 |  | -36.93 | 22.09 | 16 | int | 0.188 | 60000 | 788 | 0.32 | 0.59 | 12 | [12 empty] | -97.71909663 | 33.15238676 | 798.97
4220 | 16349 | metal loss corrosion | 1:37 | 21753.42 | -36.93 | 22.08 |  | -36.93 | 22.08 | 16 | int | 0.188 | 60000 | 788 | 0.35 | 0.59 | 15 |  | 1548.29 |  | 1.96 |  |  |  | 928.98 | 0.85 |  |  |  | -97.71909663 | 33.15238677 | 798.97
4220 | 16350 | metal loss corrosion | 12:53 | 21753.48 | -36.99 | 22.03 |  | -36.99 | 22.03 | 16 | int | 0.188 | 60000 | 788 | 0.33 | 0.76 | 10 | [12 empty] | -97.71909666 | 33.15238692 | 798.97
4220 | 16351 | cluster | 10:41 | 21753.51 | -37.03 | 21.99 |  | -37.03 | 21.99 | 16 | int | 0.188 | 60000 | 788 | 2.39 | 1.34 | 12 | [10 empty] | 2093 |  | -97.71909668 | 33.15238703 | 798.97 | 3t x 3t
4220 | 16352 | metal loss corrosion | 10:46 | 21753.51 | -37.03 | 21.99 |  | -37.03 | 21.99 | 16 | int | 0.188 | 60000 | 788 | 0.33 | 0.59 | 12 | [10 empty] | 2093 |  | -97.71909668 | 33.15238703 | 798.97 | 3t x 3t
4220 | 16353 | metal loss corrosion | 10:44 | 21753.58 | -37.1 | 21.92 |  | -37.1 | 21.92 | 16 | int | 0.188 | 60000 | 788 | 0.4 | 1.14 | 8 | [10 empty] | 2093 |  | -97.71909672 | 33.15238721 | 798.97 | 3t x 3t
4220 | 16354 | metal loss corrosion | 9:35 | 21753.59 | -37.1 | 21.92 |  | -37.1 | 21.92 | 16 | int | 0.188 | 60000 | 788 | 0.32 | 0.59 | 10 | [12 empty] | -97.71909672 | 33.15238722 | 798.97
4220 | 16355 | metal loss corrosion | 10:41 | 21753.66 | -37.17 | 21.85 |  | -37.17 | 21.85 | 16 | int | 0.188 | 60000 | 788 | 0.67 | 0.59 | 10 | [10 empty] | 2093 |  | -97.71909676 | 33.15238742 | 798.97 | 3t x 3t
4220 | 16356 | metal loss corrosion | 1:39 | 21753.67 | -37.18 | 21.83 |  | -37.18 | 21.83 | 16 | int | 0.188 | 60000 | 788 | 0.39 | 0.59 | 13 |  | 1548.2 |  | 1.96 |  |  |  | 928.92 | 0.85 |  |  |  | -97.71909677 | 33.15238744 | 798.97
4220 | 16357 | metal loss corrosion | 9:29 | 21753.77 | -37.28 | 21.73 |  | -37.28 | 21.73 | 16 | int | 0.188 | 60000 | 788 | 0.33 | 0.59 | 10 | [12 empty] | -97.71909682 | 33.15238772 | 798.97
4220 | 16358 | cluster | 1:28 | 21753.79 | -37.3 | 21.72 |  | -37.3 | 21.72 | 16 | int | 0.188 | 60000 | 788 | 0.71 | 2.67 | 10 | [10 empty] | 2094 |  | -97.71909683 | 33.15238776 | 798.97 | 3t x 3t
4220 | 16359 | metal loss corrosion | 1:29 | 21753.79 | -37.3 | 21.72 |  | -37.3 | 21.72 | 16 | int | 0.188 | 60000 | 788 | 0.71 | 0.92 | 10 | [10 empty] | 2094 |  | -97.71909683 | 33.15238776 | 798.97 | 3t x 3t
4220 | 16360 | metal loss corrosion | 1:10 | 21753.8 | -37.32 | 21.7 |  | -37.32 | 21.7 | 16 | int | 0.188 | 60000 | 788 | 0.4 | 0.59 | 12 | [12 empty] | -97.71909684 | 33.15238781 | 798.97
4220 | 16361 | metal loss corrosion | 1:48 | 21753.8 | -37.32 | 21.7 |  | -37.32 | 21.7 | 16 | int | 0.188 | 60000 | 788 | 0.4 | 1.29 | 8 | [10 empty] | 2094 |  | -97.71909684 | 33.15238781 | 798.97 | 3t x 3t
4220 | 16362 | metal loss corrosion | 1:12 | 21753.9 | -37.42 | 21.6 |  | -37.42 | 21.6 | 16 | int | 0.188 | 60000 | 788 | 0.56 | 0.59 | 12 | [12 empty] | -97.71909689 | 33.15238808 | 798.97
4220 | 16363 | metal loss corrosion | 1:36 | 21753.96 | -37.47 | 21.55 |  | -37.47 | 21.55 | 16 | int | 0.188 | 60000 | 788 | 0.42 | 0.99 | 13 |  | 1547.67 |  | 1.96 |  |  |  | 928.6 | 0.85 |  |  |  | -97.71909692 | 33.15238822 | 798.96
4220 | 16364 | metal loss corrosion | 2:00 | 21753.98 | -37.49 | 21.53 |  | -37.49 | 21.53 | 16 | int | 0.188 | 60000 | 788 | 0.46 | 0.59 | 13 |  | 1547.1 |  | 1.96 |  |  |  | 928.26 | 0.85 |  |  |  | -97.71909693 | 33.15238828 | 798.96
4220 | 16365 | metal loss corrosion | 12:02 | 21754.06 | -37.58 | 21.44 |  | -37.58 | 21.44 | 16 | int | 0.188 | 60000 | 788 | 0.32 | 0.59 | 10 | [12 empty] | -97.71909698 | 33.15238851 | 798.96
4220 | 16366 | cluster | 9:25 | 21754.06 | -37.58 | 21.44 |  | -37.58 | 21.44 | 16 | int | 0.188 | 60000 | 788 | 0.55 | 2.4 | 13 |  | 1545.41 |  | 1.96 |  |  |  | 927.25 | 0.85 |  | 2095 |  | -97.71909698 | 33.15238852 | 798.96 | 3t x 3t
4220 | 16367 | metal loss corrosion | 9:37 | 21754.06 | -37.58 | 21.44 |  | -37.58 | 21.44 | 16 | int | 0.188 | 60000 | 788 | 0.43 | 0.59 | 10 | [10 empty] | 2095 |  | -97.71909698 | 33.15238852 | 798.96 | 3t x 3t
4220 | 16368 | metal loss corrosion | 2:23 | 21754.06 | -37.58 | 21.44 |  | -37.58 | 21.44 | 16 | int | 0.188 | 60000 | 788 | 0.34 | 0.59 | 10 | [12 empty] | -97.71909698 | 33.15238852 | 798.96
4220 | 16369 | metal loss corrosion | 9:51 | 21754.06 | -37.58 | 21.44 |  | -37.58 | 21.44 | 16 | int | 0.188 | 60000 | 788 | 0.33 | 0.59 | 13 | [10 empty] | 2095 |  | -97.71909698 | 33.15238852 | 798.96 | 3t x 3t
4220 | 16370 | metal loss corrosion | 9:25 | 21754.08 | -37.59 | 21.42 |  | -37.59 | 21.42 | 16 | int | 0.188 | 60000 | 788 | 0.37 | 0.59 | 12 | [10 empty] | 2095 |  | -97.71909699 | 33.15238856 | 798.96 | 3t x 3t
4220 | 16371 | metal loss corrosion | 1:58 | 21754.1 | -37.61 | 21.41 |  | -37.61 | 21.41 | 16 | int | 0.188 | 60000 | 788 | 0.41 | 0.59 | 12 | [12 empty] | -97.71909699 | 33.1523886 | 798.96
4220 | 16372 | metal loss corrosion | 1:37 | 21754.1 | -37.62 | 21.4 |  | -37.62 | 21.4 | 16 | int | 0.188 | 60000 | 788 | 0.39 | 0.59 | 12 | [12 empty] | -97.719097 | 33.15238862 | 798.96
4220 | 16373 | metal loss corrosion | 1:15 | 21754.12 | -37.63 | 21.38 |  | -37.63 | 21.38 | 16 | int | 0.188 | 60000 | 788 | 0.32 | 0.75 | 13 |  | 1549.13 |  | 1.97 |  |  |  | 929.48 | 0.85 |  |  |  | -97.71909701 | 33.15238867 | 798.96
4220 | 16374 | metal loss corrosion | 9:27 | 21754.17 | -37.68 | 21.33 |  | -37.68 | 21.33 | 16 | int | 0.188 | 60000 | 788 | 0.32 | 0.59 | 12 | [12 empty] | -97.71909703 | 33.1523888 | 798.96
4220 | 16375 | cluster | 1:40 | 21754.21 | -37.73 | 21.29 |  | -37.73 | 21.29 | 16 | int | 0.188 | 60000 | 788 | 0.66 | 1.65 | 13 |  | 1542.99 |  | 1.96 |  |  |  | 925.79 | 0.85 |  | 2096 |  | -97.71909706 | 33.15238892 | 798.96 | 3t x 3t
4220 | 16376 | metal loss corrosion | 1:55 | 21754.21 | -37.73 | 21.29 |  | -37.73 | 21.29 | 16 | int | 0.188 | 60000 | 788 | 0.33 | 0.59 | 13 | [10 empty] | 2096 |  | -97.71909706 | 33.15238892 | 798.96 | 3t x 3t
4220 | 16377 | metal loss corrosion | 1:40 | 21754.24 | -37.75 | 21.26 |  | -37.75 | 21.26 | 16 | int | 0.188 | 60000 | 788 | 0.33 | 0.59 | 10 | [10 empty] | 2096 |  | -97.71909707 | 33.15238899 | 798.96 | 3t x 3t
4220 | 16378 | metal loss corrosion | 10:46 | 21754.43 | -37.95 | 21.07 |  | -37.95 | 21.07 | 16 | int | 0.188 | 60000 | 788 | 0.32 | 0.59 | 12 | [12 empty] | -97.71909718 | 33.15238951 | 798.96
4220 | 16379 | metal loss corrosion | 9:29 | 21754.45 | -37.96 | 21.06 |  | -37.96 | 21.06 | 16 | int | 0.188 | 60000 | 788 | 0.75 | 0.64 | 12 | [12 empty] | -97.71909718 | 33.15238955 | 798.95
4220 | 16380 | metal loss corrosion | 1:33 | 21754.45 | -37.96 | 21.06 |  | -37.96 | 21.06 | 16 | int | 0.188 | 60000 | 788 | 0.34 | 0.65 | 13 |  | 1548.84 |  | 1.97 |  |  |  | 929.31 | 0.85 |  |  |  | -97.71909718 | 33.15238955 | 798.95
4220 | 16381 | metal loss corrosion | 12:52 | 21754.47 | -37.99 | 21.03 |  | -37.99 | 21.03 | 16 | int | 0.188 | 60000 | 788 | 0.53 | 1.22 | 8 | [10 empty] | 2097 |  | -97.7190972 | 33.15238962 | 798.95 | 3t x 3t
4220 | 16382 | cluster | 12:18 | 21754.47 | -37.99 | 21.03 |  | -37.99 | 21.03 | 16 | int | 0.188 | 60000 | 788 | 0.76 | 3.65 | 13 |  | 1541.2 |  | 1.96 |  |  |  | 924.72 | 0.85 |  | 2097 |  | -97.7190972 | 33.15238962 | 798.95 | 3t x 3t
4220 | 16383 | metal loss corrosion | 9:58 | 21754.47 | -37.99 | 21.03 |  | -37.99 | 21.03 | 16 | int | 0.188 | 60000 | 788 | 0.5 | 0.59 | 10 | [10 empty] | 2098 |  | -97.7190972 | 33.15238963 | 798.95 | 3t x 3t
4220 | 16384 | cluster | 9:47 | 21754.47 | -37.99 | 21.03 |  | -37.99 | 21.03 | 16 | int | 0.188 | 60000 | 788 | 1.57 | 1.38 | 13 |  | 1518.75 |  | 1.93 |  |  |  | 911.25 | 0.86 |  | 2098 |  | -97.7190972 | 33.15238963 | 798.95 | 3t x 3t
4220 | 16385 | metal loss corrosion | 12:34 | 21754.48 | -37.99 | 21.03 |  | -37.99 | 21.03 | 16 | int | 0.188 | 60000 | 788 | 0.65 | 0.73 | 13 | [10 empty] | 2097 |  | -97.7190972 | 33.15238964 | 798.95 | 3t x 3t
4220 | 16386 | metal loss corrosion | 12:18 | 21754.49 | -38.01 | 21.01 |  | -38.01 | 21.01 | 16 | int | 0.188 | 60000 | 788 | 0.49 | 0.59 | 13 | [10 empty] | 2097 |  | -97.71909721 | 33.15238968 | 798.95 | 3t x 3t
4220 | 16387 | metal loss corrosion | 2:08 | 21754.52 | -38.04 | 20.98 |  | -38.04 | 20.98 | 16 | int | 0.188 | 60000 | 788 | 0.86 | 0.59 | 10 | [12 empty] | -97.71909722 | 33.15238976 | 798.95
4220 | 16388 | metal loss corrosion | 1:50 | 21754.52 | -38.04 | 20.98 |  | -38.04 | 20.98 | 16 | int | 0.188 | 60000 | 788 | 0.45 | 0.6 | 17 |  | 1545.75 |  | 1.96 |  |  |  | 927.45 | 0.85 |  |  |  | -97.71909722 | 33.15238976 | 798.95
4220 | 16389 | metal loss corrosion | 11:06 | 21754.54 | -38.05 | 20.96 |  | -38.05 | 20.96 | 16 | int | 0.188 | 60000 | 788 | 0.33 | 0.76 | 12 | [12 empty] | -97.71909723 | 33.1523898 | 798.95
4220 | 16390 | metal loss corrosion | 9:58 | 21754.56 | -38.08 | 20.94 |  | -38.08 | 20.94 | 16 | int | 0.188 | 60000 | 788 | 0.38 | 0.59 | 13 | [10 empty] | 2098 |  | -97.71909724 | 33.15238987 | 798.95 | 3t x 3t
4220 | 16391 | metal loss corrosion | 9:47 | 21754.56 | -38.08 | 20.94 |  | -38.08 | 20.94 | 16 | int | 0.188 | 60000 | 788 | 0.5 | 0.59 | 12 | [10 empty] | 2098 |  | -97.71909725 | 33.15238987 | 798.95 | 3t x 3t
4220 | 16392 | metal loss corrosion | 10:55 | 21754.69 | -38.21 | 20.81 |  | -38.21 | 20.81 | 16 | int | 0.188 | 60000 | 788 | 0.41 | 0.59 | 12 | [10 empty] | 2099 |  | -97.71909732 | 33.15239022 | 798.95 | 3t x 3t
4220 | 16393 | cluster | 10:29 | 21754.69 | -38.21 | 20.81 |  | -38.21 | 20.81 | 16 | int | 0.188 | 60000 | 788 | 1.31 | 2.35 | 15 |  | 1522.37 |  | 1.93 |  |  |  | 913.42 | 0.86 |  | 2099 |  | -97.71909732 | 33.15239022 | 798.95 | 3t x 3t
4220 | 16394 | metal loss corrosion | 10:45 | 21754.71 | -38.23 | 20.79 |  | -38.23 | 20.79 | 16 | int | 0.188 | 60000 | 788 | 0.32 | 0.59 | 12 | [10 empty] | 2099 |  | -97.71909733 | 33.15239028 | 798.95 | 3t x 3t
4220 | 16395 | metal loss corrosion | 10:29 | 21754.72 | -38.23 | 20.78 |  | -38.23 | 20.78 | 16 | int | 0.188 | 60000 | 788 | 0.32 | 0.59 | 12 | [10 empty] | 2099 |  | -97.71909733 | 33.1523903 | 798.95 | 3t x 3t
4220 | 16396 | cluster | 9:30 | 21754.72 | -38.24 | 20.78 |  | -38.24 | 20.78 | 16 | int | 0.188 | 60000 | 788 | 2.32 | 2.37 | 15 |  | 1491.48 |  | 1.89 |  |  |  | 894.89 | 0.88 |  | 2100 |  | -97.71909733 | 33.15239031 | 798.95 | 3t x 3t
4220 | 16397 | metal loss corrosion | 9:30 | 21754.72 | -38.24 | 20.78 |  | -38.24 | 20.78 | 16 | int | 0.188 | 60000 | 788 | 0.64 | 1.46 | 8 | [10 empty] | 2100 |  | -97.71909733 | 33.15239031 | 798.95 | 3t x 3t
4220 | 16398 | metal loss corrosion | 11:16 | 21754.76 | -38.27 | 20.75 |  | -38.27 | 20.75 | 16 | int | 0.188 | 60000 | 788 | 0.48 | 0.65 | 13 |  | 1546.7 |  | 1.96 |  |  |  | 928.02 | 0.85 |  |  |  | -97.71909735 | 33.1523904 | 798.95
4220 | 16399 | metal loss corrosion | 10:41 | 21754.77 | -38.28 | 20.73 |  | -38.28 | 20.73 | 16 | int | 0.188 | 60000 | 788 | 0.39 | 0.74 | 15 | [10 empty] | 2099 |  | -97.71909736 | 33.15239043 | 798.95 | 3t x 3t
4220 | 16400 | metal loss corrosion | 9:56 | 21754.8 | -38.32 | 20.7 |  | -38.32 | 20.7 | 16 | int | 0.188 | 60000 | 788 | 0.38 | 0.59 | 12 | [10 empty] | 2100 |  | -97.71909737 | 33.15239052 | 798.95 | 3t x 3t
4220 | 16401 | metal loss corrosion | 9:51 | 21754.87 | -38.39 | 20.63 |  | -38.39 | 20.63 | 16 | int | 0.188 | 60000 | 788 | 0.51 | 0.71 | 15 | [10 empty] | 2100 |  | -97.71909741 | 33.15239071 | 798.95 | 3t x 3t
4220 | 16402 | metal loss corrosion | 9:35 | 21754.88 | -38.39 | 20.63 |  | -38.39 | 20.63 | 16 | int | 0.188 | 60000 | 788 | 0.48 | 0.59 | 12 | [10 empty] | 2100 |  | -97.71909741 | 33.15239072 | 798.95 | 3t x 3t
4220 | 16403 | metal loss corrosion | 2:05 | 21754.89 | -38.4 | 20.62 |  | -38.4 | 20.62 | 16 | int | 0.188 | 60000 | 788 | 0.32 | 0.59 | 15 | [10 empty] | 2101 |  | -97.71909742 | 33.15239074 | 798.95 | 3t x 3t
4220 | 16404 | cluster | 1:31 | 21754.89 | -38.4 | 20.62 |  | -38.4 | 20.62 | 16 | int | 0.188 | 60000 | 788 | 2.16 | 3.02 | 15 |  | 1495.68 |  | 1.9 |  |  |  | 897.41 | 0.88 |  | 2101 |  | -97.71909742 | 33.15239074 | 798.95 | 3t x 3t
4220 | 16405 | metal loss corrosion | 10:42 | 21754.93 | -38.44 | 20.57 |  | -38.44 | 20.57 | 16 | int | 0.188 | 60000 | 788 | 0.34 | 0.76 | 13 |  | 1548.69 |  | 1.97 |  |  |  | 929.21 | 0.85 |  |  |  | -97.71909744 | 33.15239087 | 798.95
4220 | 16406 | metal loss corrosion | 1:44 | 21754.95 | -38.46 | 20.56 |  | -38.46 | 20.56 | 16 | int | 0.188 | 60000 | 788 | 0.33 | 0.95 | 8 | [10 empty] | 2101 |  | -97.71909745 | 33.15239091 | 798.95 | 3t x 3t
4220 | 16407 | metal loss corrosion | 1:41 | 21754.99 | -38.51 | 20.51 |  | -38.51 | 20.51 | 16 | int | 0.188 | 60000 | 788 | 0.39 | 0.71 | 10 | [10 empty] | 2101 |  | -97.71909748 | 33.15239104 | 798.94 | 3t x 3t
4220 | 16408 | metal loss corrosion | 9:30 | 21754.99 | -38.51 | 20.51 |  | -38.51 | 20.51 | 16 | int | 0.188 | 60000 | 788 | 0.54 | 0.59 | 10 | [10 empty] | 2102 |  | -97.71909748 | 33.15239104 | 798.94 | 3t x 3t
4220 | 16409 | cluster | 9:30 | 21754.99 | -38.51 | 20.51 |  | -38.51 | 20.51 | 16 | int | 0.188 | 60000 | 788 | 1.38 | 2.6 | 17 |  | 1515.2 |  | 1.92 |  |  |  | 909.12 | 0.87 |  | 2102 |  | -97.71909748 | 33.15239104 | 798.94 | 3t x 3t
4220 | 16410 | metal loss corrosion | 2:06 | 21755 | -38.52 | 20.5 |  | -38.52 | 20.5 | 16 | int | 0.188 | 60000 | 788 | 0.41 | 0.59 | 13 |  | 1547.85 |  | 1.96 |  |  |  | 928.71 | 0.85 |  |  |  | -97.71909748 | 33.15239106 | 798.94
4220 | 16411 | metal loss corrosion | 9:45 | 21755.01 | -38.53 | 20.49 |  | -38.53 | 20.49 | 16 | int | 0.188 | 60000 | 788 | 0.44 | 1.03 | 8 | [10 empty] | 2102 |  | -97.71909749 | 33.15239109 | 798.94 | 3t x 3t
4220 | 16412 | metal loss corrosion | 1:30 | 21755.04 | -38.55 | 20.46 |  | -38.55 | 20.46 | 16 | int | 0.188 | 60000 | 788 | 0.33 | 0.59 | 10 | [10 empty] | 2101 |  | -97.7190975 | 33.15239116 | 798.94 | 3t x 3t
4220 | 16413 | metal loss corrosion | 9:59 | 21755.08 | -38.59 | 20.42 |  | -38.59 | 20.42 | 16 | int | 0.188 | 60000 | 788 | 0.36 | 0.59 | 17 | [10 empty] | 2102 |  | -97.71909752 | 33.15239127 | 798.94 | 3t x 3t
4220 | 16414 | metal loss corrosion | 1:59 | 21755.11 | -38.62 | 20.39 |  | -38.62 | 20.39 | 16 | int | 0.188 | 60000 | 788 | 0.32 | 0.69 | 10 | [10 empty] | 2103 |  | -97.71909754 | 33.15239135 | 798.94 | 3t x 3t
4220 | 16415 | cluster | 1:55 | 21755.11 | -38.62 | 20.39 |  | -38.62 | 20.39 | 16 | int | 0.188 | 60000 | 788 | 2.3 | 1.34 | 12 | [10 empty] | 2103 |  | -97.71909754 | 33.15239135 | 798.94 | 3t x 3t
4220 | 16416 | metal loss corrosion | 11:11 | 21755.11 | -38.63 | 20.39 |  | -38.63 | 20.39 | 16 | int | 0.188 | 60000 | 788 | 0.6 | 1.03 | 10 | [12 empty] | -97.71909754 | 33.15239136 | 798.94
4220 | 16417 | metal loss corrosion | 9:35 | 21755.14 | -38.65 | 20.37 |  | -38.65 | 20.37 | 16 | int | 0.188 | 60000 | 788 | 0.45 | 0.59 | 15 |  | 1546.66 |  | 1.96 |  |  |  | 928 | 0.85 |  |  |  | -97.71909755 | 33.15239143 | 798.94
4220 | 16418 | cluster | 1:34 | 21755.15 | -38.66 | 20.35 |  | -38.66 | 20.35 | 16 | int | 0.188 | 60000 | 788 | 1.21 | 0.82 | 13 |  | 1528.71 |  | 1.94 |  |  |  | 917.22 | 0.86 |  | 2104 |  | -97.71909756 | 33.15239146 | 798.94 | 3t x 3t
4220 | 16419 | metal loss corrosion | 1:37 | 21755.15 | -38.66 | 20.35 |  | -38.66 | 20.35 | 16 | int | 0.188 | 60000 | 788 | 0.44 | 0.59 | 13 | [10 empty] | 2104 |  | -97.71909756 | 33.15239146 | 798.94 | 3t x 3t
4220 | 16420 | metal loss corrosion | 1:55 | 21755.17 | -38.69 | 20.33 |  | -38.69 | 20.33 | 16 | int | 0.188 | 60000 | 788 | 0.65 | 0.7 | 10 | [10 empty] | 2103 |  | -97.71909757 | 33.15239153 | 798.94 | 3t x 3t
4220 | 16421 | metal loss corrosion | 1:34 | 21755.21 | -38.72 | 20.3 |  | -38.72 | 20.3 | 16 | int | 0.188 | 60000 | 788 | 0.55 | 0.59 | 10 | [10 empty] | 2104 |  | -97.71909759 | 33.15239161 | 798.94 | 3t x 3t
4220 | 16422 | metal loss corrosion | 11:54 | 21755.23 | -38.74 | 20.27 |  | -38.74 | 20.27 | 16 | int | 0.188 | 60000 | 788 | 0.38 | 0.59 | 10 | [12 empty] | -97.7190976 | 33.15239167 | 798.94
4220 | 16423 | metal loss corrosion | 2:06 | 21755.28 | -38.79 | 20.23 |  | -38.79 | 20.23 | 16 | int | 0.188 | 60000 | 788 | 0.32 | 0.59 | 12 | [10 empty] | 2103 |  | -97.71909763 | 33.1523918 | 798.94 | 3t x 3t
4220 | 16424 | metal loss corrosion | 11:06 | 21755.29 | -38.81 | 20.21 |  | -38.81 | 20.21 | 16 | int | 0.188 | 60000 | 788 | 0.4 | 0.59 | 20 |  | 1546.19 | 1639.7 | 1.96 | 2.08 |  | 983.82 | 927.71 | 0.85 | 9 |  |  | -97.71909764 | 33.15239185 | 798.94
4220 | 16425 | metal loss corrosion | 10:26 | 21755.33 | -38.84 | 20.18 |  | -38.84 | 20.18 | 16 | int | 0.188 | 60000 | 788 | 0.41 | 0.59 | 12 | [10 empty] | 2105 |  | -97.71909765 | 33.15239194 | 798.94 | 3t x 3t
4220 | 16426 | cluster | 10:24 | 21755.33 | -38.84 | 20.18 |  | -38.84 | 20.18 | 16 | int | 0.188 | 60000 | 788 | 1.14 | 0.7 | 15 |  | 1527.53 |  | 1.94 |  |  |  | 916.52 | 0.86 |  | 2105 |  | -97.71909765 | 33.15239194 | 798.94 | 3t x 3t
4220 | 16427 | metal loss corrosion | 1:18 | 21755.33 | -38.85 | 20.17 |  | -38.85 | 20.17 | 16 | int | 0.188 | 60000 | 788 | 0.33 | 0.67 | 13 |  | 1548.99 |  | 1.97 |  |  |  | 929.39 | 0.85 |  |  |  | -97.71909766 | 33.15239196 | 798.94
4220 | 16428 | cluster | 9:50 | 21755.34 | -38.85 | 20.16 |  | -38.85 | 20.16 | 16 | int | 0.188 | 60000 | 788 | 1.16 | 1.12 | 10 | [10 empty] | 2106 |  | -97.71909766 | 33.15239198 | 798.94 | 3t x 3t
4220 | 16429 | metal loss corrosion | 9:57 | 21755.34 | -38.85 | 20.16 |  | -38.85 | 20.16 | 16 | int | 0.188 | 60000 | 788 | 0.32 | 0.59 | 10 | [10 empty] | 2106 |  | -97.71909766 | 33.15239198 | 798.94 | 3t x 3t
4220 | 16430 | metal loss corrosion | 11:53 | 21755.37 | -38.89 | 20.13 |  | -38.89 | 20.13 | 16 | int | 0.188 | 60000 | 788 | 0.32 | 0.59 | 10 | [12 empty] | -97.71909768 | 33.15239207 | 798.94
4220 | 16431 | metal loss corrosion | 9:50 | 21755.38 | -38.9 | 20.12 |  | -38.9 | 20.12 | 16 | int | 0.188 | 60000 | 788 | 0.66 | 1.05 | 10 | [10 empty] | 2106 |  | -97.71909768 | 33.15239209 | 798.94 | 3t x 3t
4220 | 16432 | metal loss corrosion | 10:24 | 21755.39 | -38.91 | 20.11 |  | -38.91 | 20.11 | 16 | int | 0.188 | 60000 | 788 | 0.35 | 0.59 | 15 | [10 empty] | 2105 |  | -97.71909769 | 33.15239212 | 798.94 | 3t x 3t
4220 | 16433 | metal loss corrosion | 1:11 | 21755.46 | -38.98 | 20.04 |  | -38.98 | 20.04 | 16 | int | 0.188 | 60000 | 788 | 0.32 | 0.59 | 12 | [12 empty] | -97.71909773 | 33.15239231 | 798.94
4220 | 16434 | cluster | 1:35 | 21755.47 | -38.99 | 20.03 |  | -38.99 | 20.03 | 16 | int | 0.188 | 60000 | 788 | 0.4 | 1.76 | 15 |  | 1547.56 |  | 1.96 |  |  |  | 928.54 | 0.85 |  | 2107 |  | -97.71909773 | 33.15239233 | 798.94 | 3t x 3t
4220 | 16435 | metal loss corrosion | 1:51 | 21755.47 | -38.99 | 20.03 |  | -38.99 | 20.03 | 16 | int | 0.188 | 60000 | 788 | 0.39 | 0.59 | 15 | [10 empty] | 2107 |  | -97.71909773 | 33.15239233 | 798.94 | 3t x 3t
4220 | 16436 | metal loss corrosion | 1:35 | 21755.47 | -38.99 | 20.03 |  | -38.99 | 20.03 | 16 | int | 0.188 | 60000 | 788 | 0.36 | 0.59 | 12 | [10 empty] | 2107 |  | -97.71909773 | 33.15239234 | 798.94 | 3t x 3t
4220 | 16437 | metal loss corrosion | 11:06 | 21755.48 | -38.99 | 20.02 |  | -38.99 | 20.02 | 16 | int | 0.188 | 60000 | 788 | 0.32 | 0.59 | 12 | [12 empty] | -97.71909774 | 33.15239236 | 798.94
4220 | 16438 | metal loss corrosion | 10:46 | 21755.51 | -39.02 | 20 |  | -39.02 | 20 | 16 | int | 0.188 | 60000 | 788 | 0.32 | 0.59 | 15 |  | 1548.81 |  | 1.97 |  |  |  | 929.29 | 0.85 |  |  |  | -97.71909775 | 33.15239243 | 798.94
4220 | 16439 | metal loss corrosion | 1:03 | 21755.56 | -39.08 | 19.94 |  | -39.08 | 19.94 | 16 | int | 0.188 | 60000 | 788 | 0.6 | 0.59 | 12 | [12 empty] | -97.71909778 | 33.15239258 | 798.93
4220 | 16440 | metal loss corrosion | 10:18 | 21755.57 | -39.09 | 19.93 |  | -39.09 | 19.93 | 16 | int | 0.188 | 60000 | 788 | 0.38 | 0.59 | 13 |  | 1548.2 |  | 1.96 |  |  |  | 928.92 | 0.85 |  |  |  | -97.71909779 | 33.15239261 | 798.93
4220 | 16441 | metal loss corrosion | 2:20 | 21755.58 | -39.09 | 19.93 |  | -39.09 | 19.93 | 16 | int | 0.188 | 60000 | 788 | 0.32 | 0.59 | 13 |  | 1548.99 |  | 1.97 |  |  |  | 929.39 | 0.85 |  |  |  | -97.71909779 | 33.15239262 | 798.93
4220 | 16442 | metal loss corrosion | 9:23 | 21755.65 | -39.17 | 19.85 |  | -39.17 | 19.85 | 16 | int | 0.188 | 60000 | 788 | 0.32 | 0.59 | 10 | [10 empty] | 2108 |  | -97.71909783 | 33.15239282 | 798.93 | 3t x 3t
4220 | 16443 | cluster | 9:23 | 21755.65 | -39.17 | 19.85 |  | -39.17 | 19.85 | 16 | int | 0.188 | 60000 | 788 | 0.8 | 1.2 | 12 | [10 empty] | 2108 |  | -97.71909783 | 33.15239282 | 798.93 | 3t x 3t
4220 | 16444 | metal loss corrosion | 9:31 | 21755.69 | -39.2 | 19.82 |  | -39.2 | 19.82 | 16 | int | 0.188 | 60000 | 788 | 0.38 | 0.66 | 12 | [10 empty] | 2108 |  | -97.71909785 | 33.15239292 | 798.93 | 3t x 3t
4220 | 16445 | cluster | 1:07 | 21755.74 | -39.25 | 19.77 |  | -39.25 | 19.77 | 16 | int | 0.188 | 60000 | 788 | 0.92 | 1.56 | 12 | [10 empty] | 2109 |  | -97.71909787 | 33.15239305 | 798.93 | 3t x 3t
4220 | 16446 | metal loss corrosion | 1:21 | 21755.74 | -39.25 | 19.77 |  | -39.25 | 19.77 | 16 | int | 0.188 | 60000 | 788 | 0.92 | 0.59 | 12 | [10 empty] | 2109 |  | -97.71909787 | 33.15239305 | 798.93 | 3t x 3t
4220 | 16447 | cluster | 10:44 | 21755.74 | -39.25 | 19.76 |  | -39.25 | 19.76 | 16 | int | 0.188 | 60000 | 788 | 1.24 | 1.73 | 13 |  | 1528.71 |  | 1.94 |  |  |  | 917.22 | 0.86 |  | 2110 |  | -97.71909788 | 33.15239306 | 798.93 | 3t x 3t
4220 | 16448 | metal loss corrosion | 11:01 | 21755.74 | -39.25 | 19.76 |  | -39.25 | 19.76 | 16 | int | 0.188 | 60000 | 788 | 0.37 | 0.59 | 10 | [10 empty] | 2110 |  | -97.71909788 | 33.15239306 | 798.93 | 3t x 3t
4220 | 16449 | metal loss corrosion | 1:07 | 21755.74 | -39.26 | 19.76 |  | -39.26 | 19.76 | 16 | int | 0.188 | 60000 | 788 | 0.65 | 0.59 | 12 | [10 empty] | 2109 |  | -97.71909788 | 33.15239307 | 798.93 | 3t x 3t
4220 | 16450 | metal loss corrosion | 1:43 | 21755.8 | -39.31 | 19.71 |  | -39.31 | 19.71 | 16 | int | 0.188 | 60000 | 788 | 0.45 | 0.59 | 12 | [12 empty] | -97.71909791 | 33.15239321 | 798.93
4220 | 16451 | metal loss corrosion | 10:44 | 21755.82 | -39.33 | 19.69 |  | -39.33 | 19.69 | 16 | int | 0.188 | 60000 | 788 | 0.33 | 0.59 | 13 | [10 empty] | 2110 |  | -97.71909792 | 33.15239327 | 798.93 | 3t x 3t
4220 | 16452 | metal loss corrosion | 10:25 | 21755.82 | -39.34 | 19.68 |  | -39.34 | 19.68 | 16 | int | 0.188 | 60000 | 788 | 0.59 | 0.59 | 10 | [10 empty] | 2111 |  | -97.71909792 | 33.15239329 | 798.93 | 3t x 3t
4220 | 16453 | cluster | 9:31 | 21755.82 | -39.34 | 19.68 |  | -39.34 | 19.68 | 16 | int | 0.188 | 60000 | 788 | 1.61 | 4.37 | 17 |  | 1506.44 |  | 1.91 |  |  |  | 903.86 | 0.87 |  | 2111 |  | -97.71909792 | 33.15239329 | 798.93 | 3t x 3t
4220 | 16454 | metal loss corrosion | 9:47 | 21755.83 | -39.34 | 19.68 |  | -39.34 | 19.68 | 16 | int | 0.188 | 60000 | 788 | 0.61 | 0.62 | 8 | [10 empty] | 2111 |  | -97.71909792 | 33.1523933 | 798.93 | 3t x 3t
4220 | 16455 | metal loss corrosion | 10:18 | 21755.83 | -39.35 | 19.67 |  | -39.35 | 19.67 | 16 | int | 0.188 | 60000 | 788 | 0.62 | 0.59 | 10 | [10 empty] | 2111 |  | -97.71909792 | 33.15239332 | 798.93 | 3t x 3t
4220 | 16456 | metal loss corrosion | 10:03 | 21755.85 | -39.37 | 19.65 |  | -39.37 | 19.65 | 16 | int | 0.188 | 60000 | 788 | 0.39 | 0.6 | 13 | [10 empty] | 2111 |  | -97.71909794 | 33.15239337 | 798.93 | 3t x 3t
4220 | 16457 | metal loss corrosion | 2:22 | 21755.86 | -39.38 | 19.64 |  | -39.38 | 19.64 | 16 | int | 0.188 | 60000 | 788 | 0.32 | 0.59 | 12 | [12 empty] | -97.71909794 | 33.15239339 | 798.93
4220 | 16458 | metal loss corrosion | 9:31 | 21755.86 | -39.38 | 19.64 |  | -39.38 | 19.64 | 16 | int | 0.188 | 60000 | 788 | 0.33 | 0.59 | 17 | [10 empty] | 2111 |  | -97.71909794 | 33.15239339 | 798.93 | 3t x 3t
4220 | 16459 | metal loss corrosion | 1:07 | 21755.87 | -39.38 | 19.63 |  | -39.38 | 19.63 | 16 | int | 0.188 | 60000 | 788 | 0.35 | 0.68 | 12 | [12 empty] | -97.71909794 | 33.15239341 | 798.93
4220 | 16460 | metal loss corrosion | 10:12 | 21755.93 | -39.44 | 19.57 |  | -39.44 | 19.57 | 16 | int | 0.188 | 60000 | 788 | 0.35 | 0.59 | 13 | [10 empty] | 2111 |  | -97.71909798 | 33.15239357 | 798.93 | 3t x 3t
4220 | 16461 | metal loss corrosion | 1:32 | 21755.96 | -39.47 | 19.55 |  | -39.47 | 19.55 | 16 | int | 0.188 | 60000 | 788 | 0.34 | 0.59 | 19 |  | 1547.7 |  | 1.96 |  |  |  | 928.62 | 0.85 |  |  |  | -97.71909799 | 33.15239364 | 798.93
4220 | 16462 | metal loss corrosion | 9:27 | 21755.96 | -39.47 | 19.55 |  | -39.47 | 19.55 | 16 | int | 0.188 | 60000 | 788 | 0.39 | 0.59 | 12 | [12 empty] | -97.71909799 | 33.15239365 | 798.93
4220 | 16463 | metal loss corrosion | 11:12 | 21755.98 | -39.49 | 19.52 |  | -39.49 | 19.52 | 16 | int | 0.188 | 60000 | 788 | 0.35 | 0.59 | 10 | [10 empty] | 2112 |  | -97.719098 | 33.15239371 | 798.93 | 3t x 3t
4220 | 16464 | cluster | 10:39 | 21755.98 | -39.49 | 19.52 |  | -39.49 | 19.52 | 16 | int | 0.188 | 60000 | 788 | 0.9 | 2.89 | 12 | [10 empty] | 2112 |  | -97.719098 | 33.15239371 | 798.93 | 3t x 3t
4220 | 16465 | metal loss corrosion | 10:46 | 21755.98 | -39.5 | 19.52 |  | -39.5 | 19.52 | 16 | int | 0.188 | 60000 | 788 | 0.36 | 0.59 | 12 | [10 empty] | 2112 |  | -97.71909801 | 33.15239372 | 798.93 | 3t x 3t
4220 | 16466 | metal loss corrosion | 10:50 | 21756.01 | -39.52 | 19.49 |  | -39.52 | 19.49 | 16 | int | 0.188 | 60000 | 788 | 0.46 | 1.04 | 10 | [10 empty] | 2112 |  | -97.71909802 | 33.15239379 | 798.93 | 3t x 3t
4220 | 16467 | metal loss corrosion | 10:39 | 21756.03 | -39.54 | 19.47 |  | -39.54 | 19.47 | 16 | int | 0.188 | 60000 | 788 | 0.33 | 0.59 | 10 | [10 empty] | 2112 |  | -97.71909803 | 33.15239384 | 798.93 | 3t x 3t
4220 | 16468 | metal loss corrosion | 9:58 | 21756.1 | -39.62 | 19.4 |  | -39.62 | 19.4 | 16 | int | 0.188 | 60000 | 788 | 0.41 | 0.59 | 13 |  | 1547.85 |  | 1.96 |  |  |  | 928.71 | 0.85 |  |  |  | -97.71909807 | 33.15239404 | 798.92
4220 | 16469 | metal loss corrosion | 1:23 | 21756.12 | -39.64 | 19.38 |  | -39.64 | 19.38 | 16 | int | 0.188 | 60000 | 788 | 0.42 | 0.81 | 12 | [12 empty] | -97.71909808 | 33.1523941 | 798.92
4220 | 16470 | metal loss corrosion | 1:49 | 21756.14 | -39.65 | 19.36 |  | -39.65 | 19.36 | 16 | int | 0.188 | 60000 | 788 | 0.35 | 0.67 | 10 | [12 empty] | -97.71909809 | 33.15239414 | 798.92
4220 | 16471 | metal loss corrosion | 10:39 | 21756.16 | -39.67 | 19.34 |  | -39.67 | 19.34 | 16 | int | 0.188 | 60000 | 788 | 0.39 | 0.68 | 15 | [10 empty] | 2113 |  | -97.7190981 | 33.1523942 | 798.92 | 3t x 3t
4220 | 16472 | cluster | 10:39 | 21756.16 | -39.67 | 19.34 |  | -39.67 | 19.34 | 16 | int | 0.188 | 60000 | 788 | 1.16 | 1.05 | 15 |  | 1526.25 |  | 1.94 |  |  |  | 915.75 | 0.86 |  | 2113 |  | -97.7190981 | 33.1523942 | 798.92 | 3t x 3t
4220 | 16473 | metal loss corrosion | 9:34 | 21756.18 | -39.7 | 19.32 |  | -39.7 | 19.32 | 16 | int | 0.188 | 60000 | 788 | 0.5 | 0.59 | 12 | [12 empty] | -97.71909811 | 33.15239426 | 798.92
4220 | 16474 | metal loss corrosion | 10:46 | 21756.23 | -39.74 | 19.27 |  | -39.74 | 19.27 | 16 | int | 0.188 | 60000 | 788 | 0.35 | 0.59 | 12 | [10 empty] | 2113 |  | -97.71909814 | 33.15239439 | 798.92 | 3t x 3t
4220 | 16475 | metal loss corrosion | 1:21 | 21756.27 | -39.78 | 19.23 |  | -39.78 | 19.23 | 16 | int | 0.188 | 60000 | 788 | 0.45 | 0.84 | 10 | [12 empty] | -97.71909816 | 33.1523945 | 798.92
4220 | 16476 | cluster | 1:58 | 21756.27 | -39.79 | 19.23 |  | -39.79 | 19.23 | 16 | int | 0.188 | 60000 | 788 | 1.86 | 1.02 | 10 | [10 empty] | 2114 |  | -97.71909816 | 33.15239451 | 798.92 | 3t x 3t
4220 | 16477 | metal loss corrosion | 2:03 | 21756.27 | -39.79 | 19.23 |  | -39.79 | 19.23 | 16 | int | 0.188 | 60000 | 788 | 0.32 | 0.59 | 10 | [10 empty] | 2114 |  | -97.71909816 | 33.15239451 | 798.92 | 3t x 3t
4220 | 16478 | metal loss corrosion | 1:42 | 21756.29 | -39.8 | 19.21 |  | -39.8 | 19.21 | 16 | int | 0.188 | 60000 | 788 | 0.32 | 0.59 | 12 | [12 empty] | -97.71909817 | 33.15239455 | 798.92
4220 | 16479 | cluster | 11:01 | 21756.31 | -39.82 | 19.2 |  | -39.82 | 19.2 | 16 | int | 0.188 | 60000 | 788 | 0.41 | 1.66 | 15 |  | 1547.56 |  | 1.96 |  |  |  | 928.54 | 0.85 |  | 2115 |  | -97.71909818 | 33.1523946 | 798.92 | 3t x 3t
4220 | 16480 | metal loss corrosion | 11:17 | 21756.31 | -39.82 | 19.2 |  | -39.82 | 19.2 | 16 | int | 0.188 | 60000 | 788 | 0.4 | 0.59 | 10 | [10 empty] | 2115 |  | -97.71909818 | 33.1523946 | 798.92 | 3t x 3t
4220 | 16481 | metal loss corrosion | 11:01 | 21756.31 | -39.83 | 19.19 |  | -39.83 | 19.19 | 16 | int | 0.188 | 60000 | 788 | 0.32 | 0.59 | 15 | [10 empty] | 2115 |  | -97.71909818 | 33.15239461 | 798.92 | 3t x 3t
4220 | 16482 | metal loss corrosion | 2:04 | 21756.33 | -39.84 | 19.17 |  | -39.84 | 19.17 | 16 | int | 0.188 | 60000 | 788 | 0.32 | 0.59 | 10 | [10 empty] | 2114 |  | -97.71909819 | 33.15239466 | 798.92 | 3t x 3t
4220 | 16483 | cluster | 10:38 | 21756.34 | -39.85 | 19.16 |  | -39.85 | 19.16 | 16 | int | 0.188 | 60000 | 788 | 0.96 | 1.23 | 13 |  | 1536.27 |  | 1.95 |  |  |  | 921.76 | 0.85 |  | 2116 |  | -97.7190982 | 33.15239469 | 798.92 | 3t x 3t
4220 | 16484 | metal loss corrosion | 10:38 | 21756.34 | -39.85 | 19.16 |  | -39.85 | 19.16 | 16 | int | 0.188 | 60000 | 788 | 0.32 | 0.59 | 12 | [10 empty] | 2116 |  | -97.7190982 | 33.15239469 | 798.92 | 3t x 3t
4220 | 16485 | metal loss corrosion | 1:58 | 21756.38 | -39.89 | 19.13 |  | -39.89 | 19.13 | 16 | int | 0.188 | 60000 | 788 | 0.64 | 0.59 | 10 | [10 empty] | 2114 |  | -97.71909821 | 33.15239478 | 798.92 | 3t x 3t
4220 | 16486 | metal loss corrosion | 1:40 | 21756.39 | -39.9 | 19.12 |  | -39.9 | 19.12 | 16 | int | 0.188 | 60000 | 788 | 0.39 | 0.59 | 17 |  | 1547 |  | 1.96 |  |  |  | 928.2 | 0.85 |  |  |  | -97.71909822 | 33.15239481 | 798.92
4220 | 16487 | metal loss corrosion | 10:47 | 21756.39 | -39.9 | 19.11 |  | -39.9 | 19.11 | 16 | int | 0.188 | 60000 | 788 | 0.37 | 0.59 | 13 | [10 empty] | 2116 |  | -97.71909822 | 33.15239482 | 798.92 | 3t x 3t
4220 | 16488 | cluster | 9:32 | 21756.45 | -39.96 | 19.06 |  | -39.96 | 19.06 | 16 | int | 0.188 | 60000 | 788 | 1.72 | 2.35 | 15 |  | 1508.39 |  | 1.91 |  |  |  | 905.03 | 0.87 |  | 2117 |  | -97.71909825 | 33.15239498 | 798.92 | 3t x 3t
4220 | 16489 | metal loss corrosion | 9:56 | 21756.45 | -39.96 | 19.06 |  | -39.96 | 19.06 | 16 | int | 0.188 | 60000 | 788 | 0.54 | 0.59 | 15 | [10 empty] | 2117 |  | -97.71909825 | 33.15239498 | 798.92 | 3t x 3t
4220 | 16490 | metal loss corrosion | 9:32 | 21756.47 | -39.98 | 19.03 |  | -39.98 | 19.03 | 16 | int | 0.188 | 60000 | 788 | 0.32 | 0.59 | 12 | [10 empty] | 2117 |  | -97.71909826 | 33.15239504 | 798.92 | 3t x 3t
4220 | 16491 | metal loss corrosion | 10:46 | 21756.5 | -40.01 | 19 |  | -40.01 | 19 | 16 | int | 0.188 | 60000 | 788 | 0.68 | 0.59 | 15 | [10 empty] | 2118 |  | -97.71909828 | 33.15239512 | 798.92 | 3t x 3t
4220 | 16492 | cluster | 10:42 | 21756.5 | -40.01 | 19 |  | -40.01 | 19 | 16 | int | 0.188 | 60000 | 788 | 2.34 | 1.27 | 17 |  | 1482.92 |  | 1.88 |  |  |  | 889.75 | 0.89 |  | 2118 |  | -97.71909828 | 33.15239512 | 798.92 | 3t x 3t
4220 | 16493 | metal loss corrosion | 11:06 | 21756.51 | -40.02 | 19 |  | -40.02 | 19 | 16 | int | 0.188 | 60000 | 788 | 0.35 | 0.59 | 15 |  | 1548.11 |  | 1.96 |  |  |  | 928.87 | 0.85 |  |  |  | -97.71909828 | 33.15239513 | 798.92
4220 | 16494 | metal loss corrosion | 10:20 | 21756.51 | -40.03 | 18.99 |  | -40.03 | 18.99 | 16 | int | 0.188 | 60000 | 788 | 0.33 | 0.59 | 13 |  | 1548.84 |  | 1.97 |  |  |  | 929.31 | 0.85 |  |  |  | -97.71909829 | 33.15239515 | 798.92
4220 | 16495 | metal loss corrosion | 9:44 | 21756.52 | -40.03 | 18.99 |  | -40.03 | 18.99 | 16 | int | 0.188 | 60000 | 788 | 0.82 | 0.59 | 12 | [10 empty] | 2117 |  | -97.71909829 | 33.15239516 | 798.92 | 3t x 3t
4220 | 16496 | metal loss corrosion | 9:58 | 21756.52 | -40.04 | 18.98 |  | -40.04 | 18.98 | 16 | int | 0.188 | 60000 | 788 | 0.83 | 0.59 | 10 | [10 empty] | 2117 |  | -97.71909829 | 33.15239518 | 798.92 | 3t x 3t
4220 | 16497 | metal loss corrosion | 9:27 | 21756.55 | -40.06 | 18.95 |  | -40.06 | 18.95 | 16 | int | 0.188 | 60000 | 788 | 0.41 | 0.59 | 13 |  | 1547.67 |  | 1.96 |  |  |  | 928.6 | 0.85 |  |  |  | -97.71909831 | 33.15239525 | 798.92
4220 | 16498 | metal loss corrosion | 10:43 | 21756.59 | -40.11 | 18.91 |  | -40.11 | 18.91 | 16 | int | 0.188 | 60000 | 788 | 0.32 | 0.59 | 10 | [10 empty] | 2118 |  | -97.71909833 | 33.15239537 | 798.91 | 3t x 3t
4220 | 16499 | metal loss corrosion | 10:52 | 21756.64 | -40.15 | 18.87 |  | -40.15 | 18.87 | 16 | int | 0.188 | 60000 | 788 | 0.54 | 0.59 | 10 | [10 empty] | 2118 |  | -97.71909835 | 33.1523955 | 798.91 | 3t x 3t
4220 | 16500 | metal loss corrosion | 10:42 | 21756.66 | -40.18 | 18.84 |  | -40.18 | 18.84 | 16 | int | 0.188 | 60000 | 788 | 0.38 | 0.59 | 17 | [10 empty] | 2118 |  | -97.71909837 | 33.15239556 | 798.91 | 3t x 3t
4220 | 16501 | metal loss corrosion | 9:54 | 21756.72 | -40.24 | 18.78 |  | -40.24 | 18.78 | 16 | int | 0.188 | 60000 | 788 | 0.32 | 0.59 | 10 | [12 empty] | -97.7190984 | 33.15239573 | 798.91
4220 | 16502 | metal loss corrosion | 1:18 | 21756.75 | -40.26 | 18.75 |  | -40.26 | 18.75 | 16 | int | 0.188 | 60000 | 788 | 0.4 | 0.61 | 10 | [12 empty] | -97.71909842 | 33.1523958 | 798.91
4220 | 16503 | metal loss corrosion | 9:32 | 21756.78 | -40.3 | 18.72 |  | -40.3 | 18.72 | 16 | int | 0.188 | 60000 | 788 | 0.36 | 0.63 | 17 |  | 1547.68 |  | 1.96 |  |  |  | 928.61 | 0.85 |  |  |  | -97.71909843 | 33.15239589 | 798.91
4220 | 16504 | metal loss corrosion | 9:58 | 21756.81 | -40.32 | 18.7 |  | -40.32 | 18.7 | 16 | int | 0.188 | 60000 | 788 | 0.53 | 1.05 | 10 | [12 empty] | -97.71909844 | 33.15239595 | 798.91
4220 | 16505 | metal loss corrosion | 10:43 | 21756.83 | -40.35 | 18.67 |  | -40.35 | 18.67 | 16 | int | 0.188 | 60000 | 788 | 0.36 | 0.59 | 13 |  | 1548.53 |  | 1.97 |  |  |  | 929.12 | 0.85 |  |  |  | -97.71909846 | 33.15239603 | 798.91
4220 | 16506 | metal loss corrosion | 1:05 | 21756.93 | -40.44 | 18.58 |  | -40.44 | 18.58 | 16 | int | 0.188 | 60000 | 788 | 0.45 | 0.59 | 15 |  | 1546.44 |  | 1.96 |  |  |  | 927.86 | 0.85 |  |  |  | -97.71909851 | 33.15239628 | 798.91
4220 | 16507 | cluster | 11:01 | 21756.96 | -40.47 | 18.54 |  | -40.47 | 18.54 | 16 | int | 0.188 | 60000 | 788 | 1.2 | 1.09 | 15 |  | 1526.25 |  | 1.94 |  |  |  | 915.75 | 0.86 |  | 2119 |  | -97.71909853 | 33.15239637 | 798.91 | 3t x 3t
4220 | 16508 | metal loss corrosion | 11:08 | 21756.96 | -40.47 | 18.54 |  | -40.47 | 18.54 | 16 | int | 0.188 | 60000 | 788 | 0.71 | 0.59 | 13 | [10 empty] | 2119 |  | -97.71909853 | 33.15239637 | 798.91 | 3t x 3t
4220 | 16509 | metal loss corrosion | 10:35 | 21756.97 | -40.49 | 18.53 |  | -40.49 | 18.53 | 16 | int | 0.188 | 60000 | 788 | 0.33 | 0.95 | 8 | [10 empty] | 2120 |  | -97.71909854 | 33.15239641 | 798.91 | 3t x 3t
4220 | 16510 | cluster | 10:19 | 21756.97 | -40.49 | 18.53 |  | -40.49 | 18.53 | 16 | int | 0.188 | 60000 | 788 | 1.2 | 2.11 | 19 |  | 1518.85 |  | 1.93 |  |  |  | 911.31 | 0.86 |  | 2120 |  | -97.71909854 | 33.15239641 | 798.91 | 3t x 3t
4220 | 16511 | metal loss corrosion | 10:19 | 21756.99 | -40.5 | 18.52 |  | -40.5 | 18.52 | 16 | int | 0.188 | 60000 | 788 | 0.32 | 0.59 | 10 | [10 empty] | 2120 |  | -97.71909854 | 33.15239644 | 798.91 | 3t x 3t
4220 | 16512 | metal loss corrosion | 1:43 | 21757.02 | -40.54 | 18.48 |  | -40.54 | 18.48 | 16 | int | 0.188 | 60000 | 788 | 0.33 | 0.59 | 10 | [12 empty] | -97.71909856 | 33.15239654 | 798.91
4220 | 16513 | metal loss corrosion | 11:01 | 21757.03 | -40.54 | 18.48 |  | -40.54 | 18.48 | 16 | int | 0.188 | 60000 | 788 | 0.41 | 0.59 | 15 | [10 empty] | 2119 |  | -97.71909856 | 33.15239655 | 798.91 | 3t x 3t
4220 | 16514 | metal loss corrosion | 10:21 | 21757.04 | -40.55 | 18.46 |  | -40.55 | 18.46 | 16 | int | 0.188 | 60000 | 788 | 0.43 | 0.59 | 19 | [10 empty] | 2120 |  | -97.71909857 | 33.15239658 | 798.91 | 3t x 3t
4220 | 16515 | metal loss corrosion | 9:29 | 21757.07 | -40.58 | 18.44 |  | -40.58 | 18.44 | 16 | int | 0.188 | 60000 | 788 | 0.34 | 0.59 | 13 |  | 1548.84 |  | 1.97 |  |  |  | 929.31 | 0.85 |  |  |  | -97.71909858 | 33.15239666 | 798.91
4220 | 16516 | cluster | 1:04 | 21757.09 | -40.6 | 18.42 |  | -40.6 | 18.42 | 16 | int | 0.188 | 60000 | 788 | 0.88 | 0.6 | 12 | [10 empty] | 2121 |  | -97.71909859 | 33.15239671 | 798.91 | 3t x 3t
4220 | 16517 | metal loss corrosion | 1:04 | 21757.09 | -40.6 | 18.42 |  | -40.6 | 18.42 | 16 | int | 0.188 | 60000 | 788 | 0.32 | 0.59 | 10 | [10 empty] | 2121 |  | -97.71909859 | 33.15239671 | 798.91 | 3t x 3t
4220 | 16518 | metal loss corrosion | 11:28 | 21757.1 | -40.61 | 18.4 |  | -40.61 | 18.4 | 16 | int | 0.188 | 60000 | 788 | 0.48 | 0.69 | 12 | [12 empty] | -97.7190986 | 33.15239675 | 798.91
4220 | 16519 | metal loss corrosion | 1:05 | 21757.13 | -40.64 | 18.38 |  | -40.64 | 18.38 | 16 | int | 0.188 | 60000 | 788 | 0.38 | 0.59 | 12 | [10 empty] | 2121 |  | -97.71909862 | 33.15239682 | 798.9 | 3t x 3t
4220 | 16520 | metal loss corrosion | 10:52 | 21757.13 | -40.64 | 18.37 |  | -40.64 | 18.37 | 16 | int | 0.188 | 60000 | 788 | 0.76 | 0.91 | 12 | [12 empty] | -97.71909862 | 33.15239683 | 798.9
4220 | 16521 | metal loss corrosion | 10:25 | 21757.15 | -40.67 | 18.35 |  | -40.67 | 18.35 | 16 | int | 0.188 | 60000 | 788 | 0.51 | 0.95 | 10 | [12 empty] | -97.71909863 | 33.1523969 | 798.9
4220 | 16522 | metal loss corrosion | 1:16 | 21757.24 | -40.75 | 18.27 |  | -40.75 | 18.27 | 16 | int | 0.188 | 60000 | 788 | 0.39 | 1.25 | 10 | [10 empty] | 2122 |  | -97.71909868 | 33.15239712 | 798.9 | 3t x 3t
4220 | 16523 | cluster | 1:03 | 21757.24 | -40.75 | 18.27 |  | -40.75 | 18.27 | 16 | int | 0.188 | 60000 | 788 | 2.03 | 2.18 | 10 | [10 empty] | 2122 |  | -97.71909868 | 33.15239712 | 798.9 | 3t x 3t
4220 | 16524 | metal loss corrosion | 1:03 | 21757.31 | -40.82 | 18.2 |  | -40.82 | 18.2 | 16 | int | 0.188 | 60000 | 788 | 0.32 | 0.78 | 10 | [10 empty] | 2122 |  | -97.71909871 | 33.15239731 | 798.9 | 3t x 3t
4220 | 16525 | metal loss corrosion | 10:11 | 21757.31 | -40.82 | 18.19 |  | -40.82 | 18.19 | 16 | int | 0.188 | 60000 | 788 | 0.45 | 1.04 | 10 | [12 empty] | -97.71909871 | 33.15239731 | 798.9
4220 | 16526 | metal loss corrosion | 9:32 | 21757.33 | -40.85 | 18.17 |  | -40.85 | 18.17 | 16 | int | 0.188 | 60000 | 788 | 0.32 | 0.59 | 12 | [12 empty] | -97.71909873 | 33.15239738 | 798.9
4220 | 16527 | metal loss corrosion | 1:18 | 21757.38 | -40.89 | 18.13 |  | -40.89 | 18.13 | 16 | int | 0.188 | 60000 | 788 | 0.36 | 0.59 | 10 | [10 empty] | 2122 |  | -97.71909875 | 33.1523975 | 798.9 | 3t x 3t
4220 | 16528 | metal loss corrosion | 1:58 | 21757.38 | -40.89 | 18.13 |  | -40.89 | 18.13 | 16 | int | 0.188 | 60000 | 788 | 0.33 | 0.59 | 13 | [10 empty] | 2123 |  | -97.71909875 | 33.1523975 | 798.9 | 3t x 3t
4220 | 16529 | cluster | 1:37 | 21757.38 | -40.89 | 18.13 |  | -40.89 | 18.13 | 16 | int | 0.188 | 60000 | 788 | 1.1 | 2.4 | 15 |  | 1528.8 |  | 1.94 |  |  |  | 917.28 | 0.86 |  | 2123 |  | -97.71909875 | 33.1523975 | 798.9 | 3t x 3t
4220 | 16530 | metal loss corrosion | 1:37 | 21757.4 | -40.91 | 18.1 |  | -40.91 | 18.1 | 16 | int | 0.188 | 60000 | 788 | 0.48 | 0.59 | 13 | [10 empty] | 2123 |  | -97.71909876 | 33.15239756 | 798.9 | 3t x 3t
4220 | 16531 | metal loss corrosion | 9:54 | 21757.42 | -40.93 | 18.09 |  | -40.93 | 18.09 | 16 | int | 0.188 | 60000 | 788 | 0.32 | 0.59 | 10 | [12 empty] | -97.71909877 | 33.1523976 | 798.9
4220 | 16532 | metal loss corrosion | 12:39 | 21757.42 | -40.93 | 18.09 |  | -40.93 | 18.09 | 16 | int | 0.188 | 60000 | 788 | 0.45 | 0.59 | 10 | [12 empty] | -97.71909877 | 33.15239761 | 798.9
4220 | 16533 | metal loss corrosion | 1:51 | 21757.44 | -40.95 | 18.07 |  | -40.95 | 18.07 | 16 | int | 0.188 | 60000 | 788 | 0.33 | 0.59 | 12 | [10 empty] | 2123 |  | -97.71909878 | 33.15239766 | 798.9 | 3t x 3t
4220 | 16534 | metal loss corrosion | 2:03 | 21757.44 | -40.95 | 18.06 |  | -40.95 | 18.06 | 16 | int | 0.188 | 60000 | 788 | 0.35 | 0.59 | 15 | [10 empty] | 2123 |  | -97.71909878 | 33.15239767 | 798.9 | 3t x 3t
4220 | 16535 | metal loss corrosion | 10:20 | 21757.51 | -41.02 | 18 |  | -41.02 | 18 | 16 | int | 0.188 | 60000 | 788 | 0.32 | 0.59 | 12 | [12 empty] | -97.71909882 | 33.15239785 | 798.9
4220 | 16536 | metal loss corrosion | 1:59 | 21757.56 | -41.07 | 17.95 |  | -41.07 | 17.95 | 16 | int | 0.188 | 60000 | 788 | 0.32 | 0.59 | 10 | [12 empty] | -97.71909885 | 33.15239798 | 798.9
4220 | 16537 | metal loss corrosion | 12:49 | 21757.56 | -41.08 | 17.94 |  | -41.08 | 17.94 | 16 | int | 0.188 | 60000 | 788 | 0.37 | 0.68 | 10 | [12 empty] | -97.71909885 | 33.152398 | 798.9
4220 | 16538 | metal loss corrosion | 9:38 | 21757.59 | -41.1 | 17.91 |  | -41.1 | 17.91 | 16 | int | 0.188 | 60000 | 788 | 0.51 | 0.59 | 13 |  | 1546.28 |  | 1.96 |  |  |  | 927.77 | 0.85 |  |  |  | -97.71909886 | 33.15239808 | 798.9
4220 | 16539 | metal loss corrosion | 10:15 | 21757.62 | -41.14 | 17.88 |  | -41.14 | 17.88 | 16 | int | 0.188 | 60000 | 788 | 0.33 | 0.59 | 10 | [12 empty] | -97.71909888 | 33.15239817 | 798.9
4220 | 16540 | metal loss corrosion | 12:44 | 21757.65 | -41.16 | 17.85 |  | -41.16 | 17.85 | 16 | int | 0.188 | 60000 | 788 | 0.32 | 0.59 | 12 | [12 empty] | -97.7190989 | 33.15239824 | 798.89
4220 | 16541 | metal loss corrosion | 9:31 | 21757.7 | -41.21 | 17.8 |  | -41.21 | 17.8 | 16 | int | 0.188 | 60000 | 788 | 0.36 | 0.59 | 12 | [12 empty] | -97.71909892 | 33.15239837 | 798.89
4220 | 16542 | metal loss corrosion | 1:07 | 21757.78 | -41.29 | 17.73 |  | -41.29 | 17.73 | 16 | int | 0.188 | 60000 | 788 | 0.43 | 0.59 | 12 | [12 empty] | -97.71909896 | 33.15239859 | 798.89
4220 | 16543 | metal loss corrosion | 11:10 | 21757.78 | -41.3 | 17.72 |  | -41.3 | 17.72 | 16 | int | 0.188 | 60000 | 788 | 0.82 | 0.59 | 10 | [10 empty] | 2124 |  | -97.71909897 | 33.1523986 | 798.89 | 3t x 3t
4220 | 16544 | cluster | 9:58 | 21757.78 | -41.3 | 17.72 |  | -41.3 | 17.72 | 16 | int | 0.188 | 60000 | 788 | 1.72 | 5.6 | 17 |  | 1502.18 |  | 1.91 |  |  |  | 901.31 | 0.87 |  | 2124 |  | -97.71909897 | 33.1523986 | 798.89 | 3t x 3t
4220 | 16545 | metal loss corrosion | 10:18 | 21757.79 | -41.31 | 17.71 |  | -41.31 | 17.71 | 16 | int | 0.188 | 60000 | 788 | 0.33 | 0.59 | 12 | [10 empty] | 2124 |  | -97.71909897 | 33.15239863 | 798.89 | 3t x 3t
4220 | 16546 | metal loss corrosion | 10:25 | 21757.8 | -41.31 | 17.7 |  | -41.31 | 17.7 | 16 | int | 0.188 | 60000 | 788 | 0.52 | 0.59 | 12 | [10 empty] | 2124 |  | -97.71909898 | 33.15239865 | 798.89 | 3t x 3t
4220 | 16547 | metal loss corrosion | 10:42 | 21757.81 | -41.32 | 17.7 |  | -41.32 | 17.7 | 16 | int | 0.188 | 60000 | 788 | 0.5 | 0.71 | 17 | [10 empty] | 2124 |  | -97.71909898 | 33.15239866 | 798.89 | 3t x 3t
4220 | 16548 | metal loss corrosion | 9:26 | 21757.81 | -41.32 | 17.69 |  | -41.32 | 17.69 | 16 | int | 0.188 | 60000 | 788 | 0.45 | 0.59 | 19 |  | 1545.35 |  | 1.96 |  |  |  | 927.21 | 0.85 |  |  |  | -97.71909898 | 33.15239868 | 798.89
4220 | 16549 | metal loss corrosion | 11:01 | 21757.87 | -41.38 | 17.64 |  | -41.38 | 17.64 | 16 | int | 0.188 | 60000 | 788 | 0.55 | 0.98 | 17 | [10 empty] | 2124 |  | -97.71909901 | 33.15239883 | 798.89 | 3t x 3t
4220 | 16550 | metal loss corrosion | 9:58 | 21757.88 | -41.39 | 17.62 |  | -41.39 | 17.62 | 16 | int | 0.188 | 60000 | 788 | 0.43 | 0.59 | 13 | [10 empty] | 2124 |  | -97.71909902 | 33.15239886 | 798.89 | 3t x 3t
4220 | 16551 | metal loss corrosion | 10:13 | 21757.89 | -41.4 | 17.62 |  | -41.4 | 17.62 | 16 | int | 0.188 | 60000 | 788 | 0.44 | 1.69 | 8 | [10 empty] | 2124 |  | -97.71909902 | 33.15239888 | 798.89 | 3t x 3t
4220 | 16552 | metal loss corrosion | 1:18 | 21757.92 | -41.44 | 17.58 |  | -41.44 | 17.58 | 16 | int | 0.188 | 60000 | 788 | 0.44 | 0.69 | 10 | [10 empty] | 2125 |  | -97.71909904 | 33.15239898 | 798.89 | 3t x 3t
4220 | 16553 | cluster | 12:57 | 21757.92 | -41.44 | 17.58 |  | -41.44 | 17.58 | 16 | int | 0.188 | 60000 | 788 | 1.15 | 2.11 | 10 | [10 empty] | 2125 |  | -97.71909904 | 33.15239898 | 798.89 | 3t x 3t
4220 | 16554 | metal loss corrosion | 9:32 | 21757.94 | -41.45 | 17.57 |  | -41.45 | 17.57 | 16 | int | 0.188 | 60000 | 788 | 0.39 | 0.59 | 17 |  | 1547 |  | 1.96 |  |  |  | 928.2 | 0.85 |  |  |  | -97.71909905 | 33.15239901 | 798.89
4220 | 16555 | cluster | 11:05 | 21757.96 | -41.48 | 17.54 |  | -41.48 | 17.54 | 16 | int | 0.188 | 60000 | 788 | 1.15 | 0.67 | 12 | [10 empty] | 2126 |  | -97.71909906 | 33.15239909 | 798.89 | 3t x 3t
4220 | 16556 | metal loss corrosion | 11:05 | 21757.96 | -41.48 | 17.54 |  | -41.48 | 17.54 | 16 | int | 0.188 | 60000 | 788 | 0.34 | 0.59 | 12 | [10 empty] | 2126 |  | -97.71909906 | 33.15239909 | 798.89 | 3t x 3t
4220 | 16557 | metal loss corrosion | 12:57 | 21757.99 | -41.5 | 17.51 |  | -41.5 | 17.51 | 16 | int | 0.188 | 60000 | 788 | 0.35 | 1.13 | 10 | [10 empty] | 2125 |  | -97.71909908 | 33.15239916 | 798.89 | 3t x 3t
4220 | 16558 | metal loss corrosion | 10:44 | 21758 | -41.51 | 17.5 |  | -41.51 | 17.5 | 16 | int | 0.188 | 60000 | 788 | 0.32 | 0.59 | 10 | [10 empty] | 2127 |  | -97.71909908 | 33.15239919 | 798.89 | 3t x 3t
4220 | 16559 | cluster | 10:36 | 21758 | -41.51 | 17.5 |  | -41.51 | 17.5 | 16 | int | 0.188 | 60000 | 788 | 0.98 | 1.13 | 10 | [10 empty] | 2127 |  | -97.71909908 | 33.15239919 | 798.89 | 3t x 3t
4220 | 16560 | metal loss corrosion | 1:37 | 21758.03 | -41.54 | 17.48 |  | -41.54 | 17.48 | 16 | int | 0.188 | 60000 | 788 | 0.32 | 0.59 | 10 | [12 empty] | -97.7190991 | 33.15239926 | 798.89
4220 | 16561 | metal loss corrosion | 11:06 | 21758.03 | -41.54 | 17.47 |  | -41.54 | 17.47 | 16 | int | 0.188 | 60000 | 788 | 0.33 | 0.59 | 12 | [10 empty] | 2126 |  | -97.7190991 | 33.15239927 | 798.89 | 3t x 3t
4220 | 16562 | metal loss corrosion | 9:30 | 21758.04 | -41.55 | 17.47 |  | -41.55 | 17.47 | 16 | int | 0.188 | 60000 | 788 | 0.43 | 0.59 | 22 | [10 empty] | 2128 |  | -97.7190991 | 33.15239929 | 798.89 | 3t x 3t
4220 | 16563 | cluster | 9:30 | 21758.04 | -41.55 | 17.47 |  | -41.55 | 17.47 | 16 | int | 0.188 | 60000 | 788 | 1.21 | 2.31 | 22 |  | 1511.09 | 1598.63 | 1.92 | 2.03 |  | 959.18 | 906.65 | 0.87 | 9 | 2128 |  | -97.7190991 | 33.15239929 | 798.89 | 3t x 3t
4220 | 16564 | metal loss corrosion | 9:54 | 21758.04 | -41.56 | 17.46 |  | -41.56 | 17.46 | 16 | int | 0.188 | 60000 | 788 | 0.32 | 0.59 | 12 | [10 empty] | 2128 |  | -97.71909911 | 33.1523993 | 798.89 | 3t x 3t
4220 | 16565 | metal loss corrosion | 10:36 | 21758.06 | -41.57 | 17.45 |  | -41.57 | 17.45 | 16 | int | 0.188 | 60000 | 788 | 0.32 | 0.62 | 10 | [10 empty] | 2127 |  | -97.71909911 | 33.15239934 | 798.89 | 3t x 3t
4220 | 16566 | metal loss corrosion | 9:38 | 21758.1 | -41.62 | 17.4 |  | -41.62 | 17.4 | 16 | int | 0.188 | 60000 | 788 | 0.42 | 0.6 | 13 | [10 empty] | 2128 |  | -97.71909914 | 33.15239947 | 798.89 | 3t x 3t
4220 | 16567 | metal loss corrosion | 11:06 | 21758.13 | -41.65 | 17.37 |  | -41.65 | 17.37 | 16 | int | 0.188 | 60000 | 788 | 0.32 | 0.59 | 10 | [12 empty] | -97.71909916 | 33.15239955 | 798.89
4220 | 16568 | metal loss corrosion | 1:57 | 21758.15 | -41.67 | 17.35 |  | -41.67 | 17.35 | 16 | int | 0.188 | 60000 | 788 | 0.35 | 0.67 | 10 | [12 empty] | -97.71909917 | 33.15239961 | 798.89
4220 | 16569 | metal loss corrosion | 10:27 | 21758.22 | -41.73 | 17.29 |  | -41.73 | 17.29 | 16 | int | 0.188 | 60000 | 788 | 0.82 | 0.59 | 19 |  | 1533.14 |  | 1.95 |  |  |  | 919.88 | 0.86 |  |  |  | -97.7190992 | 33.15239977 | 798.89
4220 | 16570 | metal loss corrosion | 10:49 | 21758.23 | -41.74 | 17.28 |  | -41.74 | 17.28 | 16 | int | 0.188 | 60000 | 788 | 0.37 | 0.59 | 19 |  | 1546.98 |  | 1.96 |  |  |  | 928.19 | 0.85 |  |  |  | -97.7190992 | 33.1523998 | 798.89
4220 | 16571 | metal loss corrosion | 12:42 | 21758.24 | -41.75 | 17.27 |  | -41.75 | 17.27 | 16 | int | 0.188 | 60000 | 788 | 0.65 | 0.59 | 12 | [12 empty] | -97.71909921 | 33.15239983 | 798.89
4220 | 16572 | metal loss corrosion | 9:35 | 21758.24 | -41.75 | 17.27 |  | -41.75 | 17.27 | 16 | int | 0.188 | 60000 | 788 | 0.59 | 0.7 | 17 |  | 1542.52 |  | 1.96 |  |  |  | 925.51 | 0.85 |  |  |  | -97.71909921 | 33.15239983 | 798.89
4220 | 16573 | metal loss corrosion | 10:03 | 21758.25 | -41.76 | 17.26 |  | -41.76 | 17.26 | 16 | int | 0.188 | 60000 | 788 | 0.37 | 0.7 | 13 |  | 1548.37 |  | 1.96 |  |  |  | 929.02 | 0.85 |  |  |  | -97.71909922 | 33.15239986 | 798.89
4220 | 16574 | metal loss corrosion | 1:02 | 21758.25 | -41.77 | 17.25 |  | -41.77 | 17.25 | 16 | int | 0.188 | 60000 | 788 | 0.37 | 0.69 | 17 |  | 1547.46 |  | 1.96 |  |  |  | 928.47 | 0.85 |  |  |  | -97.71909922 | 33.15239987 | 798.89
4220 | 16575 | metal loss corrosion | 10:01 | 21758.33 | -41.84 | 17.18 |  | -41.84 | 17.18 | 16 | int | 0.188 | 60000 | 788 | 0.85 | 0.59 | 12 | [10 empty] | 2129 |  | -97.71909926 | 33.15240008 | 798.88 | 3t x 3t
4220 | 16576 | cluster | 9:53 | 21758.33 | -41.84 | 17.18 |  | -41.84 | 17.18 | 16 | int | 0.188 | 60000 | 788 | 1.93 | 4.83 | 13 |  | 1509.31 |  | 1.92 |  |  |  | 905.59 | 0.87 |  | 2129 |  | -97.71909926 | 33.15240008 | 798.88 | 3t x 3t
4220 | 16577 | metal loss corrosion | 9:53 | 21758.33 | -41.85 | 17.17 |  | -41.85 | 17.17 | 16 | int | 0.188 | 60000 | 788 | 0.34 | 0.59 | 13 | [10 empty] | 2129 |  | -97.71909926 | 33.15240009 | 798.88 | 3t x 3t
4220 | 16578 | metal loss corrosion | 9:30 | 21758.36 | -41.87 | 17.15 |  | -41.87 | 17.15 | 16 | int | 0.188 | 60000 | 788 | 0.33 | 0.59 | 22 |  | 1547.1 | 1640.7 | 1.96 | 2.08 |  | 984.42 | 928.26 | 0.85 | 9 |  |  | -97.71909927 | 33.15240015 | 798.88
4220 | 16579 | metal loss corrosion | 10:41 | 21758.36 | -41.88 | 17.14 |  | -41.88 | 17.14 | 16 | int | 0.188 | 60000 | 788 | 0.35 | 0.59 | 12 | [10 empty] | 2129 |  | -97.71909928 | 33.15240018 | 798.88 | 3t x 3t
4220 | 16580 | metal loss corrosion | 1:14 | 21758.37 | -41.88 | 17.14 |  | -41.88 | 17.14 | 16 | int | 0.188 | 60000 | 788 | 0.35 | 0.59 | 13 | [10 empty] | 2130 |  | -97.71909928 | 33.15240018 | 798.88 | 3t x 3t
4220 | 16581 | cluster | 1:11 | 21758.37 | -41.88 | 17.14 |  | -41.88 | 17.14 | 16 | int | 0.188 | 60000 | 788 | 1.26 | 0.78 | 13 |  | 1527.6 |  | 1.94 |  |  |  | 916.56 | 0.86 |  | 2130 |  | -97.71909928 | 33.15240018 | 798.88 | 3t x 3t
4220 | 16582 | metal loss corrosion | 12:42 | 21758.38 | -41.9 | 17.12 |  | -41.9 | 17.12 | 16 | int | 0.188 | 60000 | 788 | 0.55 | 0.59 | 10 | [12 empty] | -97.71909929 | 33.15240022 | 798.88
4220 | 16583 | metal loss corrosion | 10:54 | 21758.39 | -41.9 | 17.11 |  | -41.9 | 17.11 | 16 | int | 0.188 | 60000 | 788 | 0.56 | 0.59 | 13 | [10 empty] | 2129 |  | -97.71909929 | 33.15240024 | 798.88 | 3t x 3t
4220 | 16584 | metal loss corrosion | 10:17 | 21758.41 | -41.92 | 17.1 |  | -41.92 | 17.1 | 16 | int | 0.188 | 60000 | 788 | 0.44 | 0.59 | 10 | [10 empty] | 2129 |  | -97.7190993 | 33.15240029 | 798.88 | 3t x 3t
4220 | 16585 | metal loss corrosion | 10:36 | 21758.43 | -41.94 | 17.07 |  | -41.94 | 17.07 | 16 | int | 0.188 | 60000 | 788 | 0.67 | 0.72 | 12 | [10 empty] | 2129 |  | -97.71909931 | 33.15240035 | 798.88 | 3t x 3t
4220 | 16586 | metal loss corrosion | 11:15 | 21758.43 | -41.94 | 17.07 |  | -41.94 | 17.07 | 16 | int | 0.188 | 60000 | 788 | 0.41 | 0.81 | 10 | [12 empty] | -97.71909931 | 33.15240036 | 798.88
4220 | 16587 | metal loss corrosion | 1:11 | 21758.44 | -41.95 | 17.06 |  | -41.95 | 17.06 | 16 | int | 0.188 | 60000 | 788 | 0.36 | 0.59 | 12 | [10 empty] | 2130 |  | -97.71909932 | 33.15240038 | 798.88 | 3t x 3t
4220 | 16588 | metal loss corrosion | 10:20 | 21758.46 | -41.98 | 17.04 |  | -41.98 | 17.04 | 16 | int | 0.188 | 60000 | 788 | 0.32 | 0.59 | 12 | [10 empty] | 2129 |  | -97.71909933 | 33.15240044 | 798.88 | 3t x 3t
4220 | 16589 | metal loss corrosion | 1:40 | 21758.47 | -41.98 | 17.04 |  | -41.98 | 17.04 | 16 | int | 0.188 | 60000 | 788 | 0.32 | 0.59 | 13 |  | 1548.99 |  | 1.97 |  |  |  | 929.39 | 0.85 |  |  |  | -97.71909933 | 33.15240045 | 798.88
4220 | 16590 | cluster | 10:20 | 21758.56 | -42.07 | 16.95 |  | -42.07 | 16.95 | 16 | int | 0.188 | 60000 | 788 | 0.71 | 1.22 | 19 |  | 1537.45 |  | 1.95 |  |  |  | 922.47 | 0.85 |  | 2131 |  | -97.71909938 | 33.15240069 | 798.88 | 3t x 3t
4220 | 16591 | metal loss corrosion | 10:29 | 21758.56 | -42.07 | 16.95 |  | -42.07 | 16.95 | 16 | int | 0.188 | 60000 | 788 | 0.65 | 0.59 | 10 | [10 empty] | 2131 |  | -97.71909938 | 33.15240069 | 798.88 | 3t x 3t
4220 | 16592 | metal loss corrosion | 10:46 | 21758.56 | -42.08 | 16.94 |  | -42.08 | 16.94 | 16 | int | 0.188 | 60000 | 788 | 0.39 | 0.59 | 15 |  | 1547.52 |  | 1.96 |  |  |  | 928.51 | 0.85 |  |  |  | -97.71909939 | 33.15240072 | 798.88
4220 | 16593 | metal loss corrosion | 10:20 | 21758.59 | -42.1 | 16.92 |  | -42.1 | 16.92 | 16 | int | 0.188 | 60000 | 788 | 0.32 | 0.59 | 19 | [10 empty] | 2131 |  | -97.7190994 | 33.15240078 | 798.88 | 3t x 3t
4220 | 16594 | cluster | 12:49 | 21758.59 | -42.1 | 16.91 |  | -42.1 | 16.91 | 16 | int | 0.188 | 60000 | 788 | 0.68 | 2.82 | 15 |  | 1541.63 |  | 1.96 |  |  |  | 924.98 | 0.85 |  | 2132 |  | -97.7190994 | 33.15240079 | 798.88 | 3t x 3t
4220 | 16595 | metal loss corrosion | 12:49 | 21758.59 | -42.1 | 16.91 |  | -42.1 | 16.91 | 16 | int | 0.188 | 60000 | 788 | 0.43 | 1.62 | 8 | [10 empty] | 2132 |  | -97.7190994 | 33.15240079 | 798.88 | 3t x 3t
4220 | 16596 | cluster | 9:32 | 21758.59 | -42.11 | 16.91 |  | -42.11 | 16.91 | 16 | int | 0.188 | 60000 | 788 | 0.79 | 0.84 | 13 |  | 1540.26 |  | 1.95 |  |  |  | 924.16 | 0.85 |  | 2133 |  | -97.7190994 | 33.1524008 | 798.88 | 3t x 3t
4220 | 16597 | metal loss corrosion | 9:36 | 21758.59 | -42.11 | 16.91 |  | -42.11 | 16.91 | 16 | int | 0.188 | 60000 | 788 | 0.32 | 0.59 | 12 | [10 empty] | 2133 |  | -97.7190994 | 33.1524008 | 798.88 | 3t x 3t
4220 | 16598 | metal loss corrosion | 1:21 | 21758.61 | -42.13 | 16.89 |  | -42.13 | 16.89 | 16 | int | 0.188 | 60000 | 788 | 0.4 | 0.64 | 15 | [10 empty] | 2132 |  | -97.71909941 | 33.15240085 | 798.88 | 3t x 3t
4220 | 16599 | metal loss corrosion | 9:54 | 21758.62 | -42.13 | 16.88 |  | -42.13 | 16.88 | 16 | int | 0.188 | 60000 | 788 | 0.32 | 0.59 | 12 | [12 empty] | -97.71909942 | 33.15240087 | 798.88
4220 | 16600 | metal loss corrosion | 9:32 | 21758.63 | -42.15 | 16.87 |  | -42.15 | 16.87 | 16 | int | 0.188 | 60000 | 788 | 0.32 | 0.59 | 13 | [10 empty] | 2133 |  | -97.71909942 | 33.1524009 | 798.88 | 3t x 3t
4220 | 16601 | metal loss corrosion | 1:51 | 21758.66 | -42.17 | 16.84 |  | -42.17 | 16.84 | 16 | int | 0.188 | 60000 | 788 | 0.74 | 0.59 | 10 | [10 empty] | 2134 |  | -97.71909944 | 33.15240097 | 798.88 | 3t x 3t
4220 | 16602 | cluster | 1:31 | 21758.66 | -42.17 | 16.84 |  | -42.17 | 16.84 | 16 | int | 0.188 | 60000 | 788 | 1.33 | 2.79 | 12 | [10 empty] | 2134 |  | -97.71909944 | 33.15240097 | 798.88 | 3t x 3t
4220 | 16603 | metal loss corrosion | 2:03 | 21758.69 | -42.21 | 16.81 |  | -42.21 | 16.81 | 16 | int | 0.188 | 60000 | 788 | 0.41 | 0.6 | 12 | [10 empty] | 2134 |  | -97.71909945 | 33.15240106 | 798.88 | 3t x 3t
4220 | 16604 | metal loss corrosion | 12:36 | 21758.7 | -42.21 | 16.81 |  | -42.21 | 16.81 | 16 | int | 0.188 | 60000 | 788 | 0.32 | 0.59 | 12 | [12 empty] | -97.71909946 | 33.15240108 | 798.88
4220 | 16605 | metal loss corrosion | 10:03 | 21758.72 | -42.24 | 16.78 |  | -42.24 | 16.78 | 16 | int | 0.188 | 60000 | 788 | 0.4 | 0.59 | 15 |  | 1547.52 |  | 1.96 |  |  |  | 928.51 | 0.85 |  |  |  | -97.71909947 | 33.15240115 | 798.88
4220 | 16606 | metal loss corrosion | 1:31 | 21758.73 | -42.25 | 16.77 |  | -42.25 | 16.77 | 16 | int | 0.188 | 60000 | 788 | 0.45 | 0.84 | 10 | [10 empty] | 2134 |  | -97.71909947 | 33.15240117 | 798.88 | 3t x 3t
4220 | 16607 | metal loss corrosion | 9:32 | 21758.74 | -42.25 | 16.76 |  | -42.25 | 16.76 | 16 | int | 0.188 | 60000 | 788 | 0.33 | 0.59 | 12 | [10 empty] | 2135 |  | -97.71909948 | 33.1524012 | 798.88 | 3t x 3t
4220 | 16608 | cluster | 9:32 | 21758.74 | -42.25 | 16.76 |  | -42.25 | 16.76 | 16 | int | 0.188 | 60000 | 788 | 1.4 | 0.61 | 13 |  | 1523.15 |  | 1.93 |  |  |  | 913.89 | 0.86 |  | 2135 |  | -97.71909948 | 33.1524012 | 798.88 | 3t x 3t
4220 | 16609 | metal loss corrosion | 1:09 | 21758.75 | -42.26 | 16.75 |  | -42.26 | 16.75 | 16 | int | 0.188 | 60000 | 788 | 0.34 | 0.59 | 10 | [12 empty] | -97.71909948 | 33.15240122 | 798.88
4220 | 16610 | metal loss corrosion | 2:20 | 21758.76 | -42.27 | 16.75 |  | -42.27 | 16.75 | 16 | int | 0.188 | 60000 | 788 | 0.37 | 0.59 | 12 | [12 empty] | -97.71909949 | 33.15240124 | 798.88
4220 | 16611 | metal loss corrosion | 9:33 | 21758.81 | -42.32 | 16.7 |  | -42.32 | 16.7 | 16 | int | 0.188 | 60000 | 788 | 0.61 | 0.59 | 13 | [10 empty] | 2135 |  | -97.71909952 | 33.15240138 | 798.88 | 3t x 3t
4220 | 16612 | metal loss corrosion | 9:56 | 21758.81 | -42.32 | 16.69 |  | -42.32 | 16.69 | 16 | int | 0.188 | 60000 | 788 | 0.41 | 0.59 | 15 |  | 1547.1 |  | 1.96 |  |  |  | 928.26 | 0.85 |  |  |  | -97.71909952 | 33.15240139 | 798.88
4220 | 16613 | metal loss corrosion | 10:46 | 21758.83 | -42.34 | 16.67 |  | -42.34 | 16.67 | 16 | int | 0.188 | 60000 | 788 | 0.32 | 0.59 | 15 | [10 empty] | 2136 |  | -97.71909953 | 33.15240144 | 798.88 | 3t x 3t
4220 | 16614 | cluster | 10:19 | 21758.83 | -42.34 | 16.67 |  | -42.34 | 16.67 | 16 | int | 0.188 | 60000 | 788 | 3.28 | 4.9 | 15 |  | 1470.97 |  | 1.87 |  |  |  | 882.58 | 0.89 |  | 2136 |  | -97.71909953 | 33.15240144 | 798.88 | 3t x 3t
4220 | 16615 | metal loss corrosion | 11:21 | 21758.84 | -42.35 | 16.67 |  | -42.35 | 16.67 | 16 | int | 0.188 | 60000 | 788 | 0.59 | 0.59 | 10 | [10 empty] | 2136 |  | -97.71909953 | 33.15240146 | 798.88 | 3t x 3t
4220 | 16616 | metal loss corrosion | 11:01 | 21758.84 | -42.36 | 16.66 |  | -42.36 | 16.66 | 16 | int | 0.188 | 60000 | 788 | 0.42 | 0.87 | 12 | [10 empty] | 2136 |  | -97.71909953 | 33.15240148 | 798.88 | 3t x 3t
4220 | 16617 | cluster | 12:37 | 21758.86 | -42.38 | 16.64 |  | -42.38 | 16.64 | 16 | int | 0.188 | 60000 | 788 | 0.89 | 2.78 | 12 | [10 empty] | 2137 |  | -97.71909954 | 33.15240153 | 798.88 | 3t x 3t
4220 | 16618 | metal loss corrosion | 12:49 | 21758.86 | -42.38 | 16.64 |  | -42.38 | 16.64 | 16 | int | 0.188 | 60000 | 788 | 0.44 | 0.59 | 10 | [10 empty] | 2137 |  | -97.71909954 | 33.15240153 | 798.88 | 3t x 3t
4220 | 16619 | metal loss corrosion | 12:37 | 21758.88 | -42.4 | 16.62 |  | -42.4 | 16.62 | 16 | int | 0.188 | 60000 | 788 | 0.46 | 0.59 | 12 | [10 empty] | 2137 |  | -97.71909956 | 33.15240158 | 798.88 | 3t x 3t
4220 | 16620 | cluster | 1:29 | 21758.88 | -42.4 | 16.62 |  | -42.4 | 16.62 | 16 | int | 0.188 | 60000 | 788 | 0.71 | 1.22 | 10 | [10 empty] | 2138 |  | -97.71909956 | 33.15240159 | 798.88 | 3t x 3t
4220 | 16621 | metal loss corrosion | 1:38 | 21758.88 | -42.4 | 16.62 |  | -42.4 | 16.62 | 16 | int | 0.188 | 60000 | 788 | 0.37 | 0.59 | 10 | [10 empty] | 2138 |  | -97.71909956 | 33.15240159 | 798.88 | 3t x 3t
4220 | 16622 | metal loss corrosion | 1:58 | 21758.9 | -42.41 | 16.61 |  | -42.41 | 16.61 | 16 | int | 0.188 | 60000 | 788 | 0.35 | 0.59 | 15 |  | 1548.29 |  | 1.96 |  |  |  | 928.98 | 0.85 |  |  |  | -97.71909956 | 33.15240162 | 798.87
4220 | 16623 | metal loss corrosion | 1:02 | 21758.91 | -42.42 | 16.6 |  | -42.42 | 16.6 | 16 | int | 0.188 | 60000 | 788 | 0.34 | 1 | 10 | [10 empty] | 2137 |  | -97.71909957 | 33.15240165 | 798.87 | 3t x 3t
4220 | 16624 | metal loss corrosion | 1:29 | 21758.91 | -42.42 | 16.59 |  | -42.42 | 16.59 | 16 | int | 0.188 | 60000 | 788 | 0.41 | 0.59 | 10 | [10 empty] | 2138 |  | -97.71909957 | 33.15240165 | 798.87 | 3t x 3t
4220 | 16625 | cluster | 9:42 | 21758.92 | -42.43 | 16.59 |  | -42.43 | 16.59 | 16 | int | 0.188 | 60000 | 788 | 0.56 | 1.63 | 13 |  | 1545.41 |  | 1.96 |  |  |  | 927.25 | 0.85 |  | 2139 |  | -97.71909957 | 33.15240167 | 798.87 | 3t x 3t
4220 | 16626 | metal loss corrosion | 9:42 | 21758.92 | -42.43 | 16.59 |  | -42.43 | 16.59 | 16 | int | 0.188 | 60000 | 788 | 0.36 | 0.59 | 13 | [10 empty] | 2139 |  | -97.71909957 | 33.15240167 | 798.87 | 3t x 3t
4220 | 16627 | metal loss corrosion | 10:51 | 21758.93 | -42.44 | 16.58 |  | -42.44 | 16.58 | 16 | int | 0.188 | 60000 | 788 | 0.32 | 0.59 | 13 | [10 empty] | 2136 |  | -97.71909958 | 33.1524017 | 798.87 | 3t x 3t
4220 | 16628 | metal loss corrosion | 10:35 | 21758.93 | -42.44 | 16.57 |  | -42.44 | 16.57 | 16 | int | 0.188 | 60000 | 788 | 0.32 | 0.59 | 12 | [10 empty] | 2136 |  | -97.71909958 | 33.15240171 | 798.87 | 3t x 3t
4220 | 16629 | metal loss corrosion | 9:57 | 21758.93 | -42.45 | 16.57 |  | -42.45 | 16.57 | 16 | int | 0.188 | 60000 | 788 | 0.39 | 0.59 | 13 | [10 empty] | 2139 |  | -97.71909958 | 33.15240172 | 798.87 | 3t x 3t
4220 | 16630 | metal loss corrosion | 10:19 | 21758.94 | -42.45 | 16.57 |  | -42.45 | 16.57 | 16 | int | 0.188 | 60000 | 788 | 0.35 | 0.59 | 13 | [10 empty] | 2136 |  | -97.71909958 | 33.15240173 | 798.87 | 3t x 3t
4220 | 16631 | metal loss corrosion | 11:51 | 21758.98 | -42.5 | 16.52 |  | -42.5 | 16.52 | 16 | int | 0.188 | 60000 | 788 | 0.88 | 0.59 | 10 | [12 empty] | -97.71909961 | 33.15240186 | 798.87
4220 | 16632 | metal loss corrosion | 12:55 | 21758.99 | -42.5 | 16.52 |  | -42.5 | 16.52 | 16 | int | 0.188 | 60000 | 788 | 0.37 | 0.59 | 10 | [12 empty] | -97.71909961 | 33.15240186 | 798.87
4220 | 16633 | metal loss corrosion | 10:35 | 21759 | -42.51 | 16.5 |  | -42.51 | 16.5 | 16 | int | 0.188 | 60000 | 788 | 0.32 | 1.1 | 8 | [10 empty] | 2136 |  | -97.71909962 | 33.1524019 | 798.87 | 3t x 3t
4220 | 16634 | metal loss corrosion | 9:35 | 21759.04 | -42.55 | 16.47 |  | -42.55 | 16.47 | 16 | int | 0.188 | 60000 | 788 | 0.32 | 0.59 | 13 |  | 1548.99 |  | 1.97 |  |  |  | 929.39 | 0.85 |  |  |  | -97.71909964 | 33.152402 | 798.87
4220 | 16635 | metal loss corrosion | 1:58 | 21759.04 | -42.56 | 16.46 |  | -42.56 | 16.46 | 16 | int | 0.188 | 60000 | 788 | 0.73 | 0.62 | 10 | [12 empty] | -97.71909964 | 33.15240202 | 798.87
4220 | 16636 | metal loss corrosion | 10:25 | 21759.07 | -42.59 | 16.43 |  | -42.59 | 16.43 | 16 | int | 0.188 | 60000 | 788 | 0.39 | 0.59 | 10 | [10 empty] | 2136 |  | -97.71909966 | 33.15240209 | 798.87 | 3t x 3t
4220 | 16637 | metal loss corrosion | 11:02 | 21759.08 | -42.59 | 16.42 |  | -42.59 | 16.42 | 16 | int | 0.188 | 60000 | 788 | 0.33 | 0.59 | 12 | [12 empty] | -97.71909966 | 33.15240212 | 798.87
4220 | 16638 | cluster | 1:04 | 21759.09 | -42.6 | 16.41 |  | -42.6 | 16.41 | 16 | int | 0.188 | 60000 | 788 | 1.87 | 0.88 | 12 | [10 empty] | 2140 |  | -97.71909967 | 33.15240214 | 798.87 | 3t x 3t
4220 | 16639 | metal loss corrosion | 1:04 | 21759.09 | -42.6 | 16.41 |  | -42.6 | 16.41 | 16 | int | 0.188 | 60000 | 788 | 0.73 | 0.83 | 10 | [10 empty] | 2140 |  | -97.71909967 | 33.15240214 | 798.87 | 3t x 3t
4220 | 16640 | metal loss corrosion | 10:44 | 21759.1 | -42.62 | 16.4 |  | -42.62 | 16.4 | 16 | int | 0.188 | 60000 | 788 | 0.34 | 0.59 | 15 |  | 1548.47 |  | 1.97 |  |  |  | 929.08 | 0.85 |  |  |  | -97.71909967 | 33.15240218 | 798.87
4220 | 16641 | metal loss corrosion | 9:45 | 21759.11 | -42.63 | 16.39 |  | -42.63 | 16.39 | 16 | int | 0.188 | 60000 | 788 | 0.78 | 0.62 | 10 | [12 empty] | -97.71909968 | 33.1524022 | 798.87
4220 | 16642 | metal loss corrosion | 1:29 | 21759.11 | -42.63 | 16.39 |  | -42.63 | 16.39 | 16 | int | 0.188 | 60000 | 788 | 0.38 | 1.24 | 10 | [12 empty] | -97.71909968 | 33.15240221 | 798.87
4220 | 16643 | metal loss corrosion | 9:27 | 21759.12 | -42.63 | 16.38 |  | -42.63 | 16.38 | 16 | int | 0.188 | 60000 | 788 | 0.34 | 0.59 | 15 |  | 1548.47 |  | 1.97 |  |  |  | 929.08 | 0.85 |  |  |  | -97.71909968 | 33.15240223 | 798.87
4220 | 16644 | metal loss corrosion | 2:06 | 21759.19 | -42.7 | 16.32 |  | -42.7 | 16.32 | 16 | int | 0.188 | 60000 | 788 | 0.4 | 0.59 | 10 | [12 empty] | -97.71909972 | 33.15240241 | 798.87
4220 | 16645 | metal loss corrosion | 1:07 | 21759.2 | -42.71 | 16.31 |  | -42.71 | 16.31 | 16 | int | 0.188 | 60000 | 788 | 0.57 | 0.65 | 12 | [10 empty] | 2140 |  | -97.71909972 | 33.15240244 | 798.87 | 3t x 3t
4220 | 16646 | metal loss corrosion | 1:41 | 21759.21 | -42.73 | 16.29 |  | -42.73 | 16.29 | 16 | int | 0.188 | 60000 | 788 | 0.33 | 0.59 | 12 | [12 empty] | -97.71909973 | 33.15240248 | 798.87
4220 | 16647 | metal loss corrosion | 10:39 | 21759.27 | -42.78 | 16.24 |  | -42.78 | 16.24 | 16 | int | 0.188 | 60000 | 788 | 0.33 | 0.62 | 12 | [12 empty] | -97.71909976 | 33.15240262 | 798.87
4220 | 16648 | cluster | 9:30 | 21759.31 | -42.83 | 16.19 |  | -42.83 | 16.19 | 16 | int | 0.188 | 60000 | 788 | 1.66 | 2.35 | 13 |  | 1516.59 |  | 1.92 |  |  |  | 909.96 | 0.87 |  | 2141 |  | -97.71909979 | 33.15240275 | 798.87 | 3t x 3t
4220 | 16649 | metal loss corrosion | 9:36 | 21759.31 | -42.83 | 16.19 |  | -42.83 | 16.19 | 16 | int | 0.188 | 60000 | 788 | 0.34 | 1.39 | 8 | [10 empty] | 2141 |  | -97.71909979 | 33.15240275 | 798.87 | 3t x 3t
4220 | 16650 | metal loss corrosion | 10:20 | 21759.36 | -42.87 | 16.15 |  | -42.87 | 16.15 | 16 | int | 0.188 | 60000 | 788 | 0.32 | 0.59 | 15 | [10 empty] | 2142 |  | -97.71909981 | 33.15240286 | 798.87 | 3t x 3t
4220 | 16651 | cluster | 10:15 | 21759.36 | -42.87 | 16.15 |  | -42.87 | 16.15 | 16 | int | 0.188 | 60000 | 788 | 2.93 | 2.71 | 15 |  | 1477.78 |  | 1.88 |  |  |  | 886.67 | 0.89 |  | 2142 |  | -97.71909981 | 33.15240286 | 798.87 | 3t x 3t
4220 | 16652 | metal loss corrosion | 10:43 | 21759.38 | -42.89 | 16.13 |  | -42.89 | 16.13 | 16 | int | 0.188 | 60000 | 788 | 0.35 | 0.59 | 12 | [10 empty] | 2142 |  | -97.71909982 | 33.15240292 | 798.87 | 3t x 3t
4220 | 16653 | metal loss corrosion | 9:40 | 21759.38 | -42.89 | 16.12 |  | -42.89 | 16.12 | 16 | int | 0.188 | 60000 | 788 | 0.8 | 0.59 | 12 | [10 empty] | 2141 |  | -97.71909982 | 33.15240293 | 798.87 | 3t x 3t
4220 | 16654 | metal loss corrosion | 10:18 | 21759.4 | -42.91 | 16.11 |  | -42.91 | 16.11 | 16 | int | 0.188 | 60000 | 788 | 0.55 | 0.59 | 10 | [10 empty] | 2142 |  | -97.71909983 | 33.15240297 | 798.87 | 3t x 3t
4220 | 16655 | metal loss corrosion | 10:30 | 21759.41 | -42.92 | 16.1 |  | -42.92 | 16.1 | 16 | int | 0.188 | 60000 | 788 | 0.86 | 0.96 | 8 | [10 empty] | 2142 |  | -97.71909984 | 33.152403 | 798.87 | 3t x 3t
4220 | 16656 | metal loss corrosion | 9:30 | 21759.42 | -42.93 | 16.09 |  | -42.93 | 16.09 | 16 | int | 0.188 | 60000 | 788 | 0.36 | 0.59 | 13 | [10 empty] | 2141 |  | -97.71909984 | 33.15240302 | 798.87 | 3t x 3t
4220 | 16657 | metal loss corrosion | 9:55 | 21759.42 | -42.93 | 16.08 |  | -42.93 | 16.08 | 16 | int | 0.188 | 60000 | 788 | 0.38 | 0.59 | 10 | [10 empty] | 2141 |  | -97.71909984 | 33.15240304 | 798.87 | 3t x 3t
4220 | 16658 | metal loss corrosion | 11:10 | 21759.43 | -42.95 | 16.07 |  | -42.95 | 16.07 | 16 | int | 0.188 | 60000 | 788 | 0.38 | 0.59 | 12 | [10 empty] | 2143 |  | -97.71909985 | 33.15240308 | 798.87 | 3t x 3t
4220 | 16659 | cluster | 11:05 | 21759.43 | -42.95 | 16.07 |  | -42.95 | 16.07 | 16 | int | 0.188 | 60000 | 788 | 2 | 0.88 | 13 |  | 1507.33 |  | 1.91 |  |  |  | 904.4 | 0.87 |  | 2143 |  | -97.71909985 | 33.15240308 | 798.87 | 3t x 3t
4220 | 16660 | cluster | 1:07 | 21759.44 | -42.95 | 16.07 |  | -42.95 | 16.07 | 16 | int | 0.188 | 60000 | 788 | 2.47 | 1.31 | 12 | [10 empty] | 2144 |  | -97.71909985 | 33.15240309 | 798.87 | 3t x 3t
4220 | 16661 | metal loss corrosion | 1:07 | 21759.44 | -42.95 | 16.07 |  | -42.95 | 16.07 | 16 | int | 0.188 | 60000 | 788 | 0.37 | 1.31 | 10 | [10 empty] | 2144 |  | -97.71909985 | 33.15240309 | 798.87 | 3t x 3t
4220 | 16662 | metal loss corrosion | 10:15 | 21759.44 | -42.96 | 16.06 |  | -42.96 | 16.06 | 16 | int | 0.188 | 60000 | 788 | 0.32 | 0.59 | 12 | [10 empty] | 2142 |  | -97.71909985 | 33.1524031 | 798.87 | 3t x 3t
4220 | 16663 | metal loss corrosion | 2:01 | 21759.48 | -43 | 16.02 |  | -43 | 16.02 | 16 | int | 0.188 | 60000 | 788 | 0.45 | 0.59 | 12 | [12 empty] | -97.71909988 | 33.15240321 | 798.87
4220 | 16664 | metal loss corrosion | 10:45 | 21759.51 | -43.02 | 15.99 |  | -43.02 | 15.99 | 16 | int | 0.188 | 60000 | 788 | 0.32 | 0.59 | 10 | [10 empty] | 2142 |  | -97.71909989 | 33.15240328 | 798.87 | 3t x 3t
4220 | 16665 | metal loss corrosion | 1:13 | 21759.51 | -43.02 | 15.99 |  | -43.02 | 15.99 | 16 | int | 0.188 | 60000 | 788 | 0.53 | 0.85 | 10 | [10 empty] | 2144 |  | -97.71909989 | 33.15240328 | 798.87 | 3t x 3t
4220 | 16666 | metal loss corrosion | 11:06 | 21759.51 | -43.03 | 15.99 |  | -43.03 | 15.99 | 16 | int | 0.188 | 60000 | 788 | 0.41 | 0.74 | 12 | [10 empty] | 2143 |  | -97.71909989 | 33.15240329 | 798.87 | 3t x 3t
4220 | 16667 | metal loss corrosion | 12:48 | 21759.54 | -43.05 | 15.96 |  | -43.05 | 15.96 | 16 | int | 0.188 | 60000 | 788 | 0.33 | 0.59 | 10 | [12 empty] | -97.71909991 | 33.15240336 | 798.86
4220 | 16668 | cluster | 1:34 | 21759.55 | -43.06 | 15.96 |  | -43.06 | 15.96 | 16 | int | 0.188 | 60000 | 788 | 0.58 | 1.26 | 13 |  | 1544.64 |  | 1.96 |  |  |  | 926.78 | 0.85 |  | 2145 |  | -97.71909991 | 33.15240338 | 798.86 | 3t x 3t
4220 | 16669 | metal loss corrosion | 1:34 | 21759.55 | -43.06 | 15.96 |  | -43.06 | 15.96 | 16 | int | 0.188 | 60000 | 788 | 0.36 | 0.59 | 12 | [10 empty] | 2145 |  | -97.71909991 | 33.15240338 | 798.86 | 3t x 3t
4220 | 16670 | metal loss corrosion | 10:16 | 21759.55 | -43.06 | 15.95 |  | -43.06 | 15.95 | 16 | int | 0.188 | 60000 | 788 | 0.34 | 0.59 | 10 | [12 empty] | -97.71909991 | 33.15240339 | 798.86
4220 | 16671 | metal loss corrosion | 1:43 | 21759.56 | -43.07 | 15.94 |  | -43.07 | 15.94 | 16 | int | 0.188 | 60000 | 788 | 0.43 | 0.59 | 13 | [10 empty] | 2145 |  | -97.71909992 | 33.15240342 | 798.86 | 3t x 3t
4220 | 16672 | metal loss corrosion | 10:35 | 21759.56 | -43.08 | 15.94 |  | -43.08 | 15.94 | 16 | int | 0.188 | 60000 | 788 | 0.45 | 0.9 | 12 | [10 empty] | 2142 |  | -97.71909992 | 33.15240342 | 798.86 | 3t x 3t
4220 | 16673 | metal loss corrosion | 11:06 | 21759.57 | -43.09 | 15.93 |  | -43.09 | 15.93 | 16 | int | 0.188 | 60000 | 788 | 0.32 | 0.59 | 13 | [10 empty] | 2143 |  | -97.71909993 | 33.15240346 | 798.86 | 3t x 3t
4220 | 16674 | metal loss corrosion | 1:08 | 21759.58 | -43.09 | 15.93 |  | -43.09 | 15.93 | 16 | int | 0.188 | 60000 | 788 | 0.32 | 0.59 | 12 | [10 empty] | 2144 |  | -97.71909993 | 33.15240346 | 798.86 | 3t x 3t
4220 | 16675 | metal loss corrosion | 2:01 | 21759.58 | -43.09 | 15.93 |  | -43.09 | 15.93 | 16 | int | 0.188 | 60000 | 788 | 0.56 | 0.59 | 10 | [10 empty] | 2146 |  | -97.71909993 | 33.15240346 | 798.86 | 3t x 3t
4220 | 16676 | cluster | 2:01 | 21759.58 | -43.09 | 15.93 |  | -43.09 | 15.93 | 16 | int | 0.188 | 60000 | 788 | 0.72 | 1.63 | 12 | [10 empty] | 2146 |  | -97.71909993 | 33.15240346 | 798.86 | 3t x 3t
4220 | 16677 | metal loss corrosion | 2:16 | 21759.6 | -43.12 | 15.9 |  | -43.12 | 15.9 | 16 | int | 0.188 | 60000 | 788 | 0.39 | 0.59 | 12 | [10 empty] | 2146 |  | -97.71909994 | 33.15240353 | 798.86 | 3t x 3t
4220 | 16678 | metal loss corrosion | 1:11 | 21759.62 | -43.13 | 15.89 |  | -43.13 | 15.89 | 16 | int | 0.188 | 60000 | 788 | 0.32 | 0.59 | 10 | [10 empty] | 2144 |  | -97.71909995 | 33.15240358 | 798.86 | 3t x 3t
4220 | 16679 | metal loss corrosion | 9:34 | 21759.68 | -43.2 | 15.82 |  | -43.2 | 15.82 | 16 | int | 0.188 | 60000 | 788 | 0.34 | 0.59 | 15 |  | 1548.47 |  | 1.97 |  |  |  | 929.08 | 0.85 |  |  |  | -97.71909998 | 33.15240375 | 798.86
4220 | 16680 | cluster | 1:23 | 21759.69 | -43.2 | 15.81 |  | -43.2 | 15.81 | 16 | int | 0.188 | 60000 | 788 | 0.55 | 1.69 | 13 |  | 1545.41 |  | 1.96 |  |  |  | 927.25 | 0.85 |  | 2147 |  | -97.71909999 | 33.15240377 | 798.86 | 3t x 3t
4220 | 16681 | metal loss corrosion | 1:38 | 21759.69 | -43.2 | 15.81 |  | -43.2 | 15.81 | 16 | int | 0.188 | 60000 | 788 | 0.32 | 0.59 | 13 | [10 empty] | 2147 |  | -97.71909999 | 33.15240377 | 798.86 | 3t x 3t
4220 | 16682 | metal loss corrosion | 1:23 | 21759.7 | -43.22 | 15.8 |  | -43.22 | 15.8 | 16 | int | 0.188 | 60000 | 788 | 0.37 | 0.59 | 10 | [10 empty] | 2147 |  | -97.71909999 | 33.15240381 | 798.86 | 3t x 3t
4220 | 16683 | cluster | 9:56 | 21759.73 | -43.25 | 15.77 |  | -43.25 | 15.77 | 16 | int | 0.188 | 60000 | 788 | 1.19 | 3.39 | 17 |  | 1522.59 |  | 1.93 |  |  |  | 913.56 | 0.86 |  | 2148 |  | -97.71910001 | 33.15240388 | 798.86 | 3t x 3t
4220 | 16684 | metal loss corrosion | 10:11 | 21759.73 | -43.25 | 15.77 |  | -43.25 | 15.77 | 16 | int | 0.188 | 60000 | 788 | 0.36 | 0.59 | 17 | [10 empty] | 2148 |  | -97.71910001 | 33.15240388 | 798.86 | 3t x 3t
4220 | 16685 | metal loss corrosion | 10:24 | 21759.73 | -43.25 | 15.77 |  | -43.25 | 15.77 | 16 | int | 0.188 | 60000 | 788 | 0.38 | 1.19 | 12 | [10 empty] | 2148 |  | -97.71910001 | 33.15240389 | 798.86 | 3t x 3t
4220 | 16686 | metal loss corrosion | 9:56 | 21759.75 | -43.26 | 15.76 |  | -43.26 | 15.76 | 16 | int | 0.188 | 60000 | 788 | 0.47 | 0.59 | 12 | [10 empty] | 2148 |  | -97.71910002 | 33.15240393 | 798.86 | 3t x 3t
4220 | 16687 | cluster | 11:00 | 21759.76 | -43.27 | 15.74 |  | -43.27 | 15.74 | 16 | int | 0.188 | 60000 | 788 | 0.61 | 1.8 | 19 |  | 1540.07 |  | 1.95 |  |  |  | 924.04 | 0.85 |  | 2149 |  | -97.71910002 | 33.15240396 | 798.86 | 3t x 3t
4220 | 16688 | metal loss corrosion | 11:16 | 21759.76 | -43.27 | 15.74 |  | -43.27 | 15.74 | 16 | int | 0.188 | 60000 | 788 | 0.44 | 0.7 | 13 | [10 empty] | 2149 |  | -97.71910002 | 33.15240396 | 798.86 | 3t x 3t
4220 | 16689 | metal loss corrosion | 11:00 | 21759.78 | -43.29 | 15.73 |  | -43.29 | 15.73 | 16 | int | 0.188 | 60000 | 788 | 0.4 | 0.59 | 19 | [10 empty] | 2149 |  | -97.71910003 | 33.15240401 | 798.86 | 3t x 3t
4220 | 16690 | metal loss corrosion | 1:04 | 21759.8 | -43.32 | 15.7 |  | -43.32 | 15.7 | 16 | int | 0.188 | 60000 | 788 | 0.35 | 0.59 | 12 | [10 empty] | 2150 |  | -97.71910005 | 33.15240407 | 798.86 | 3t x 3t
4220 | 16691 | cluster | 1:04 | 21759.8 | -43.32 | 15.7 |  | -43.32 | 15.7 | 16 | int | 0.188 | 60000 | 788 | 0.97 | 2.33 | 19 |  | 1527.02 |  | 1.94 |  |  |  | 916.21 | 0.86 |  | 2150 |  | -97.71910005 | 33.15240407 | 798.86 | 3t x 3t
4220 | 16692 | metal loss corrosion | 10:37 | 21759.8 | -43.32 | 15.7 |  | -43.32 | 15.7 | 16 | int | 0.188 | 60000 | 788 | 0.34 | 0.59 | 15 | [10 empty] | 2148 |  | -97.71910005 | 33.15240408 | 798.86 | 3t x 3t
4220 | 16693 | metal loss corrosion | 1:29 | 21759.81 | -43.32 | 15.69 |  | -43.32 | 15.69 | 16 | int | 0.188 | 60000 | 788 | 0.46 | 0.59 | 19 | [10 empty] | 2150 |  | -97.71910005 | 33.1524041 | 798.86 | 3t x 3t
4220 | 16694 | cluster | 9:34 | 21759.81 | -43.33 | 15.69 |  | -43.33 | 15.69 | 16 | int | 0.188 | 60000 | 788 | 1.5 | 0.94 | 15 |  | 1515.92 |  | 1.92 |  |  |  | 909.55 | 0.87 |  | 2151 |  | -97.71910005 | 33.1524041 | 798.86 | 3t x 3t
4220 | 16695 | metal loss corrosion | 9:34 | 21759.81 | -43.33 | 15.69 |  | -43.33 | 15.69 | 16 | int | 0.188 | 60000 | 788 | 0.42 | 0.59 | 15 | [10 empty] | 2151 |  | -97.71910005 | 33.1524041 | 798.86 | 3t x 3t
4220 | 16696 | metal loss corrosion | 1:55 | 21759.83 | -43.34 | 15.67 |  | -43.34 | 15.67 | 16 | int | 0.188 | 60000 | 788 | 0.5 | 0.59 | 17 |  | 1544.65 |  | 1.96 |  |  |  | 926.79 | 0.85 |  |  |  | -97.71910006 | 33.15240415 | 798.86
4220 | 16697 | metal loss corrosion | 1:14 | 21759.85 | -43.36 | 15.65 |  | -43.36 | 15.65 | 16 | int | 0.188 | 60000 | 788 | 0.41 | 0.59 | 12 | [10 empty] | 2150 |  | -97.71910007 | 33.1524042 | 798.86 | 3t x 3t
4220 | 16698 | metal loss corrosion | 9:39 | 21759.88 | -43.39 | 15.63 |  | -43.39 | 15.63 | 16 | int | 0.188 | 60000 | 788 | 0.72 | 0.59 | 10 | [10 empty] | 2151 |  | -97.71910009 | 33.15240428 | 798.86 | 3t x 3t
4220 | 16699 | metal loss corrosion | 9:58 | 21759.92 | -43.43 | 15.58 |  | -43.43 | 15.58 | 16 | int | 0.188 | 60000 | 788 | 0.32 | 0.59 | 12 | [12 empty] | -97.71910011 | 33.15240439 | 798.86
4220 | 16700 | metal loss corrosion | 10:20 | 21759.92 | -43.44 | 15.58 |  | -43.44 | 15.58 | 16 | int | 0.188 | 60000 | 788 | 0.32 | 0.59 | 10 | [12 empty] | -97.71910011 | 33.15240441 | 798.86
4220 | 16701 | metal loss corrosion | 11:24 | 21759.94 | -43.45 | 15.56 |  | -43.45 | 15.56 | 16 | int | 0.188 | 60000 | 788 | 0.38 | 0.82 | 15 |  | 1547.72 |  | 1.96 |  |  |  | 928.63 | 0.85 |  |  |  | -97.71910012 | 33.15240445 | 798.86
4220 | 16702 | metal loss corrosion | 1:36 | 21759.99 | -43.5 | 15.51 |  | -43.5 | 15.51 | 16 | int | 0.188 | 60000 | 788 | 0.32 | 0.95 | 13 |  | 1548.99 |  | 1.97 |  |  |  | 929.39 | 0.85 |  |  |  | -97.71910015 | 33.15240459 | 798.86
4220 | 16703 | metal loss corrosion | 11:05 | 21759.99 | -43.51 | 15.51 |  | -43.51 | 15.51 | 16 | int | 0.188 | 60000 | 788 | 0.33 | 0.59 | 15 |  | 1548.65 |  | 1.97 |  |  |  | 929.19 | 0.85 |  |  |  | -97.71910015 | 33.1524046 | 798.86
4220 | 16704 | metal loss corrosion | 9:34 | 21760 | -43.51 | 15.51 |  | -43.51 | 15.51 | 16 | int | 0.188 | 60000 | 788 | 0.33 | 0.59 | 10 | [12 empty] | -97.71910015 | 33.15240461 | 798.86
4220 | 16705 | metal loss corrosion | 12:44 | 21760.04 | -43.55 | 15.47 |  | -43.55 | 15.47 | 16 | int | 0.188 | 60000 | 788 | 0.4 | 0.59 | 12 | [10 empty] | 2152 |  | -97.71910017 | 33.15240471 | 798.86 | 3t x 3t
4220 | 16706 | cluster | 12:44 | 21760.04 | -43.55 | 15.47 |  | -43.55 | 15.47 | 16 | int | 0.188 | 60000 | 788 | 1.15 | 2.43 | 17 |  | 1524.06 |  | 1.93 |  |  |  | 914.44 | 0.86 |  | 2152 |  | -97.71910017 | 33.15240471 | 798.86 | 3t x 3t
4220 | 16707 | metal loss corrosion | 1:10 | 21760.05 | -43.56 | 15.45 |  | -43.56 | 15.45 | 16 | int | 0.188 | 60000 | 788 | 0.4 | 0.67 | 17 | [10 empty] | 2152 |  | -97.71910018 | 33.15240474 | 798.86 | 3t x 3t
4220 | 16708 | metal loss corrosion | 10:38 | 21760.07 | -43.58 | 15.44 |  | -43.58 | 15.44 | 16 | int | 0.188 | 60000 | 788 | 0.32 | 0.59 | 13 |  | 1548.99 |  | 1.97 |  |  |  | 929.39 | 0.85 |  |  |  | -97.71910019 | 33.1524048 | 798.86
4220 | 16709 | metal loss corrosion | 12:53 | 21760.1 | -43.61 | 15.4 |  | -43.61 | 15.4 | 16 | int | 0.188 | 60000 | 788 | 0.39 | 0.59 | 12 | [10 empty] | 2152 |  | -97.71910021 | 33.15240488 | 798.86 | 3t x 3t
4220 | 16710 | metal loss corrosion | 11:03 | 21760.11 | -43.62 | 15.4 |  | -43.62 | 15.4 | 16 | int | 0.188 | 60000 | 788 | 0.34 | 0.59 | 19 |  | 1547.7 |  | 1.96 |  |  |  | 928.62 | 0.85 |  |  |  | -97.71910021 | 33.1524049 | 798.86
4220 | 16711 | metal loss corrosion | 2:17 | 21760.13 | -43.64 | 15.38 |  | -43.64 | 15.38 | 16 | int | 0.188 | 60000 | 788 | 0.36 | 0.61 | 13 |  | 1548.53 |  | 1.97 |  |  |  | 929.12 | 0.85 |  |  |  | -97.71910022 | 33.15240495 | 798.86
4220 | 16712 | metal loss corrosion | 1:25 | 21760.13 | -43.64 | 15.37 |  | -43.64 | 15.37 | 16 | int | 0.188 | 60000 | 788 | 0.38 | 0.66 | 19 |  | 1546.73 |  | 1.96 |  |  |  | 928.04 | 0.85 |  |  |  | -97.71910022 | 33.15240497 | 798.86
4220 | 16713 | cluster | 1:55 | 21760.14 | -43.65 | 15.37 |  | -43.65 | 15.37 | 16 | int | 0.188 | 60000 | 788 | 1.54 | 0.73 | 15 |  | 1514.65 |  | 1.92 |  |  |  | 908.79 | 0.87 |  | 2153 |  | -97.71910023 | 33.15240498 | 798.86 | 3t x 3t
4220 | 16714 | metal loss corrosion | 1:55 | 21760.14 | -43.65 | 15.37 |  | -43.65 | 15.37 | 16 | int | 0.188 | 60000 | 788 | 0.34 | 0.59 | 15 | [10 empty] | 2153 |  | -97.71910023 | 33.15240498 | 798.86 | 3t x 3t
4220 | 16715 | cluster | 10:14 | 21760.15 | -43.67 | 15.35 |  | -43.67 | 15.35 | 16 | int | 0.188 | 60000 | 788 | 1.32 | 3 | 13 |  | 1525.37 |  | 1.94 |  |  |  | 915.22 | 0.86 |  | 2154 |  | -97.71910024 | 33.15240503 | 798.86 | 3t x 3t
4220 | 16716 | metal loss corrosion | 10:14 | 21760.15 | -43.67 | 15.35 |  | -43.67 | 15.35 | 16 | int | 0.188 | 60000 | 788 | 0.49 | 0.89 | 12 | [10 empty] | 2154 |  | -97.71910024 | 33.15240503 | 798.86 | 3t x 3t
4220 | 16717 | metal loss corrosion | 10:42 | 21760.15 | -43.67 | 15.35 |  | -43.67 | 15.35 | 16 | int | 0.188 | 60000 | 788 | 0.37 | 0.59 | 13 | [10 empty] | 2154 |  | -97.71910024 | 33.15240503 | 798.86 | 3t x 3t
4220 | 16718 | metal loss corrosion | 1:56 | 21760.19 | -43.71 | 15.31 |  | -43.71 | 15.31 | 16 | int | 0.188 | 60000 | 788 | 0.84 | 0.62 | 10 | [10 empty] | 2153 |  | -97.71910026 | 33.15240514 | 798.85 | 3t x 3t
4220 | 16719 | metal loss corrosion | 10:33 | 21760.21 | -43.73 | 15.29 |  | -43.73 | 15.29 | 16 | int | 0.188 | 60000 | 788 | 0.32 | 1.14 | 8 | [10 empty] | 2154 |  | -97.71910027 | 33.15240519 | 798.85 | 3t x 3t
4220 | 16720 | metal loss corrosion | 9:50 | 21760.21 | -43.73 | 15.29 |  | -43.73 | 15.29 | 16 | int | 0.188 | 60000 | 788 | 0.32 | 0.66 | 13 |  | 1548.99 |  | 1.97 |  |  |  | 929.39 | 0.85 |  |  |  | -97.71910027 | 33.15240519 | 798.85
4220 | 16721 | metal loss corrosion | 10:48 | 21760.24 | -43.75 | 15.27 |  | -43.75 | 15.27 | 16 | int | 0.188 | 60000 | 788 | 0.32 | 0.59 | 12 | [10 empty] | 2154 |  | -97.71910028 | 33.15240526 | 798.85 | 3t x 3t
4220 | 16722 | metal loss corrosion | 12:45 | 21760.26 | -43.77 | 15.24 |  | -43.77 | 15.24 | 16 | int | 0.188 | 60000 | 788 | 0.36 | 0.77 | 15 |  | 1548.11 |  | 1.96 |  |  |  | 928.87 | 0.85 |  |  |  | -97.71910029 | 33.15240532 | 798.85
4220 | 16723 | metal loss corrosion | 11:10 | 21760.26 | -43.78 | 15.24 |  | -43.78 | 15.24 | 16 | int | 0.188 | 60000 | 788 | 0.32 | 0.59 | 13 |  | 1548.99 |  | 1.97 |  |  |  | 929.39 | 0.85 |  |  |  | -97.71910029 | 33.15240533 | 798.85
4220 | 16724 | metal loss corrosion | 9:30 | 21760.27 | -43.79 | 15.23 |  | -43.79 | 15.23 | 16 | int | 0.188 | 60000 | 788 | 0.35 | 0.59 | 12 | [12 empty] | -97.7191003 | 33.15240535 | 798.85
4220 | 16725 | metal loss corrosion | 10:24 | 21760.38 | -43.89 | 15.13 |  | -43.89 | 15.13 | 16 | int | 0.188 | 60000 | 788 | 0.35 | 0.59 | 12 | [12 empty] | -97.71910036 | 33.15240563 | 798.85
4220 | 16726 | metal loss corrosion | 1:39 | 21760.38 | -43.89 | 15.13 |  | -43.89 | 15.13 | 16 | int | 0.188 | 60000 | 788 | 0.51 | 0.59 | 13 | [10 empty] | 2155 |  | -97.71910036 | 33.15240564 | 798.85 | 3t x 3t
4220 | 16727 | cluster | 1:27 | 21760.38 | -43.89 | 15.13 |  | -43.89 | 15.13 | 16 | int | 0.188 | 60000 | 788 | 0.85 | 1.47 | 13 |  | 1538.31 |  | 1.95 |  |  |  | 922.98 | 0.85 |  | 2155 |  | -97.71910036 | 33.15240564 | 798.85 | 3t x 3t
4220 | 16728 | metal loss corrosion | 1:27 | 21760.38 | -43.89 | 15.12 |  | -43.89 | 15.12 | 16 | int | 0.188 | 60000 | 788 | 0.51 | 0.59 | 10 | [10 empty] | 2155 |  | -97.71910036 | 33.15240564 | 798.85 | 3t x 3t
4220 | 16729 | metal loss corrosion | 12:47 | 21760.38 | -43.89 | 15.12 |  | -43.89 | 15.12 | 16 | int | 0.188 | 60000 | 788 | 0.4 | 0.59 | 10 | [12 empty] | -97.71910036 | 33.15240564 | 798.85
4220 | 16730 | cluster | 10:55 | 21760.39 | -43.91 | 15.11 |  | -43.91 | 15.11 | 16 | int | 0.188 | 60000 | 788 | 0.53 | 1.8 | 12 | [10 empty] | 2156 |  | -97.71910036 | 33.15240567 | 798.85 | 3t x 3t
4220 | 16731 | metal loss corrosion | 11:12 | 21760.39 | -43.91 | 15.11 |  | -43.91 | 15.11 | 16 | int | 0.188 | 60000 | 788 | 0.37 | 0.59 | 12 | [10 empty] | 2156 |  | -97.71910036 | 33.15240567 | 798.85 | 3t x 3t
4220 | 16732 | metal loss corrosion | 10:55 | 21760.4 | -43.91 | 15.11 |  | -43.91 | 15.11 | 16 | int | 0.188 | 60000 | 788 | 0.47 | 0.99 | 10 | [10 empty] | 2156 |  | -97.71910037 | 33.15240569 | 798.85 | 3t x 3t
4220 | 16733 | metal loss corrosion | 1:30 | 21760.4 | -43.92 | 15.1 |  | -43.92 | 15.1 | 16 | int | 0.188 | 60000 | 788 | 0.53 | 0.59 | 12 | [10 empty] | 2155 |  | -97.71910037 | 33.15240571 | 798.85 | 3t x 3t
4220 | 16734 | metal loss corrosion | 11:51 | 21760.43 | -43.94 | 15.07 |  | -43.94 | 15.07 | 16 | int | 0.188 | 60000 | 788 | 0.32 | 0.59 | 12 | [12 empty] | -97.71910038 | 33.15240578 | 798.85
4220 | 16735 | metal loss corrosion | 9:40 | 21760.49 | -44.01 | 15.01 |  | -44.01 | 15.01 | 16 | int | 0.188 | 60000 | 788 | 0.45 | 0.59 | 15 | [10 empty] | 2157 |  | -97.71910042 | 33.15240595 | 798.85 | 3t x 3t
4220 | 16736 | cluster | 9:30 | 21760.49 | -44.01 | 15.01 |  | -44.01 | 15.01 | 16 | int | 0.188 | 60000 | 788 | 0.5 | 1.31 | 15 |  | 1545.31 |  | 1.96 |  |  |  | 927.19 | 0.85 |  | 2157 |  | -97.71910042 | 33.15240595 | 798.85 | 3t x 3t
4220 | 16737 | metal loss corrosion | 9:30 | 21760.51 | -44.02 | 14.99 |  | -44.02 | 14.99 | 16 | int | 0.188 | 60000 | 788 | 0.33 | 0.59 | 15 | [10 empty] | 2157 |  | -97.71910043 | 33.15240599 | 798.85 | 3t x 3t
4220 | 16738 | metal loss corrosion | 2:00 | 21760.57 | -44.08 | 14.94 |  | -44.08 | 14.94 | 16 | int | 0.188 | 60000 | 788 | 0.33 | 0.59 | 12 | [12 empty] | -97.71910046 | 33.15240615 | 798.85
4220 | 16739 | cluster | 12:48 | 21760.63 | -44.14 | 14.88 |  | -44.14 | 14.88 | 16 | int | 0.188 | 60000 | 788 | 1.7 | 3.59 | 15 |  | 1509.62 |  | 1.92 |  |  |  | 905.77 | 0.87 |  | 2158 |  | -97.71910049 | 33.15240631 | 798.85 | 3t x 3t
4220 | 16740 | metal loss corrosion | 12:48 | 21760.63 | -44.14 | 14.88 |  | -44.14 | 14.88 | 16 | int | 0.188 | 60000 | 788 | 0.32 | 0.59 | 13 | [10 empty] | 2158 |  | -97.71910049 | 33.15240631 | 798.85 | 3t x 3t
4220 | 16741 | metal loss corrosion | 10:02 | 21760.64 | -44.15 | 14.87 |  | -44.15 | 14.87 | 16 | int | 0.188 | 60000 | 788 | 0.53 | 1.08 | 10 | [10 empty] | 2159 |  | -97.71910049 | 33.15240634 | 798.85 | 3t x 3t
4220 | 16742 | cluster | 9:56 | 21760.64 | -44.15 | 14.87 |  | -44.15 | 14.87 | 16 | int | 0.188 | 60000 | 788 | 1.4 | 1.5 | 12 | [10 empty] | 2159 |  | -97.71910049 | 33.15240634 | 798.85 | 3t x 3t
4220 | 16743 | metal loss corrosion | 1:17 | 21760.67 | -44.19 | 14.83 |  | -44.19 | 14.83 | 16 | int | 0.188 | 60000 | 788 | 0.39 | 0.59 | 13 | [10 empty] | 2158 |  | -97.71910051 | 33.15240644 | 798.85 | 3t x 3t
4220 | 16744 | metal loss corrosion | 2:20 | 21760.68 | -44.19 | 14.83 |  | -44.19 | 14.83 | 16 | int | 0.188 | 60000 | 788 | 0.34 | 0.59 | 12 | [12 empty] | -97.71910052 | 33.15240644 | 798.85
4220 | 16745 | metal loss corrosion | 1:01 | 21760.69 | -44.2 | 14.82 |  | -44.2 | 14.82 | 16 | int | 0.188 | 60000 | 788 | 0.4 | 0.61 | 15 | [10 empty] | 2158 |  | -97.71910052 | 33.15240647 | 798.85 | 3t x 3t
4220 | 16746 | metal loss corrosion | 10:40 | 21760.69 | -44.2 | 14.81 |  | -44.2 | 14.81 | 16 | int | 0.188 | 60000 | 788 | 0.41 | 0.79 | 10 | [12 empty] | -97.71910052 | 33.15240648 | 798.85
4220 | 16747 | metal loss corrosion | 1:30 | 21760.7 | -44.22 | 14.8 |  | -44.22 | 14.8 | 16 | int | 0.188 | 60000 | 788 | 0.47 | 0.59 | 15 | [10 empty] | 2158 |  | -97.71910053 | 33.15240652 | 798.85 | 3t x 3t
4220 | 16748 | metal loss corrosion | 1:56 | 21760.71 | -44.22 | 14.8 |  | -44.22 | 14.8 | 16 | int | 0.188 | 60000 | 788 | 0.66 | 0.59 | 10 | [10 empty] | 2160 |  | -97.71910053 | 33.15240653 | 798.85 | 3t x 3t
4220 | 16749 | cluster | 1:55 | 21760.71 | -44.22 | 14.8 |  | -44.22 | 14.8 | 16 | int | 0.188 | 60000 | 788 | 1.51 | 0.69 | 10 | [10 empty] | 2160 |  | -97.71910053 | 33.15240653 | 798.85 | 3t x 3t
4220 | 16750 | metal loss corrosion | 9:56 | 21760.73 | -44.24 | 14.78 |  | -44.24 | 14.78 | 16 | int | 0.188 | 60000 | 788 | 0.32 | 0.59 | 12 | [10 empty] | 2159 |  | -97.71910054 | 33.15240658 | 798.85 | 3t x 3t
4220 | 16751 | metal loss corrosion | 12:51 | 21760.74 | -44.26 | 14.76 |  | -44.26 | 14.76 | 16 | int | 0.188 | 60000 | 788 | 0.32 | 0.59 | 10 | [10 empty] | 2158 |  | -97.71910055 | 33.15240663 | 798.85 | 3t x 3t
4220 | 16752 | metal loss corrosion | 9:33 | 21760.79 | -44.31 | 14.71 |  | -44.31 | 14.71 | 16 | int | 0.188 | 60000 | 788 | 0.35 | 0.98 | 13 |  | 1548.53 |  | 1.97 |  |  |  | 929.12 | 0.85 |  |  |  | -97.71910058 | 33.15240676 | 798.85
4220 | 16753 | metal loss corrosion | 1:55 | 21760.8 | -44.31 | 14.7 |  | -44.31 | 14.7 | 16 | int | 0.188 | 60000 | 788 | 0.38 | 0.59 | 10 | [10 empty] | 2160 |  | -97.71910058 | 33.15240678 | 798.85 | 3t x 3t
4220 | 16754 | metal loss corrosion | 2:16 | 21760.81 | -44.32 | 14.69 |  | -44.32 | 14.69 | 16 | int | 0.188 | 60000 | 788 | 0.33 | 0.59 | 12 | [10 empty] | 2161 |  | -97.71910059 | 33.15240681 | 798.85 | 3t x 3t
4220 | 16755 | cluster | 2:16 | 21760.81 | -44.32 | 14.69 |  | -44.32 | 14.69 | 16 | int | 0.188 | 60000 | 788 | 1.24 | 0.85 | 12 | [10 empty] | 2161 |  | -97.71910059 | 33.15240681 | 798.85 | 3t x 3t
4220 | 16756 | metal loss corrosion | 9:08 | 21760.88 | -44.39 | 14.62 |  | -44.39 | 14.62 | 16 | int | 0.188 | 60000 | 788 | 0.32 | 0.59 | 15 |  | 1548.65 |  | 1.97 |  |  |  | 929.19 | 0.85 |  |  |  | -97.71910062 | 33.152407 | 798.84
4220 | 16757 | metal loss corrosion | 9:32 | 21760.88 | -44.39 | 14.62 |  | -44.39 | 14.62 | 16 | int | 0.188 | 60000 | 788 | 0.33 | 0.84 | 13 |  | 1548.84 |  | 1.97 |  |  |  | 929.31 | 0.85 |  |  |  | -97.71910062 | 33.152407 | 798.84
4220 | 16758 | metal loss corrosion | 2:20 | 21760.88 | -44.39 | 14.62 |  | -44.39 | 14.62 | 16 | int | 0.188 | 60000 | 788 | 0.39 | 0.59 | 12 | [10 empty] | 2161 |  | -97.71910062 | 33.152407 | 798.84 | 3t x 3t
4220 | 16759 | cluster | 10:21 | 21760.9 | -44.42 | 14.6 |  | -44.42 | 14.6 | 16 | int | 0.188 | 60000 | 788 | 1.73 | 0.73 | 13 |  | 1514.46 |  | 1.92 |  |  |  | 908.68 | 0.87 |  | 2162 |  | -97.71910064 | 33.15240706 | 798.84 | 3t x 3t
4220 | 16760 | metal loss corrosion | 10:21 | 21760.9 | -44.42 | 14.6 |  | -44.42 | 14.6 | 16 | int | 0.188 | 60000 | 788 | 0.5 | 0.59 | 13 | [10 empty] | 2162 |  | -97.71910064 | 33.15240706 | 798.84 | 3t x 3t
4220 | 16761 | metal loss corrosion | 10:00 | 21760.9 | -44.42 | 14.6 |  | -44.42 | 14.6 | 16 | int | 0.188 | 60000 | 788 | 0.39 | 0.8 | 13 |  | 1548.03 |  | 1.96 |  |  |  | 928.82 | 0.85 |  |  |  | -97.71910064 | 33.15240706 | 798.84
4220 | 16762 | metal loss corrosion | 10:51 | 21760.92 | -44.43 | 14.59 |  | -44.43 | 14.59 | 16 | int | 0.188 | 60000 | 788 | 0.34 | 0.59 | 12 | [12 empty] | -97.71910064 | 33.1524071 | 798.84
4220 | 16763 | metal loss corrosion | 12:50 | 21760.92 | -44.44 | 14.58 |  | -44.44 | 14.58 | 16 | int | 0.188 | 60000 | 788 | 0.38 | 0.59 | 12 | [12 empty] | -97.71910065 | 33.15240711 | 798.84
4220 | 16764 | cluster | 1:08 | 21760.93 | -44.45 | 14.57 |  | -44.45 | 14.57 | 16 | int | 0.188 | 60000 | 788 | 1.15 | 0.71 | 17 |  | 1524.06 |  | 1.93 |  |  |  | 914.44 | 0.86 |  | 2163 |  | -97.71910065 | 33.15240714 | 798.84 | 3t x 3t
4220 | 16765 | metal loss corrosion | 1:10 | 21760.93 | -44.45 | 14.57 |  | -44.45 | 14.57 | 16 | int | 0.188 | 60000 | 788 | 0.32 | 0.59 | 13 | [10 empty] | 2163 |  | -97.71910065 | 33.15240714 | 798.84 | 3t x 3t
4220 | 16766 | metal loss corrosion | 9:38 | 21760.97 | -44.48 | 14.53 |  | -44.48 | 14.53 | 16 | int | 0.188 | 60000 | 788 | 0.36 | 0.59 | 15 |  | 1548.11 |  | 1.96 |  |  |  | 928.87 | 0.85 |  |  |  | -97.71910067 | 33.15240724 | 798.84
4220 | 16767 | metal loss corrosion | 11:55 | 21760.97 | -44.49 | 14.53 |  | -44.49 | 14.53 | 16 | int | 0.188 | 60000 | 788 | 0.32 | 0.59 | 15 |  | 1548.81 |  | 1.97 |  |  |  | 929.29 | 0.85 |  |  |  | -97.71910067 | 33.15240725 | 798.84
4220 | 16768 | metal loss corrosion | 10:23 | 21760.99 | -44.5 | 14.51 |  | -44.5 | 14.51 | 16 | int | 0.188 | 60000 | 788 | 0.69 | 0.59 | 8 | [10 empty] | 2162 |  | -97.71910068 | 33.15240729 | 798.84 | 3t x 3t
4220 | 16769 | metal loss corrosion | 1:08 | 21761 | -44.51 | 14.51 |  | -44.51 | 14.51 | 16 | int | 0.188 | 60000 | 788 | 0.36 | 0.59 | 17 | [10 empty] | 2163 |  | -97.71910069 | 33.15240732 | 798.84 | 3t x 3t
4220 | 16770 | metal loss corrosion | 9:58 | 21761 | -44.51 | 14.5 |  | -44.51 | 14.5 | 16 | int | 0.188 | 60000 | 788 | 0.44 | 0.59 | 13 |  | 1547.49 |  | 1.96 |  |  |  | 928.49 | 0.85 |  |  |  | -97.71910069 | 33.15240732 | 798.84
4220 | 16771 | metal loss corrosion | 11:32 | 21761.01 | -44.52 | 14.5 |  | -44.52 | 14.5 | 16 | int | 0.188 | 60000 | 788 | 0.36 | 0.59 | 12 | [12 empty] | -97.71910069 | 33.15240734 | 798.84
4220 | 16772 | metal loss corrosion | 1:34 | 21761.01 | -44.52 | 14.49 |  | -44.52 | 14.49 | 16 | int | 0.188 | 60000 | 788 | 0.5 | 0.59 | 13 | [10 empty] | 2164 |  | -97.71910069 | 33.15240735 | 798.84 | 3t x 3t
4220 | 16773 | cluster | 1:34 | 21761.01 | -44.52 | 14.49 |  | -44.52 | 14.49 | 16 | int | 0.188 | 60000 | 788 | 0.82 | 1.03 | 13 |  | 1539.3 |  | 1.95 |  |  |  | 923.58 | 0.85 |  | 2164 |  | -97.71910069 | 33.15240735 | 798.84 | 3t x 3t
4220 | 16774 | metal loss corrosion | 1:41 | 21761.01 | -44.52 | 14.49 |  | -44.52 | 14.49 | 16 | int | 0.188 | 60000 | 788 | 0.8 | 0.59 | 10 | [10 empty] | 2164 |  | -97.71910069 | 33.15240735 | 798.84 | 3t x 3t
4220 | 16775 | metal loss corrosion | 12:51 | 21761.03 | -44.54 | 14.48 |  | -44.54 | 14.48 | 16 | int | 0.188 | 60000 | 788 | 0.33 | 0.59 | 12 | [12 empty] | -97.7191007 | 33.1524074 | 798.84
4220 | 16776 | metal loss corrosion | 2:14 | 21761.06 | -44.58 | 14.44 |  | -44.58 | 14.44 | 16 | int | 0.188 | 60000 | 788 | 0.51 | 0.75 | 10 | [12 empty] | -97.71910072 | 33.1524075 | 798.84
4220 | 16777 | metal loss corrosion | 10:37 | 21761.11 | -44.62 | 14.4 |  | -44.62 | 14.4 | 16 | int | 0.188 | 60000 | 788 | 0.39 | 0.59 | 13 | [10 empty] | 2165 |  | -97.71910075 | 33.15240761 | 798.84 | 3t x 3t
4220 | 16778 | cluster | 10:22 | 21761.11 | -44.62 | 14.4 |  | -44.62 | 14.4 | 16 | int | 0.188 | 60000 | 788 | 0.61 | 1.65 | 13 |  | 1543.83 |  | 1.96 |  |  |  | 926.3 | 0.85 |  | 2165 |  | -97.71910075 | 33.15240761 | 798.84 | 3t x 3t
4220 | 16779 | metal loss corrosion | 10:21 | 21761.12 | -44.63 | 14.38 |  | -44.63 | 14.38 | 16 | int | 0.188 | 60000 | 788 | 0.44 | 0.59 | 10 | [10 empty] | 2165 |  | -97.71910075 | 33.15240765 | 798.84 | 3t x 3t
4220 | 16780 | metal loss corrosion | 9:39 | 21761.13 | -44.65 | 14.37 |  | -44.65 | 14.37 | 16 | int | 0.188 | 60000 | 788 | 0.51 | 1 | 13 | [10 empty] | 2166 |  | -97.71910076 | 33.15240768 | 798.84 | 3t x 3t
4220 | 16781 | cluster | 9:28 | 21761.13 | -44.65 | 14.37 |  | -44.65 | 14.37 | 16 | int | 0.188 | 60000 | 788 | 2.58 | 1.76 | 13 |  | 1494.02 |  | 1.9 |  |  |  | 896.41 | 0.88 |  | 2166 |  | -97.71910076 | 33.15240768 | 798.84 | 3t x 3t
4220 | 16782 | metal loss corrosion | 11:14 | 21761.14 | -44.65 | 14.37 |  | -44.65 | 14.37 | 16 | int | 0.188 | 60000 | 788 | 0.37 | 0.59 | 10 | [12 empty] | -97.71910076 | 33.15240769 | 798.84
4220 | 16783 | metal loss corrosion | 1:40 | 21761.16 | -44.67 | 14.34 |  | -44.67 | 14.34 | 16 | int | 0.188 | 60000 | 788 | 0.32 | 0.59 | 10 | [12 empty] | -97.71910077 | 33.15240776 | 798.84
4220 | 16784 | metal loss corrosion | 10:42 | 21761.21 | -44.72 | 14.3 |  | -44.72 | 14.3 | 16 | int | 0.188 | 60000 | 788 | 0.45 | 0.59 | 13 |  | 1547.3 |  | 1.96 |  |  |  | 928.38 | 0.85 |  |  |  | -97.7191008 | 33.15240788 | 798.84
4220 | 16785 | metal loss corrosion | 9:30 | 21761.21 | -44.72 | 14.29 |  | -44.72 | 14.29 | 16 | int | 0.188 | 60000 | 788 | 0.36 | 0.59 | 12 | [10 empty] | 2166 |  | -97.7191008 | 33.15240789 | 798.84 | 3t x 3t
4220 | 16786 | metal loss corrosion | 1:12 | 21761.21 | -44.72 | 14.29 |  | -44.72 | 14.29 | 16 | int | 0.188 | 60000 | 788 | 0.52 | 0.86 | 10 | [12 empty] | -97.7191008 | 33.15240789 | 798.84
4220 | 16787 | metal loss corrosion | 9:28 | 21761.28 | -44.79 | 14.22 |  | -44.79 | 14.22 | 16 | int | 0.188 | 60000 | 788 | 0.8 | 0.59 | 10 | [10 empty] | 2166 |  | -97.71910084 | 33.15240808 | 798.84 | 3t x 3t
4220 | 16788 | metal loss corrosion | 1:40 | 21761.28 | -44.8 | 14.22 |  | -44.8 | 14.22 | 16 | int | 0.188 | 60000 | 788 | 0.32 | 0.59 | 10 | [12 empty] | -97.71910084 | 33.15240809 | 798.84
4220 | 16789 | metal loss corrosion | 9:47 | 21761.33 | -44.84 | 14.18 |  | -44.84 | 14.18 | 16 | int | 0.188 | 60000 | 788 | 0.32 | 0.73 | 10 | [12 empty] | -97.71910086 | 33.1524082 | 798.84
4220 | 16790 | cluster | 10:45 | 21761.33 | -44.84 | 14.17 |  | -44.84 | 14.17 | 16 | int | 0.188 | 60000 | 788 | 0.91 | 2.29 | 15 |  | 1534.98 |  | 1.95 |  |  |  | 920.99 | 0.86 |  | 2167 |  | -97.71910086 | 33.15240821 | 798.84 | 3t x 3t
4220 | 16791 | metal loss corrosion | 11:08 | 21761.33 | -44.84 | 14.17 |  | -44.84 | 14.17 | 16 | int | 0.188 | 60000 | 788 | 0.32 | 0.63 | 12 | [10 empty] | 2167 |  | -97.71910086 | 33.15240821 | 798.84 | 3t x 3t
4220 | 16792 | metal loss corrosion | 10:45 | 21761.35 | -44.87 | 14.15 |  | -44.87 | 14.15 | 16 | int | 0.188 | 60000 | 788 | 0.62 | 0.59 | 12 | [10 empty] | 2167 |  | -97.71910088 | 33.15240828 | 798.84 | 3t x 3t
4220 | 16793 | cluster | 10:12 | 21761.38 | -44.89 | 14.13 |  | -44.89 | 14.13 | 16 | int | 0.188 | 60000 | 788 | 1.14 | 1.16 | 13 |  | 1530.91 |  | 1.94 |  |  |  | 918.55 | 0.86 |  | 2168 |  | -97.71910089 | 33.15240834 | 798.84 | 3t x 3t
4220 | 16794 | metal loss corrosion | 10:20 | 21761.38 | -44.89 | 14.13 |  | -44.89 | 14.13 | 16 | int | 0.188 | 60000 | 788 | 0.32 | 0.59 | 13 | [10 empty] | 2168 |  | -97.71910089 | 33.15240834 | 798.84 | 3t x 3t
4220 | 16795 | metal loss corrosion | 11:01 | 21761.38 | -44.89 | 14.13 |  | -44.89 | 14.13 | 16 | int | 0.188 | 60000 | 788 | 0.33 | 0.59 | 15 | [10 empty] | 2167 |  | -97.71910089 | 33.15240835 | 798.84 | 3t x 3t
4220 | 16796 | metal loss corrosion | 9:54 | 21761.41 | -44.92 | 14.09 |  | -44.92 | 14.09 | 16 | int | 0.188 | 60000 | 788 | 0.42 | 0.59 | 20 |  | 1545.61 | 1639.05 | 1.96 | 2.08 |  | 983.43 | 927.37 | 0.85 | 9 |  |  | -97.71910091 | 33.15240843 | 798.84
4220 | 16797 | metal loss corrosion | 9:25 | 21761.42 | -44.94 | 14.08 |  | -44.94 | 14.08 | 16 | int | 0.188 | 60000 | 788 | 0.38 | 0.84 | 17 |  | 1547.23 |  | 1.96 |  |  |  | 928.34 | 0.85 |  |  |  | -97.71910092 | 33.15240847 | 798.84
4220 | 16798 | metal loss corrosion | 10:12 | 21761.43 | -44.94 | 14.08 |  | -44.94 | 14.08 | 16 | int | 0.188 | 60000 | 788 | 0.52 | 0.67 | 8 | [10 empty] | 2168 |  | -97.71910092 | 33.15240848 | 798.84 | 3t x 3t
4220 | 16799 | cluster | 1:32 | 21761.45 | -44.96 | 14.06 |  | -44.96 | 14.06 | 16 | int | 0.188 | 60000 | 788 | 1.25 | 0.91 | 13 |  | 1527.6 |  | 1.94 |  |  |  | 916.56 | 0.86 |  | 2169 |  | -97.71910093 | 33.15240853 | 798.84 | 3t x 3t
4220 | 16800 | metal loss corrosion | 1:32 | 21761.45 | -44.96 | 14.06 |  | -44.96 | 14.06 | 16 | int | 0.188 | 60000 | 788 | 0.38 | 0.61 | 13 | [10 empty] | 2169 |  | -97.71910093 | 33.15240853 | 798.84 | 3t x 3t
4220 | 16801 | metal loss corrosion | 2:23 | 21761.45 | -44.97 | 14.05 |  | -44.97 | 14.05 | 16 | int | 0.188 | 60000 | 788 | 0.39 | 0.59 | 12 | [12 empty] | -97.71910093 | 33.15240855 | 798.83
4220 | 16802 | metal loss corrosion | 10:51 | 21761.48 | -44.99 | 14.02 |  | -44.99 | 14.02 | 16 | int | 0.188 | 60000 | 788 | 0.32 | 0.59 | 12 | [12 empty] | -97.71910095 | 33.15240863 | 798.83
4220 | 16803 | metal loss corrosion | 1:37 | 21761.52 | -45.04 | 13.98 |  | -45.04 | 13.98 | 16 | int | 0.188 | 60000 | 788 | 0.32 | 0.59 | 12 | [10 empty] | 2169 |  | -97.71910097 | 33.15240874 | 798.83 | 3t x 3t
4220 | 16804 | metal loss corrosion | 10:20 | 21761.54 | -45.06 | 13.96 |  | -45.06 | 13.96 | 16 | int | 0.188 | 60000 | 788 | 0.32 | 0.59 | 12 | [12 empty] | -97.71910098 | 33.15240879 | 798.83
4220 | 16805 | metal loss corrosion | 9:36 | 21761.56 | -45.07 | 13.95 |  | -45.07 | 13.95 | 16 | int | 0.188 | 60000 | 788 | 0.42 | 0.59 | 19 |  | 1545.92 |  | 1.96 |  |  |  | 927.55 | 0.85 |  |  |  | -97.71910099 | 33.15240883 | 798.83
4220 | 16806 | metal loss corrosion | 11:00 | 21761.56 | -45.07 | 13.95 |  | -45.07 | 13.95 | 16 | int | 0.188 | 60000 | 788 | 0.32 | 0.59 | 12 | [10 empty] | 2170 |  | -97.71910099 | 33.15240884 | 798.83 | 3t x 3t
4220 | 16807 | cluster | 10:44 | 21761.56 | -45.07 | 13.95 |  | -45.07 | 13.95 | 16 | int | 0.188 | 60000 | 788 | 0.83 | 1.7 | 12 | [10 empty] | 2170 |  | -97.71910099 | 33.15240884 | 798.83 | 3t x 3t
4220 | 16808 | metal loss corrosion | 10:44 | 21761.6 | -45.11 | 13.91 |  | -45.11 | 13.91 | 16 | int | 0.188 | 60000 | 788 | 0.35 | 0.59 | 10 | [10 empty] | 2170 |  | -97.71910101 | 33.15240894 | 798.83 | 3t x 3t
4220 | 16809 | metal loss corrosion | 9:39 | 21761.67 | -45.19 | 13.83 |  | -45.19 | 13.83 | 16 | int | 0.188 | 60000 | 788 | 0.36 | 0.59 | 19 |  | 1547.23 |  | 1.96 |  |  |  | 928.34 | 0.85 |  |  |  | -97.71910105 | 33.15240914 | 798.83
4220 | 16810 | cluster | 1:03 | 21761.7 | -45.21 | 13.81 |  | -45.21 | 13.81 | 16 | int | 0.188 | 60000 | 788 | 1.86 | 2.53 | 15 |  | 1504.76 |  | 1.91 |  |  |  | 902.86 | 0.87 |  | 2171 |  | -97.71910106 | 33.15240921 | 798.83 | 3t x 3t
4220 | 16811 | metal loss corrosion | 1:31 | 21761.7 | -45.21 | 13.81 |  | -45.21 | 13.81 | 16 | int | 0.188 | 60000 | 788 | 0.55 | 0.59 | 12 | [10 empty] | 2171 |  | -97.71910106 | 33.15240921 | 798.83 | 3t x 3t
4220 | 16812 | metal loss corrosion | 1:18 | 21761.71 | -45.22 | 13.8 |  | -45.22 | 13.8 | 16 | int | 0.188 | 60000 | 788 | 0.34 | 0.59 | 15 | [10 empty] | 2171 |  | -97.71910107 | 33.15240923 | 798.83 | 3t x 3t
4220 | 16813 | metal loss corrosion | 1:48 | 21761.72 | -45.23 | 13.79 |  | -45.23 | 13.79 | 16 | int | 0.188 | 60000 | 788 | 0.32 | 0.77 | 12 | [10 empty] | 2172 |  | -97.71910107 | 33.15240927 | 798.83 | 3t x 3t
4220 | 16814 | cluster | 1:48 | 21761.72 | -45.23 | 13.79 |  | -45.23 | 13.79 | 16 | int | 0.188 | 60000 | 788 | 1.03 | 1.65 | 13 |  | 1534.16 |  | 1.95 |  |  |  | 920.5 | 0.86 |  | 2172 |  | -97.71910107 | 33.15240927 | 798.83 | 3t x 3t
4220 | 16815 | cluster | 9:53 | 21761.74 | -45.25 | 13.77 |  | -45.25 | 13.77 | 16 | int | 0.188 | 60000 | 788 | 3.42 | 2.93 | 15 |  | 1468.23 |  | 1.86 |  |  |  | 880.94 | 0.89 |  | 2173 |  | -97.71910108 | 33.15240932 | 798.83 | 3t x 3t
4220 | 16816 | metal loss corrosion | 10:27 | 21761.74 | -45.25 | 13.77 |  | -45.25 | 13.77 | 16 | int | 0.188 | 60000 | 788 | 0.32 | 0.59 | 10 | [10 empty] | 2173 |  | -97.71910108 | 33.15240932 | 798.83 | 3t x 3t
4220 | 16817 | metal loss corrosion | 9:58 | 21761.74 | -45.25 | 13.77 |  | -45.25 | 13.77 | 16 | int | 0.188 | 60000 | 788 | 0.39 | 0.59 | 10 | [12 empty] | -97.71910108 | 33.15240932 | 798.83
4220 | 16818 | metal loss corrosion | 1:13 | 21761.76 | -45.28 | 13.74 |  | -45.28 | 13.74 | 16 | int | 0.188 | 60000 | 788 | 0.32 | 0.59 | 12 | [10 empty] | 2171 |  | -97.7191011 | 33.15240939 | 798.83 | 3t x 3t
4220 | 16819 | metal loss corrosion | 10:17 | 21761.77 | -45.29 | 13.73 |  | -45.29 | 13.73 | 16 | int | 0.188 | 60000 | 788 | 0.32 | 0.59 | 15 | [10 empty] | 2173 |  | -97.7191011 | 33.15240942 | 798.83 | 3t x 3t
4220 | 16820 | metal loss corrosion | 2:03 | 21761.78 | -45.29 | 13.73 |  | -45.29 | 13.73 | 16 | int | 0.188 | 60000 | 788 | 0.33 | 0.59 | 13 | [10 empty] | 2172 |  | -97.7191011 | 33.15240943 | 798.83 | 3t x 3t
4220 | 16821 | metal loss corrosion | 10:44 | 21761.82 | -45.33 | 13.69 |  | -45.33 | 13.69 | 16 | int | 0.188 | 60000 | 788 | 0.32 | 0.59 | 10 | [12 empty] | -97.71910113 | 33.15240954 | 798.83
4220 | 16822 | metal loss corrosion | 1:03 | 21761.82 | -45.34 | 13.68 |  | -45.34 | 13.68 | 16 | int | 0.188 | 60000 | 788 | 0.33 | 0.79 | 12 | [10 empty] | 2171 |  | -97.71910113 | 33.15240955 | 798.83 | 3t x 3t
4220 | 16823 | metal loss corrosion | 9:32 | 21761.84 | -45.35 | 13.66 |  | -45.35 | 13.66 | 16 | int | 0.188 | 60000 | 788 | 0.36 | 0.59 | 22 |  | 1546.53 | 1640.06 | 1.96 | 2.08 |  | 984.04 | 927.92 | 0.85 | 9 |  |  | -97.71910114 | 33.1524096 | 798.83
4220 | 16824 | metal loss corrosion | 10:05 | 21761.84 | -45.35 | 13.66 |  | -45.35 | 13.66 | 16 | int | 0.188 | 60000 | 788 | 0.45 | 0.75 | 8 | [10 empty] | 2173 |  | -97.71910114 | 33.1524096 | 798.83 | 3t x 3t
4220 | 16825 | metal loss corrosion | 9:53 | 21761.84 | -45.36 | 13.66 |  | -45.36 | 13.66 | 16 | int | 0.188 | 60000 | 788 | 0.43 | 0.59 | 13 | [10 empty] | 2173 |  | -97.71910114 | 33.15240961 | 798.83 | 3t x 3t
4220 | 16826 | metal loss corrosion | 1:48 | 21761.89 | -45.4 | 13.61 |  | -45.4 | 13.61 | 16 | int | 0.188 | 60000 | 788 | 0.35 | 0.59 | 17 |  | 1547.89 |  | 1.96 |  |  |  | 928.73 | 0.85 |  |  |  | -97.71910116 | 33.15240974 | 798.83
4220 | 16827 | metal loss corrosion | 1:27 | 21761.89 | -45.4 | 13.61 |  | -45.4 | 13.61 | 16 | int | 0.188 | 60000 | 788 | 0.75 | 0.67 | 12 | [12 empty] | -97.71910117 | 33.15240974 | 798.83
4220 | 16828 | metal loss corrosion | 2:16 | 21761.89 | -45.41 | 13.61 |  | -45.41 | 13.61 | 16 | int | 0.188 | 60000 | 788 | 0.33 | 0.59 | 12 | [12 empty] | -97.71910117 | 33.15240974 | 798.83
4220 | 16829 | metal loss corrosion | 10:01 | 21761.92 | -45.43 | 13.58 |  | -45.43 | 13.58 | 16 | int | 0.188 | 60000 | 788 | 0.6 | 0.59 | 10 | [10 empty] | 2173 |  | -97.71910118 | 33.15240982 | 798.83 | 3t x 3t
4220 | 16830 | metal loss corrosion | 11:05 | 21761.93 | -45.44 | 13.58 |  | -45.44 | 13.58 | 16 | int | 0.188 | 60000 | 788 | 0.74 | 0.59 | 10 | [10 empty] | 2174 |  | -97.71910118 | 33.15240984 | 798.83 | 3t x 3t
4220 | 16831 | cluster | 11:02 | 21761.93 | -45.44 | 13.58 |  | -45.44 | 13.58 | 16 | int | 0.188 | 60000 | 788 | 1.21 | 0.8 | 13 |  | 1528.71 |  | 1.94 |  |  |  | 917.22 | 0.86 |  | 2174 |  | -97.71910118 | 33.15240984 | 798.83 | 3t x 3t
4220 | 16832 | metal loss corrosion | 10:11 | 21761.94 | -45.46 | 13.56 |  | -45.46 | 13.56 | 16 | int | 0.188 | 60000 | 788 | 0.92 | 0.78 | 8 | [10 empty] | 2173 |  | -97.71910119 | 33.15240988 | 798.83 | 3t x 3t
4220 | 16833 | metal loss corrosion | 9:37 | 21761.97 | -45.48 | 13.54 |  | -45.48 | 13.54 | 16 | int | 0.188 | 60000 | 788 | 0.47 | 0.85 | 12 | [10 empty] | 2175 |  | -97.71910121 | 33.15240995 | 798.83 | 3t x 3t
4220 | 16834 | cluster | 9:27 | 21761.97 | -45.48 | 13.54 |  | -45.48 | 13.54 | 16 | int | 0.188 | 60000 | 788 | 1.09 | 1.55 | 12 | [10 empty] | 2175 |  | -97.71910121 | 33.15240995 | 798.83 | 3t x 3t
4220 | 16835 | metal loss corrosion | 11:02 | 21762 | -45.51 | 13.5 |  | -45.51 | 13.5 | 16 | int | 0.188 | 60000 | 788 | 0.32 | 0.59 | 13 | [10 empty] | 2174 |  | -97.71910122 | 33.15241004 | 798.83 | 3t x 3t
4220 | 16836 | metal loss corrosion | 9:27 | 21762.03 | -45.55 | 13.47 |  | -45.55 | 13.47 | 16 | int | 0.188 | 60000 | 788 | 0.32 | 0.59 | 10 | [10 empty] | 2175 |  | -97.71910124 | 33.15241012 | 798.83 | 3t x 3t
4220 | 16837 | metal loss corrosion | 1:38 | 21762.04 | -45.55 | 13.46 |  | -45.55 | 13.46 | 16 | int | 0.188 | 60000 | 788 | 0.32 | 0.59 | 22 |  | 1547.36 | 1641 | 1.96 | 2.08 |  | 984.6 | 928.42 | 0.85 | 9 |  |  | -97.71910124 | 33.15241014 | 798.83
4220 | 16838 | metal loss corrosion | 9:28 | 21762.13 | -45.64 | 13.38 |  | -45.64 | 13.38 | 16 | int | 0.188 | 60000 | 788 | 0.33 | 0.59 | 10 | [12 empty] | -97.71910129 | 33.15241038 | 798.82
4220 | 16839 | metal loss corrosion | 9:58 | 21762.17 | -45.68 | 13.33 |  | -45.68 | 13.33 | 16 | int | 0.188 | 60000 | 788 | 0.42 | 0.59 | 15 |  | 1547.1 |  | 1.96 |  |  |  | 928.26 | 0.85 |  |  |  | -97.71910131 | 33.1524105 | 798.82
4220 | 16840 | metal loss corrosion | 1:59 | 21762.17 | -45.69 | 13.33 |  | -45.69 | 13.33 | 16 | int | 0.188 | 60000 | 788 | 0.33 | 0.59 | 13 | [10 empty] | 2176 |  | -97.71910132 | 33.15241051 | 798.82 | 3t x 3t
4220 | 16841 | cluster | 1:59 | 21762.17 | -45.69 | 13.33 |  | -45.69 | 13.33 | 16 | int | 0.188 | 60000 | 788 | 0.91 | 0.66 | 13 |  | 1537.3 |  | 1.95 |  |  |  | 922.38 | 0.85 |  | 2176 |  | -97.71910132 | 33.15241051 | 798.82 | 3t x 3t
4220 | 16842 | metal loss corrosion | 1:39 | 21762.19 | -45.7 | 13.31 |  | -45.7 | 13.31 | 16 | int | 0.188 | 60000 | 788 | 0.54 | 0.64 | 15 |  | 1544.71 |  | 1.96 |  |  |  | 926.82 | 0.85 |  |  |  | -97.71910133 | 33.15241055 | 798.82
4220 | 16843 | metal loss corrosion | 2:00 | 21762.22 | -45.74 | 13.28 |  | -45.74 | 13.28 | 16 | int | 0.188 | 60000 | 788 | 0.32 | 0.59 | 10 | [10 empty] | 2176 |  | -97.71910134 | 33.15241064 | 798.82 | 3t x 3t
4220 | 16844 | metal loss corrosion | 10:25 | 21762.24 | -45.76 | 13.26 |  | -45.76 | 13.26 | 16 | int | 0.188 | 60000 | 788 | 0.85 | 0.59 | 10 | [10 empty] | 2177 |  | -97.71910135 | 33.15241069 | 798.82 | 3t x 3t
4220 | 16845 | cluster | 10:16 | 21762.24 | -45.76 | 13.26 |  | -45.76 | 13.26 | 16 | int | 0.188 | 60000 | 788 | 0.98 | 2.19 | 13 |  | 1535.22 |  | 1.95 |  |  |  | 921.13 | 0.86 |  | 2177 |  | -97.71910135 | 33.15241069 | 798.82 | 3t x 3t
4220 | 16846 | metal loss corrosion | 12:20 | 21762.25 | -45.76 | 13.25 |  | -45.76 | 13.25 | 16 | int | 0.188 | 60000 | 788 | 0.37 | 0.59 | 10 | [12 empty] | -97.71910136 | 33.15241071 | 798.82
4220 | 16847 | metal loss corrosion | 10:16 | 21762.26 | -45.77 | 13.24 |  | -45.77 | 13.24 | 16 | int | 0.188 | 60000 | 788 | 0.48 | 0.59 | 13 | [10 empty] | 2177 |  | -97.71910136 | 33.15241074 | 798.82 | 3t x 3t
4220 | 16848 | metal loss corrosion | 9:57 | 21762.26 | -45.78 | 13.24 |  | -45.78 | 13.24 | 16 | int | 0.188 | 60000 | 788 | 0.46 | 0.59 | 10 | [12 empty] | -97.71910136 | 33.15241075 | 798.82
4220 | 16849 | metal loss corrosion | 10:36 | 21762.29 | -45.8 | 13.22 |  | -45.8 | 13.22 | 16 | int | 0.188 | 60000 | 788 | 0.44 | 0.77 | 10 | [10 empty] | 2177 |  | -97.71910138 | 33.15241081 | 798.82 | 3t x 3t
4220 | 16850 | metal loss corrosion | 9:27 | 21762.32 | -45.83 | 13.18 |  | -45.83 | 13.18 | 16 | int | 0.188 | 60000 | 788 | 0.36 | 0.59 | 19 |  | 1547.23 |  | 1.96 |  |  |  | 928.34 | 0.85 |  |  |  | -97.71910139 | 33.1524109 | 798.82
4220 | 16851 | metal loss corrosion | 1:11 | 21762.33 | -45.85 | 13.17 |  | -45.85 | 13.17 | 16 | int | 0.188 | 60000 | 788 | 0.92 | 0.59 | 12 | [10 empty] | 2178 |  | -97.7191014 | 33.15241094 | 798.82 | 3t x 3t
4220 | 16852 | cluster | 12:51 | 21762.33 | -45.85 | 13.17 |  | -45.85 | 13.17 | 16 | int | 0.188 | 60000 | 788 | 0.97 | 2 | 12 | [10 empty] | 2178 |  | -97.7191014 | 33.15241094 | 798.82 | 3t x 3t
4220 | 16853 | metal loss corrosion | 12:51 | 21762.38 | -45.89 | 13.13 |  | -45.89 | 13.13 | 16 | int | 0.188 | 60000 | 788 | 0.46 | 0.93 | 8 | [10 empty] | 2178 |  | -97.71910142 | 33.15241105 | 798.82 | 3t x 3t
4220 | 16854 | metal loss corrosion | 1:54 | 21762.39 | -45.9 | 13.12 |  | -45.9 | 13.12 | 16 | int | 0.188 | 60000 | 788 | 1.01 | 0.59 | 12 | [12 empty] | -97.71910143 | 33.15241109 | 798.82
4220 | 16855 | cluster | 10:18 | 21762.4 | -45.92 | 13.1 |  | -45.92 | 13.1 | 16 | int | 0.188 | 60000 | 788 | 1.21 | 2.47 | 12 | [10 empty] | 2179 |  | -97.71910144 | 33.15241113 | 798.82 | 3t x 3t
4220 | 16856 | metal loss corrosion | 10:38 | 21762.4 | -45.92 | 13.1 |  | -45.92 | 13.1 | 16 | int | 0.188 | 60000 | 788 | 0.32 | 0.63 | 12 | [10 empty] | 2179 |  | -97.71910144 | 33.15241113 | 798.82 | 3t x 3t
4220 | 16857 | metal loss corrosion | 10:18 | 21762.42 | -45.93 | 13.09 |  | -45.93 | 13.09 | 16 | int | 0.188 | 60000 | 788 | 0.68 | 0.59 | 10 | [10 empty] | 2179 |  | -97.71910145 | 33.15241116 | 798.82 | 3t x 3t
4220 | 16858 | metal loss corrosion | 9:57 | 21762.43 | -45.94 | 13.08 |  | -45.94 | 13.08 | 16 | int | 0.188 | 60000 | 788 | 0.45 | 0.59 | 19 |  | 1545.35 |  | 1.96 |  |  |  | 927.21 | 0.85 |  |  |  | -97.71910145 | 33.15241119 | 798.82
4220 | 16859 | metal loss corrosion | 10:33 | 21762.47 | -45.98 | 13.03 |  | -45.98 | 13.03 | 16 | int | 0.188 | 60000 | 788 | 0.43 | 1.46 | 8 | [10 empty] | 2179 |  | -97.71910147 | 33.15241131 | 798.82 | 3t x 3t
4220 | 16860 | metal loss corrosion | 11:03 | 21762.52 | -46.03 | 12.98 |  | -46.03 | 12.98 | 16 | int | 0.188 | 60000 | 788 | 0.84 | 0.59 | 10 | [10 empty] | 2180 |  | -97.7191015 | 33.15241144 | 798.82 | 3t x 3t
4220 | 16861 | cluster | 10:46 | 21762.52 | -46.03 | 12.98 |  | -46.03 | 12.98 | 16 | int | 0.188 | 60000 | 788 | 1.12 | 1.75 | 10 | [10 empty] | 2180 |  | -97.7191015 | 33.15241144 | 798.82 | 3t x 3t
4220 | 16862 | metal loss corrosion | 9:38 | 21762.53 | -46.04 | 12.98 |  | -46.04 | 12.98 | 16 | int | 0.188 | 60000 | 788 | 0.41 | 0.59 | 19 |  | 1545.92 |  | 1.96 |  |  |  | 927.55 | 0.85 |  |  |  | -97.71910151 | 33.15241146 | 798.82
4220 | 16863 | metal loss corrosion | 1:48 | 21762.54 | -46.05 | 12.97 |  | -46.05 | 12.97 | 16 | int | 0.188 | 60000 | 788 | 0.4 | 0.78 | 10 | [12 empty] | -97.71910151 | 33.15241148 | 798.82
4220 | 16864 | metal loss corrosion | 10:46 | 21762.56 | -46.07 | 12.95 |  | -46.07 | 12.95 | 16 | int | 0.188 | 60000 | 788 | 0.69 | 0.59 | 10 | [10 empty] | 2180 |  | -97.71910152 | 33.15241154 | 798.82 | 3t x 3t
4220 | 16865 | metal loss corrosion | 1:05 | 21762.58 | -46.09 | 12.93 |  | -46.09 | 12.93 | 16 | int | 0.188 | 60000 | 788 | 0.39 | 0.63 | 15 |  | 1547.72 |  | 1.96 |  |  |  | 928.63 | 0.85 |  |  |  | -97.71910153 | 33.1524116 | 798.82
4220 | 16866 | metal loss corrosion | 10:21 | 21762.58 | -46.1 | 12.92 |  | -46.1 | 12.92 | 16 | int | 0.188 | 60000 | 788 | 0.37 | 0.83 | 20 |  | 1546.74 | 1640.32 | 1.96 | 2.08 |  | 984.19 | 928.04 | 0.85 | 9 |  |  | -97.71910153 | 33.15241161 | 798.82
4220 | 16867 | metal loss corrosion | 12:45 | 21762.58 | -46.1 | 12.92 |  | -46.1 | 12.92 | 16 | int | 0.188 | 60000 | 788 | 0.36 | 0.59 | 10 | [12 empty] | -97.71910154 | 33.15241161 | 798.82
4220 | 16868 | metal loss corrosion | 9:32 | 21762.67 | -46.18 | 12.84 |  | -46.18 | 12.84 | 16 | int | 0.188 | 60000 | 788 | 0.79 | 0.59 | 12 | [12 empty] | -97.71910158 | 33.15241185 | 798.82
4220 | 16869 | cluster | 9:53 | 21762.68 | -46.19 | 12.82 |  | -46.19 | 12.82 | 16 | int | 0.188 | 60000 | 788 | 0.68 | 1.4 | 12 | [10 empty] | 2181 |  | -97.71910159 | 33.15241188 | 798.82 | 3t x 3t
4220 | 16870 | metal loss corrosion | 10:05 | 21762.68 | -46.19 | 12.82 |  | -46.19 | 12.82 | 16 | int | 0.188 | 60000 | 788 | 0.56 | 0.59 | 10 | [10 empty] | 2181 |  | -97.71910159 | 33.15241188 | 798.82 | 3t x 3t
4220 | 16871 | metal loss corrosion | 1:08 | 21762.69 | -46.2 | 12.81 |  | -46.2 | 12.81 | 16 | int | 0.188 | 60000 | 788 | 0.36 | 0.59 | 12 | [12 empty] | -97.71910159 | 33.1524119 | 798.82
4220 | 16872 | metal loss corrosion | 9:53 | 21762.7 | -46.21 | 12.8 |  | -46.21 | 12.8 | 16 | int | 0.188 | 60000 | 788 | 0.45 | 0.59 | 12 | [10 empty] | 2181 |  | -97.7191016 | 33.15241193 | 798.82 | 3t x 3t
4220 | 16873 | metal loss corrosion | 10:19 | 21762.8 | -46.32 | 12.7 |  | -46.32 | 12.7 | 16 | int | 0.188 | 60000 | 788 | 0.37 | 0.59 | 15 |  | 1547.92 |  | 1.96 |  |  |  | 928.75 | 0.85 |  |  |  | -97.71910165 | 33.15241221 | 798.81
4220 | 16874 | metal loss corrosion | 1:36 | 21762.8 | -46.32 | 12.7 |  | -46.32 | 12.7 | 16 | int | 0.188 | 60000 | 788 | 0.42 | 0.86 | 12 | [12 empty] | -97.71910165 | 33.15241221 | 798.81
4220 | 16875 | metal loss corrosion | 10:49 | 21762.81 | -46.32 | 12.69 |  | -46.32 | 12.69 | 16 | int | 0.188 | 60000 | 788 | 0.32 | 0.59 | 10 | [12 empty] | -97.71910166 | 33.15241223 | 798.81
4220 | 16876 | metal loss corrosion | 12:16 | 21762.86 | -46.37 | 12.64 |  | -46.37 | 12.64 | 16 | int | 0.188 | 60000 | 788 | 0.51 | 0.9 | 10 | [12 empty] | -97.71910168 | 33.15241237 | 798.81
4220 | 16877 | metal loss corrosion | 12:45 | 21762.88 | -46.4 | 12.62 |  | -46.4 | 12.62 | 16 | int | 0.188 | 60000 | 788 | 0.53 | 0.79 | 10 | [12 empty] | -97.7191017 | 33.15241243 | 798.81
4220 | 16878 | cluster | 1:44 | 21762.89 | -46.41 | 12.61 |  | -46.41 | 12.61 | 16 | int | 0.188 | 60000 | 788 | 1.07 | 2.92 | 15 |  | 1530.07 |  | 1.94 |  |  |  | 918.04 | 0.86 |  | 2182 |  | -97.7191017 | 33.15241246 | 798.81 | 3t x 3t
4220 | 16879 | metal loss corrosion | 2:18 | 21762.89 | -46.41 | 12.61 |  | -46.41 | 12.61 | 16 | int | 0.188 | 60000 | 788 | 0.85 | 0.59 | 12 | [10 empty] | 2182 |  | -97.7191017 | 33.15241246 | 798.81 | 3t x 3t
4220 | 16880 | metal loss corrosion | 1:14 | 21762.91 | -46.42 | 12.59 |  | -46.42 | 12.59 | 16 | int | 0.188 | 60000 | 788 | 0.58 | 0.84 | 22 | [10 empty] | 2183 |  | -97.71910171 | 33.1524125 | 798.81 | 3t x 3t
4220 | 16881 | cluster | 1:06 | 21762.91 | -46.42 | 12.59 |  | -46.42 | 12.59 | 16 | int | 0.188 | 60000 | 788 | 1.21 | 1.37 | 22 |  | 1511.09 | 1598.63 | 1.92 | 2.03 |  | 959.18 | 906.65 | 0.87 | 9 | 2183 |  | -97.71910171 | 33.1524125 | 798.81 | 3t x 3t
4220 | 16882 | cluster | 10:17 | 21762.91 | -46.43 | 12.59 |  | -46.43 | 12.59 | 16 | int | 0.188 | 60000 | 788 | 0.88 | 1.3 | 15 |  | 1536.16 |  | 1.95 |  |  |  | 921.7 | 0.85 |  | 2184 |  | -97.71910171 | 33.15241251 | 798.81 | 3t x 3t
4220 | 16883 | metal loss corrosion | 10:27 | 21762.91 | -46.43 | 12.59 |  | -46.43 | 12.59 | 16 | int | 0.188 | 60000 | 788 | 0.4 | 0.59 | 15 | [10 empty] | 2184 |  | -97.71910171 | 33.15241251 | 798.81 | 3t x 3t
4220 | 16884 | metal loss corrosion | 1:56 | 21762.93 | -46.44 | 12.58 |  | -46.44 | 12.58 | 16 | int | 0.188 | 60000 | 788 | 0.67 | 0.59 | 10 | [10 empty] | 2182 |  | -97.71910172 | 33.15241255 | 798.81 | 3t x 3t
4220 | 16885 | metal loss corrosion | 9:38 | 21762.93 | -46.44 | 12.58 |  | -46.44 | 12.58 | 16 | int | 0.188 | 60000 | 788 | 0.43 | 0.59 | 12 | [12 empty] | -97.71910172 | 33.15241255 | 798.81
4220 | 16886 | metal loss corrosion | 1:44 | 21762.93 | -46.44 | 12.57 |  | -46.44 | 12.57 | 16 | int | 0.188 | 60000 | 788 | 0.43 | 0.59 | 15 | [10 empty] | 2182 |  | -97.71910172 | 33.15241255 | 798.81 | 3t x 3t
4220 | 16887 | metal loss corrosion | 2:02 | 21762.93 | -46.45 | 12.57 |  | -46.45 | 12.57 | 16 | int | 0.188 | 60000 | 788 | 0.54 | 0.59 | 10 | [10 empty] | 2182 |  | -97.71910172 | 33.15241256 | 798.81 | 3t x 3t
4220 | 16888 | metal loss corrosion | 10:17 | 21762.96 | -46.47 | 12.55 |  | -46.47 | 12.55 | 16 | int | 0.188 | 60000 | 788 | 0.34 | 0.59 | 13 | [10 empty] | 2184 |  | -97.71910174 | 33.15241263 | 798.81 | 3t x 3t
4220 | 16889 | metal loss corrosion | 10:44 | 21762.97 | -46.48 | 12.54 |  | -46.48 | 12.54 | 16 | int | 0.188 | 60000 | 788 | 0.84 | 0.59 | 13 | [10 empty] | 2185 |  | -97.71910174 | 33.15241266 | 798.81 | 3t x 3t
4220 | 16890 | cluster | 10:44 | 21762.97 | -46.48 | 12.54 |  | -46.48 | 12.54 | 16 | int | 0.188 | 60000 | 788 | 0.89 | 2.54 | 13 |  | 1537.3 |  | 1.95 |  |  |  | 922.38 | 0.85 |  | 2185 |  | -97.71910174 | 33.15241266 | 798.81 | 3t x 3t
4220 | 16891 | metal loss corrosion | 11:12 | 21762.98 | -46.49 | 12.53 |  | -46.49 | 12.53 | 16 | int | 0.188 | 60000 | 788 | 0.61 | 0.59 | 10 | [10 empty] | 2185 |  | -97.71910175 | 33.15241268 | 798.81 | 3t x 3t
4220 | 16892 | metal loss corrosion | 1:07 | 21762.98 | -46.49 | 12.53 |  | -46.49 | 12.53 | 16 | int | 0.188 | 60000 | 788 | 0.41 | 0.59 | 10 | [10 empty] | 2183 |  | -97.71910175 | 33.15241269 | 798.81 | 3t x 3t
4220 | 16893 | metal loss corrosion | 11:00 | 21763 | -46.51 | 12.5 |  | -46.51 | 12.5 | 16 | int | 0.188 | 60000 | 788 | 0.5 | 0.64 | 13 | [10 empty] | 2185 |  | -97.71910176 | 33.15241274 | 798.81 | 3t x 3t
4220 | 16894 | metal loss corrosion | 9:35 | 21763.02 | -46.53 | 12.48 |  | -46.53 | 12.48 | 16 | int | 0.188 | 60000 | 788 | 0.32 | 0.59 | 10 | [12 empty] | -97.71910177 | 33.1524128 | 798.81
4220 | 16895 | metal loss corrosion | 10:00 | 21763.03 | -46.55 | 12.47 |  | -46.55 | 12.47 | 16 | int | 0.188 | 60000 | 788 | 0.45 | 1.29 | 10 | [12 empty] | -97.71910178 | 33.15241284 | 798.81
4220 | 16896 | metal loss corrosion | 1:56 | 21763.05 | -46.56 | 12.45 |  | -46.56 | 12.45 | 16 | int | 0.188 | 60000 | 788 | 0.33 | 1.06 | 12 | [10 empty] | 2186 |  | -97.71910179 | 33.15241288 | 798.81 | 3t x 3t
4220 | 16897 | cluster | 1:43 | 21763.05 | -46.56 | 12.45 |  | -46.56 | 12.45 | 16 | int | 0.188 | 60000 | 788 | 0.86 | 2.01 | 12 | [10 empty] | 2186 |  | -97.71910179 | 33.15241288 | 798.81 | 3t x 3t
4220 | 16898 | cluster | 9:31 | 21763.09 | -46.61 | 12.41 |  | -46.61 | 12.41 | 16 | int | 0.188 | 60000 | 788 | 1.84 | 0.74 | 22 |  | 1480.62 | 1560.61 | 1.88 | 1.98 |  | 936.37 | 888.37 | 0.89 | 9 | 2187 |  | -97.71910181 | 33.152413 | 798.81 | 3t x 3t
4220 | 16899 | metal loss corrosion | 9:33 | 21763.09 | -46.61 | 12.41 |  | -46.61 | 12.41 | 16 | int | 0.188 | 60000 | 788 | 0.37 | 0.59 | 22 | [10 empty] | 2187 |  | -97.71910181 | 33.152413 | 798.81 | 3t x 3t
4220 | 16900 | metal loss corrosion | 1:43 | 21763.1 | -46.61 | 12.41 |  | -46.61 | 12.41 | 16 | int | 0.188 | 60000 | 788 | 0.32 | 0.59 | 12 | [10 empty] | 2186 |  | -97.71910181 | 33.152413 | 798.81 | 3t x 3t
4220 | 16901 | metal loss corrosion | 12:40 | 21763.12 | -46.64 | 12.38 |  | -46.64 | 12.38 | 16 | int | 0.188 | 60000 | 788 | 0.41 | 0.59 | 12 | [10 empty] | 2188 |  | -97.71910182 | 33.15241308 | 798.81 | 3t x 3t
4220 | 16902 | cluster | 12:40 | 21763.12 | -46.64 | 12.38 |  | -46.64 | 12.38 | 16 | int | 0.188 | 60000 | 788 | 1.36 | 0.77 | 12 | [10 empty] | 2188 |  | -97.71910182 | 33.15241308 | 798.81 | 3t x 3t
4220 | 16903 | metal loss corrosion | 1:06 | 21763.15 | -46.66 | 12.35 |  | -46.66 | 12.35 | 16 | int | 0.188 | 60000 | 788 | 0.47 | 1.38 | 10 | [12 empty] | -97.71910184 | 33.15241316 | 798.81
4220 | 16904 | metal loss corrosion | 11:12 | 21763.16 | -46.67 | 12.35 |  | -46.67 | 12.35 | 16 | int | 0.188 | 60000 | 788 | 0.33 | 0.59 | 13 |  | 1548.99 |  | 1.97 |  |  |  | 929.39 | 0.85 |  |  |  | -97.71910184 | 33.15241317 | 798.81
4220 | 16905 | metal loss corrosion | 9:31 | 21763.17 | -46.68 | 12.34 |  | -46.68 | 12.34 | 16 | int | 0.188 | 60000 | 788 | 0.34 | 0.59 | 15 | [10 empty] | 2187 |  | -97.71910185 | 33.1524132 | 798.81 | 3t x 3t
4220 | 16906 | metal loss corrosion | 10:45 | 21763.2 | -46.71 | 12.31 |  | -46.71 | 12.31 | 16 | int | 0.188 | 60000 | 788 | 0.49 | 0.59 | 12 | [10 empty] | 2189 |  | -97.71910186 | 33.15241328 | 798.81 | 3t x 3t
4220 | 16907 | cluster | 10:26 | 21763.2 | -46.71 | 12.31 |  | -46.71 | 12.31 | 16 | int | 0.188 | 60000 | 788 | 0.55 | 1.96 | 12 | [10 empty] | 2189 |  | -97.71910186 | 33.15241328 | 798.81 | 3t x 3t
4220 | 16908 | metal loss corrosion | 12:43 | 21763.2 | -46.71 | 12.31 |  | -46.71 | 12.31 | 16 | int | 0.188 | 60000 | 788 | 0.47 | 0.59 | 12 | [10 empty] | 2188 |  | -97.71910186 | 33.15241328 | 798.81 | 3t x 3t
4220 | 16909 | metal loss corrosion | 10:26 | 21763.21 | -46.72 | 12.3 |  | -46.72 | 12.3 | 16 | int | 0.188 | 60000 | 788 | 0.41 | 1.01 | 10 | [10 empty] | 2189 |  | -97.71910187 | 33.15241331 | 798.81 | 3t x 3t
4220 | 16910 | metal loss corrosion | 9:31 | 21763.22 | -46.73 | 12.29 |  | -46.73 | 12.29 | 16 | int | 0.188 | 60000 | 788 | 0.36 | 0.59 | 10 | [10 empty] | 2187 |  | -97.71910187 | 33.15241333 | 798.81 | 3t x 3t
4220 | 16911 | metal loss corrosion | 10:00 | 21763.23 | -46.74 | 12.28 |  | -46.74 | 12.28 | 16 | int | 0.188 | 60000 | 788 | 0.45 | 0.59 | 15 |  | 1546.66 |  | 1.96 |  |  |  | 928 | 0.85 |  |  |  | -97.71910188 | 33.15241336 | 798.81
4220 | 16912 | metal loss corrosion | 1:31 | 21763.25 | -46.76 | 12.26 |  | -46.76 | 12.26 | 16 | int | 0.188 | 60000 | 788 | 0.35 | 1.12 | 10 | [12 empty] | -97.71910189 | 33.15241341 | 798.81
4220 | 16913 | metal loss corrosion | 2:02 | 21763.26 | -46.77 | 12.24 |  | -46.77 | 12.24 | 16 | int | 0.188 | 60000 | 788 | 0.36 | 0.59 | 12 | [12 empty] | -97.7191019 | 33.15241345 | 798.81
4220 | 16914 | metal loss corrosion | 10:20 | 21763.34 | -46.85 | 12.17 |  | -46.85 | 12.17 | 16 | int | 0.188 | 60000 | 788 | 0.33 | 0.59 | 15 |  | 1548.65 |  | 1.97 |  |  |  | 929.19 | 0.85 |  |  |  | -97.71910194 | 33.15241366 | 798.81
4220 | 16915 | cluster | 10:44 | 21763.36 | -46.88 | 12.14 |  | -46.88 | 12.14 | 16 | int | 0.188 | 60000 | 788 | 1.08 | 1.72 | 15 |  | 1530.07 |  | 1.94 |  |  |  | 918.04 | 0.86 |  | 2190 |  | -97.71910195 | 33.15241373 | 798.81 | 3t x 3t
4220 | 16916 | metal loss corrosion | 11:00 | 21763.36 | -46.88 | 12.14 |  | -46.88 | 12.14 | 16 | int | 0.188 | 60000 | 788 | 0.32 | 0.59 | 13 | [10 empty] | 2190 |  | -97.71910195 | 33.15241373 | 798.81 | 3t x 3t
4220 | 16917 | metal loss corrosion | 12:49 | 21763.38 | -46.89 | 12.12 |  | -46.89 | 12.12 | 16 | int | 0.188 | 60000 | 788 | 0.32 | 0.59 | 10 | [12 empty] | -97.71910196 | 33.15241377 | 798.8
4220 | 16918 | metal loss corrosion | 10:44 | 21763.42 | -46.93 | 12.08 |  | -46.93 | 12.08 | 16 | int | 0.188 | 60000 | 788 | 0.41 | 0.59 | 15 | [10 empty] | 2190 |  | -97.71910198 | 33.15241388 | 798.8 | 3t x 3t
4220 | 16919 | metal loss corrosion | 1:43 | 21763.43 | -46.94 | 12.07 |  | -46.94 | 12.07 | 16 | int | 0.188 | 60000 | 788 | 0.74 | 0.85 | 12 | [10 empty] | 2191 |  | -97.71910199 | 33.15241391 | 798.8 | 3t x 3t
4220 | 16920 | cluster | 1:30 | 21763.43 | -46.94 | 12.07 |  | -46.94 | 12.07 | 16 | int | 0.188 | 60000 | 788 | 0.95 | 1.72 | 12 | [10 empty] | 2191 |  | -97.71910199 | 33.15241391 | 798.8 | 3t x 3t
4220 | 16921 | metal loss corrosion | 1:30 | 21763.45 | -46.97 | 12.05 |  | -46.97 | 12.05 | 16 | int | 0.188 | 60000 | 788 | 0.66 | 0.59 | 10 | [10 empty] | 2191 |  | -97.719102 | 33.15241397 | 798.8 | 3t x 3t
4220 | 16922 | metal loss corrosion | 10:01 | 21763.46 | -46.98 | 12.04 |  | -46.98 | 12.04 | 16 | int | 0.188 | 60000 | 788 | 0.75 | 0.59 | 12 | [10 empty] | 2192 |  | -97.71910201 | 33.152414 | 798.8 | 3t x 3t
4220 | 16923 | cluster | 9:55 | 21763.46 | -46.98 | 12.04 |  | -46.98 | 12.04 | 16 | int | 0.188 | 60000 | 788 | 1.5 | 2.58 | 13 |  | 1520.94 |  | 1.93 |  |  |  | 912.57 | 0.86 |  | 2192 |  | -97.71910201 | 33.152414 | 798.8 | 3t x 3t
4220 | 16924 | metal loss corrosion | 10:18 | 21763.47 | -46.99 | 12.03 |  | -46.99 | 12.03 | 16 | int | 0.188 | 60000 | 788 | 0.65 | 0.59 | 13 | [10 empty] | 2192 |  | -97.71910201 | 33.15241403 | 798.8 | 3t x 3t
4220 | 16925 | metal loss corrosion | 9:34 | 21763.5 | -47.01 | 12.01 |  | -47.01 | 12.01 | 16 | int | 0.188 | 60000 | 788 | 0.89 | 0.63 | 15 |  | 1535.51 |  | 1.95 |  |  |  | 921.3 | 0.86 |  |  |  | -97.71910202 | 33.15241409 | 798.8
4220 | 16926 | cluster | 10:43 | 21763.51 | -47.02 | 12 |  | -47.02 | 12 | 16 | int | 0.188 | 60000 | 788 | 2.04 | 1.51 | 12 | [10 empty] | 2193 |  | -97.71910203 | 33.15241412 | 798.8 | 3t x 3t
4220 | 16927 | metal loss corrosion | 10:43 | 21763.51 | -47.02 | 12 |  | -47.02 | 12 | 16 | int | 0.188 | 60000 | 788 | 0.32 | 0.59 | 10 | [10 empty] | 2193 |  | -97.71910203 | 33.15241412 | 798.8 | 3t x 3t
4220 | 16928 | metal loss corrosion | 11:53 | 21763.51 | -47.03 | 11.99 |  | -47.03 | 11.99 | 16 | int | 0.188 | 60000 | 788 | 0.36 | 0.59 | 15 |  | 1548.11 |  | 1.96 |  |  |  | 928.87 | 0.85 |  |  |  | -97.71910203 | 33.15241414 | 798.8
4220 | 16929 | metal loss corrosion | 2:03 | 21763.52 | -47.03 | 11.98 |  | -47.03 | 11.98 | 16 | int | 0.188 | 60000 | 788 | 0.36 | 0.59 | 13 |  | 1548.53 |  | 1.97 |  |  |  | 929.12 | 0.85 |  |  |  | -97.71910204 | 33.15241415 | 798.8
4220 | 16930 | metal loss corrosion | 9:55 | 21763.52 | -47.03 | 11.98 |  | -47.03 | 11.98 | 16 | int | 0.188 | 60000 | 788 | 0.81 | 0.59 | 13 | [10 empty] | 2192 |  | -97.71910204 | 33.15241416 | 798.8 | 3t x 3t
4220 | 16931 | metal loss corrosion | 10:23 | 21763.55 | -47.06 | 11.95 |  | -47.06 | 11.95 | 16 | int | 0.188 | 60000 | 788 | 0.32 | 0.59 | 12 | [10 empty] | 2192 |  | -97.71910205 | 33.15241423 | 798.8 | 3t x 3t
4220 | 16932 | metal loss corrosion | 10:46 | 21763.56 | -47.08 | 11.94 |  | -47.08 | 11.94 | 16 | int | 0.188 | 60000 | 788 | 0.33 | 0.59 | 12 | [10 empty] | 2193 |  | -97.71910206 | 33.15241427 | 798.8 | 3t x 3t
4220 | 16933 | metal loss corrosion | 11:35 | 21763.58 | -47.09 | 11.93 |  | -47.09 | 11.93 | 16 | int | 0.188 | 60000 | 788 | 0.39 | 0.59 | 10 | [12 empty] | -97.71910207 | 33.15241431 | 798.8
4220 | 16934 | metal loss corrosion | 1:34 | 21763.59 | -47.1 | 11.91 |  | -47.1 | 11.91 | 16 | int | 0.188 | 60000 | 788 | 0.4 | 0.67 | 12 | [12 empty] | -97.71910207 | 33.15241434 | 798.8
4220 | 16935 | metal loss corrosion | 1:06 | 21763.61 | -47.13 | 11.89 |  | -47.13 | 11.89 | 16 | int | 0.188 | 60000 | 788 | 0.39 | 0.59 | 13 | [10 empty] | 2194 |  | -97.71910209 | 33.15241441 | 798.8 | 3t x 3t
4220 | 16936 | cluster | 1:06 | 21763.61 | -47.13 | 11.89 |  | -47.13 | 11.89 | 16 | int | 0.188 | 60000 | 788 | 0.67 | 1.2 | 19 |  | 1538.79 |  | 1.95 |  |  |  | 923.27 | 0.85 |  | 2194 |  | -97.71910209 | 33.15241441 | 798.8 | 3t x 3t
4220 | 16937 | metal loss corrosion | 10:52 | 21763.63 | -47.14 | 11.88 |  | -47.14 | 11.88 | 16 | int | 0.188 | 60000 | 788 | 0.63 | 0.94 | 10 | [10 empty] | 2193 |  | -97.71910209 | 33.15241444 | 798.8 | 3t x 3t
4220 | 16938 | metal loss corrosion | 1:14 | 21763.63 | -47.14 | 11.87 |  | -47.14 | 11.87 | 16 | int | 0.188 | 60000 | 788 | 0.47 | 0.59 | 19 | [10 empty] | 2194 |  | -97.7191021 | 33.15241445 | 798.8 | 3t x 3t
4220 | 16939 | cluster | 10:15 | 21763.67 | -47.19 | 11.83 |  | -47.19 | 11.83 | 16 | int | 0.188 | 60000 | 788 | 1.22 | 1.65 | 15 |  | 1524.96 |  | 1.94 |  |  |  | 914.98 | 0.86 |  | 2195 |  | -97.71910212 | 33.15241457 | 798.8 | 3t x 3t
4220 | 16940 | metal loss corrosion | 10:30 | 21763.67 | -47.19 | 11.83 |  | -47.19 | 11.83 | 16 | int | 0.188 | 60000 | 788 | 0.42 | 0.59 | 15 | [10 empty] | 2195 |  | -97.71910212 | 33.15241457 | 798.8 | 3t x 3t
4220 | 16941 | metal loss corrosion | 9:30 | 21763.68 | -47.19 | 11.82 |  | -47.19 | 11.82 | 16 | int | 0.188 | 60000 | 788 | 0.69 | 0.59 | 12 | [12 empty] | -97.71910212 | 33.15241459 | 798.8
4220 | 16942 | metal loss corrosion | 10:15 | 21763.71 | -47.22 | 11.79 |  | -47.22 | 11.79 | 16 | int | 0.188 | 60000 | 788 | 0.5 | 0.59 | 12 | [10 empty] | 2195 |  | -97.71910214 | 33.15241467 | 798.8 | 3t x 3t
4220 | 16943 | metal loss corrosion | 1:25 | 21763.72 | -47.24 | 11.78 |  | -47.24 | 11.78 | 16 | int | 0.188 | 60000 | 788 | 0.54 | 0.59 | 10 | [12 empty] | -97.71910215 | 33.15241471 | 798.8
4220 | 16944 | metal loss corrosion | 9:50 | 21763.72 | -47.24 | 11.78 |  | -47.24 | 11.78 | 16 | int | 0.188 | 60000 | 788 | 0.74 | 0.81 | 12 | [10 empty] | 2196 |  | -97.71910215 | 33.15241471 | 798.8 | 3t x 3t
4220 | 16945 | cluster | 9:50 | 21763.72 | -47.24 | 11.78 |  | -47.24 | 11.78 | 16 | int | 0.188 | 60000 | 788 | 1.6 | 0.91 | 12 | [10 empty] | 2196 |  | -97.71910215 | 33.15241471 | 798.8 | 3t x 3t
4220 | 16946 | metal loss corrosion | 10:20 | 21763.75 | -47.26 | 11.75 |  | -47.26 | 11.75 | 16 | int | 0.188 | 60000 | 788 | 0.32 | 0.59 | 10 | [10 empty] | 2195 |  | -97.71910216 | 33.15241478 | 798.8 | 3t x 3t
4220 | 16947 | cluster | 10:53 | 21763.79 | -47.3 | 11.72 |  | -47.3 | 11.72 | 16 | int | 0.188 | 60000 | 788 | 1.43 | 2.42 | 17 |  | 1513.72 |  | 1.92 |  |  |  | 908.23 | 0.87 |  | 2197 |  | -97.71910218 | 33.15241488 | 798.8 | 3t x 3t
4220 | 16948 | metal loss corrosion | 10:53 | 21763.79 | -47.3 | 11.72 |  | -47.3 | 11.72 | 16 | int | 0.188 | 60000 | 788 | 0.32 | 0.59 | 17 | [10 empty] | 2197 |  | -97.71910218 | 33.15241488 | 798.8 | 3t x 3t
4220 | 16949 | metal loss corrosion | 11:06 | 21763.81 | -47.32 | 11.7 |  | -47.32 | 11.7 | 16 | int | 0.188 | 60000 | 788 | 0.35 | 0.59 | 10 | [10 empty] | 2197 |  | -97.71910219 | 33.15241493 | 798.8 | 3t x 3t
4220 | 16950 | metal loss corrosion | 11:19 | 21763.81 | -47.33 | 11.69 |  | -47.33 | 11.69 | 16 | int | 0.188 | 60000 | 788 | 0.37 | 0.59 | 12 | [10 empty] | 2197 |  | -97.71910219 | 33.15241495 | 798.8 | 3t x 3t
4220 | 16951 | metal loss corrosion | 9:55 | 21763.83 | -47.34 | 11.67 |  | -47.34 | 11.67 | 16 | int | 0.188 | 60000 | 788 | 0.32 | 0.59 | 12 | [10 empty] | 2196 |  | -97.7191022 | 33.152415 | 798.8 | 3t x 3t
4220 | 16952 | metal loss corrosion | 1:57 | 21763.83 | -47.35 | 11.67 |  | -47.35 | 11.67 | 16 | int | 0.188 | 60000 | 788 | 0.32 | 0.59 | 10 | [12 empty] | -97.7191022 | 33.152415 | 798.8
4220 | 16953 | cluster | 1:06 | 21763.86 | -47.37 | 11.64 |  | -47.37 | 11.64 | 16 | int | 0.188 | 60000 | 788 | 0.89 | 0.88 | 15 |  | 1534.98 |  | 1.95 |  |  |  | 920.99 | 0.86 |  | 2198 |  | -97.71910222 | 33.15241508 | 798.8 | 3t x 3t
4220 | 16954 | metal loss corrosion | 1:06 | 21763.86 | -47.37 | 11.64 |  | -47.37 | 11.64 | 16 | int | 0.188 | 60000 | 788 | 0.61 | 0.59 | 8 | [10 empty] | 2198 |  | -97.71910222 | 33.15241508 | 798.8 | 3t x 3t
4220 | 16955 | metal loss corrosion | 9:36 | 21763.87 | -47.38 | 11.63 |  | -47.38 | 11.63 | 16 | int | 0.188 | 60000 | 788 | 0.33 | 0.59 | 15 |  | 1548.65 |  | 1.97 |  |  |  | 929.19 | 0.85 |  |  |  | -97.71910222 | 33.1524151 | 798.8
4220 | 16956 | metal loss corrosion | 11:12 | 21763.88 | -47.39 | 11.63 |  | -47.39 | 11.63 | 16 | int | 0.188 | 60000 | 788 | 0.35 | 0.59 | 17 | [10 empty] | 2197 |  | -97.71910223 | 33.15241513 | 798.8 | 3t x 3t
4220 | 16957 | metal loss corrosion | 1:10 | 21763.9 | -47.42 | 11.6 |  | -47.42 | 11.6 | 16 | int | 0.188 | 60000 | 788 | 0.38 | 0.59 | 15 | [10 empty] | 2198 |  | -97.71910224 | 33.15241519 | 798.8 | 3t x 3t
4220 | 16958 | metal loss corrosion | 1:39 | 21763.91 | -47.42 | 11.59 |  | -47.42 | 11.59 | 16 | int | 0.188 | 60000 | 788 | 0.32 | 0.59 | 12 | [12 empty] | -97.71910225 | 33.15241521 | 798.8
4220 | 16959 | metal loss corrosion | 10:22 | 21763.92 | -47.43 | 11.59 |  | -47.43 | 11.59 | 16 | int | 0.188 | 60000 | 788 | 0.4 | 0.62 | 15 |  | 1547.52 |  | 1.96 |  |  |  | 928.51 | 0.85 |  |  |  | -97.71910225 | 33.15241523 | 798.8
4220 | 16960 | metal loss corrosion | 9:33 | 21764 | -47.51 | 11.51 |  | -47.51 | 11.51 | 16 | int | 0.188 | 60000 | 788 | 0.99 | 0.59 | 12 | [12 empty] | -97.71910229 | 33.15241545 | 798.8
4220 | 16961 | metal loss corrosion | 10:20 | 21764.01 | -47.53 | 11.49 |  | -47.53 | 11.49 | 16 | int | 0.188 | 60000 | 788 | 0.45 | 0.59 | 13 | [10 empty] | 2199 |  | -97.7191023 | 33.1524155 | 798.79 | 3t x 3t
4220 | 16962 | metal loss corrosion | 10:32 | 21764.01 | -47.53 | 11.49 |  | -47.53 | 11.49 | 16 | int | 0.188 | 60000 | 788 | 0.41 | 0.59 | 10 | [10 empty] | 2199 |  | -97.7191023 | 33.1524155 | 798.79 | 3t x 3t
4220 | 16963 | cluster | 10:20 | 21764.01 | -47.53 | 11.49 |  | -47.53 | 11.49 | 16 | int | 0.188 | 60000 | 788 | 0.44 | 1.48 | 13 |  | 1547.47 |  | 1.96 |  |  |  | 928.48 | 0.85 |  | 2199 |  | -97.7191023 | 33.1524155 | 798.79 | 3t x 3t
4220 | 16964 | metal loss corrosion | 11:08 | 21764.02 | -47.53 | 11.49 |  | -47.53 | 11.49 | 16 | int | 0.188 | 60000 | 788 | 0.32 | 0.59 | 12 | [12 empty] | -97.7191023 | 33.15241551 | 798.79
4220 | 16965 | metal loss corrosion | 1:59 | 21764.02 | -47.54 | 11.48 |  | -47.54 | 11.48 | 16 | int | 0.188 | 60000 | 788 | 0.45 | 0.59 | 10 | [12 empty] | -97.71910231 | 33.15241552 | 798.79
4220 | 16966 | cluster | 9:51 | 21764.03 | -47.55 | 11.47 |  | -47.55 | 11.47 | 16 | int | 0.188 | 60000 | 788 | 1.07 | 1.08 | 17 |  | 1526.97 |  | 1.94 |  |  |  | 916.18 | 0.86 |  | 2200 |  | -97.71910231 | 33.15241555 | 798.79 | 3t x 3t
4220 | 16967 | metal loss corrosion | 9:51 | 21764.03 | -47.55 | 11.47 |  | -47.55 | 11.47 | 16 | int | 0.188 | 60000 | 788 | 0.38 | 0.59 | 17 | [10 empty] | 2200 |  | -97.71910231 | 33.15241555 | 798.79 | 3t x 3t
4220 | 16968 | metal loss corrosion | 1:41 | 21764.04 | -47.55 | 11.46 |  | -47.55 | 11.46 | 16 | int | 0.188 | 60000 | 788 | 0.42 | 0.59 | 12 | [12 empty] | -97.71910232 | 33.15241557 | 798.79
4220 | 16969 | metal loss corrosion | 1:07 | 21764.05 | -47.56 | 11.45 |  | -47.56 | 11.45 | 16 | int | 0.188 | 60000 | 788 | 0.34 | 0.75 | 17 |  | 1547.89 |  | 1.96 |  |  |  | 928.73 | 0.85 |  |  |  | -97.71910232 | 33.1524156 | 798.79
4220 | 16970 | metal loss corrosion | 9:58 | 21764.1 | -47.61 | 11.41 |  | -47.61 | 11.41 | 16 | int | 0.188 | 60000 | 788 | 0.32 | 0.59 | 13 | [10 empty] | 2200 |  | -97.71910234 | 33.15241572 | 798.79 | 3t x 3t
4220 | 16971 | metal loss corrosion | 10:40 | 21764.12 | -47.63 | 11.38 |  | -47.63 | 11.38 | 16 | int | 0.188 | 60000 | 788 | 0.39 | 0.59 | 12 | [12 empty] | -97.71910236 | 33.15241578 | 798.79
4220 | 16972 | metal loss corrosion | 10:20 | 21764.12 | -47.63 | 11.38 |  | -47.63 | 11.38 | 16 | int | 0.188 | 60000 | 788 | 0.44 | 0.59 | 20 |  | 1545.31 | 1638.71 | 1.96 | 2.08 |  | 983.23 | 927.19 | 0.85 | 9 |  |  | -97.71910236 | 33.15241579 | 798.79
4220 | 16973 | metal loss corrosion | 1:54 | 21764.16 | -47.67 | 11.35 |  | -47.67 | 11.35 | 16 | int | 0.188 | 60000 | 788 | 0.78 | 0.84 | 13 |  | 1540.44 |  | 1.95 |  |  |  | 924.26 | 0.85 |  |  |  | -97.71910238 | 33.15241588 | 798.79
4220 | 16974 | metal loss corrosion | 1:31 | 21764.19 | -47.7 | 11.31 |  | -47.7 | 11.31 | 16 | int | 0.188 | 60000 | 788 | 0.6 | 0.63 | 12 | [12 empty] | -97.7191024 | 33.15241597 | 798.79
4220 | 16975 | metal loss corrosion | 10:44 | 21764.21 | -47.72 | 11.3 |  | -47.72 | 11.3 | 16 | int | 0.188 | 60000 | 788 | 0.32 | 0.59 | 12 | [12 empty] | -97.7191024 | 33.15241602 | 798.79
4220 | 16976 | cluster | 10:15 | 21764.27 | -47.79 | 11.23 |  | -47.79 | 11.23 | 16 | int | 0.188 | 60000 | 788 | 0.65 | 2.19 | 10 | [10 empty] | 2201 |  | -97.71910244 | 33.1524162 | 798.79 | 3t x 3t
4220 | 16977 | metal loss corrosion | 10:15 | 21764.27 | -47.79 | 11.23 |  | -47.79 | 11.23 | 16 | int | 0.188 | 60000 | 788 | 0.51 | 0.59 | 10 | [10 empty] | 2201 |  | -97.71910244 | 33.1524162 | 798.79 | 3t x 3t
4220 | 16978 | metal loss corrosion | 9:33 | 21764.28 | -47.79 | 11.23 |  | -47.79 | 11.23 | 16 | int | 0.188 | 60000 | 788 | 0.35 | 0.59 | 10 | [12 empty] | -97.71910244 | 33.15241621 | 798.79
4220 | 16979 | metal loss corrosion | 10:25 | 21764.29 | -47.8 | 11.21 |  | -47.8 | 11.21 | 16 | int | 0.188 | 60000 | 788 | 0.45 | 1.49 | 10 | [10 empty] | 2201 |  | -97.71910245 | 33.15241624 | 798.79 | 3t x 3t
4220 | 16980 | cluster | 9:35 | 21764.35 | -47.86 | 11.16 |  | -47.86 | 11.16 | 16 | int | 0.188 | 60000 | 788 | 1.04 | 1.77 | 15 |  | 1530.07 |  | 1.94 |  |  |  | 918.04 | 0.86 |  | 2202 |  | -97.71910248 | 33.1524164 | 798.79 | 3t x 3t
4220 | 16981 | metal loss corrosion | 9:51 | 21764.35 | -47.86 | 11.16 |  | -47.86 | 11.16 | 16 | int | 0.188 | 60000 | 788 | 0.32 | 0.59 | 10 | [10 empty] | 2202 |  | -97.71910248 | 33.1524164 | 798.79 | 3t x 3t
4220 | 16982 | metal loss corrosion | 1:35 | 21764.37 | -47.88 | 11.14 |  | -47.88 | 11.14 | 16 | int | 0.188 | 60000 | 788 | 0.41 | 0.59 | 13 |  | 1547.85 |  | 1.96 |  |  |  | 928.71 | 0.85 |  |  |  | -97.71910249 | 33.15241645 | 798.79
4220 | 16983 | metal loss corrosion | 9:35 | 21764.37 | -47.89 | 11.13 |  | -47.89 | 11.13 | 16 | int | 0.188 | 60000 | 788 | 0.33 | 0.59 | 15 | [10 empty] | 2202 |  | -97.71910249 | 33.15241647 | 798.79 | 3t x 3t
4220 | 16984 | metal loss corrosion | 9:52 | 21764.4 | -47.91 | 11.11 |  | -47.91 | 11.11 | 16 | int | 0.188 | 60000 | 788 | 0.46 | 0.59 | 15 | [10 empty] | 2202 |  | -97.71910251 | 33.15241653 | 798.79 | 3t x 3t
4220 | 16985 | metal loss corrosion | 10:44 | 21764.42 | -47.94 | 11.08 |  | -47.94 | 11.08 | 16 | int | 0.188 | 60000 | 788 | 0.32 | 0.59 | 13 | [10 empty] | 2203 |  | -97.71910252 | 33.1524166 | 798.79 | 3t x 3t
4220 | 16986 | cluster | 10:20 | 21764.42 | -47.94 | 11.08 |  | -47.94 | 11.08 | 16 | int | 0.188 | 60000 | 788 | 1.3 | 2.26 | 17 |  | 1518.16 |  | 1.93 |  |  |  | 910.9 | 0.87 |  | 2203 |  | -97.71910252 | 33.1524166 | 798.79 | 3t x 3t
4220 | 16987 | cluster | 11:07 | 21764.43 | -47.94 | 11.08 |  | -47.94 | 11.08 | 16 | int | 0.188 | 60000 | 788 | 1.36 | 1.27 | 20 |  | 1509.87 | 1597.15 | 1.92 | 2.03 |  | 958.29 | 905.92 | 0.87 | 9 | 2204 |  | -97.71910252 | 33.15241662 | 798.79 | 3t x 3t
4220 | 16988 | metal loss corrosion | 11:17 | 21764.43 | -47.94 | 11.08 |  | -47.94 | 11.08 | 16 | int | 0.188 | 60000 | 788 | 0.62 | 0.59 | 12 | [10 empty] | 2204 |  | -97.71910252 | 33.15241662 | 798.79 | 3t x 3t
4220 | 16989 | metal loss corrosion | 11:07 | 21764.44 | -47.95 | 11.07 |  | -47.95 | 11.07 | 16 | int | 0.188 | 60000 | 788 | 0.39 | 0.59 | 20 | [10 empty] | 2204 |  | -97.71910253 | 33.15241664 | 798.79 | 3t x 3t
4220 | 16990 | cluster | 2:20 | 21764.45 | -47.96 | 11.06 |  | -47.96 | 11.06 | 16 | int | 0.188 | 60000 | 788 | 1.21 | 0.73 | 10 | [10 empty] | 2205 |  | -97.71910253 | 33.15241666 | 798.79 | 3t x 3t
4220 | 16991 | metal loss corrosion | 2:22 | 21764.45 | -47.96 | 11.06 |  | -47.96 | 11.06 | 16 | int | 0.188 | 60000 | 788 | 0.49 | 0.59 | 10 | [10 empty] | 2205 |  | -97.71910253 | 33.15241666 | 798.79 | 3t x 3t
4220 | 16992 | metal loss corrosion | 10:20 | 21764.45 | -47.96 | 11.05 |  | -47.96 | 11.05 | 16 | int | 0.188 | 60000 | 788 | 0.43 | 0.61 | 10 | [10 empty] | 2203 |  | -97.71910253 | 33.15241668 | 798.79 | 3t x 3t
4220 | 16993 | cluster | 1:36 | 21764.45 | -47.97 | 11.05 |  | -47.97 | 11.05 | 16 | int | 0.188 | 60000 | 788 | 1 | 1.86 | 13 |  | 1535.22 |  | 1.95 |  |  |  | 921.13 | 0.86 |  | 2206 |  | -97.71910254 | 33.15241669 | 798.79 | 3t x 3t
4220 | 16994 | metal loss corrosion | 1:36 | 21764.45 | -47.97 | 11.05 |  | -47.97 | 11.05 | 16 | int | 0.188 | 60000 | 788 | 0.32 | 0.59 | 12 | [10 empty] | 2206 |  | -97.71910254 | 33.15241669 | 798.79 | 3t x 3t
4220 | 16995 | metal loss corrosion | 10:37 | 21764.49 | -48.01 | 11.01 |  | -48.01 | 11.01 | 16 | int | 0.188 | 60000 | 788 | 0.43 | 0.72 | 17 | [10 empty] | 2203 |  | -97.71910256 | 33.1524168 | 798.79 | 3t x 3t
4220 | 16996 | metal loss corrosion | 1:52 | 21764.5 | -48.01 | 11 |  | -48.01 | 11 | 16 | int | 0.188 | 60000 | 788 | 0.42 | 0.73 | 13 | [10 empty] | 2206 |  | -97.71910256 | 33.15241682 | 798.79 | 3t x 3t
4220 | 16997 | metal loss corrosion | 11:14 | 21764.51 | -48.02 | 11 |  | -48.02 | 11 | 16 | int | 0.188 | 60000 | 788 | 0.41 | 0.62 | 12 | [10 empty] | 2204 |  | -97.71910256 | 33.15241683 | 798.79 | 3t x 3t
4220 | 16998 | metal loss corrosion | 2:20 | 21764.51 | -48.03 | 10.99 |  | -48.03 | 10.99 | 16 | int | 0.188 | 60000 | 788 | 0.41 | 0.59 | 10 | [10 empty] | 2205 |  | -97.71910257 | 33.15241685 | 798.79 | 3t x 3t
4220 | 16999 | metal loss corrosion | 1:08 | 21764.52 | -48.04 | 10.98 |  | -48.04 | 10.98 | 16 | int | 0.188 | 60000 | 788 | 0.33 | 0.59 | 12 | [12 empty] | -97.71910257 | 33.15241688 | 798.79
4220 | 17000 | metal loss corrosion | 10:19 | 21764.59 | -48.1 | 10.92 |  | -48.1 | 10.92 | 16 | int | 0.188 | 60000 | 788 | 0.48 | 1.42 | 12 | [12 empty] | -97.71910261 | 33.15241705 | 798.79
4220 | 17001 | cluster | 1:26 | 21764.61 | -48.12 | 10.9 |  | -48.12 | 10.9 | 16 | int | 0.188 | 60000 | 788 | 1.45 | 1.58 | 17 |  | 1512.25 |  | 1.92 |  |  |  | 907.35 | 0.87 |  | 2207 |  | -97.71910262 | 33.1524171 | 798.78 | 3t x 3t
4220 | 17002 | metal loss corrosion | 1:27 | 21764.61 | -48.12 | 10.9 |  | -48.12 | 10.9 | 16 | int | 0.188 | 60000 | 788 | 0.47 | 0.59 | 12 | [10 empty] | 2207 |  | -97.71910262 | 33.1524171 | 798.78 | 3t x 3t
4220 | 17003 | metal loss corrosion | 1:40 | 21764.62 | -48.13 | 10.89 |  | -48.13 | 10.89 | 16 | int | 0.188 | 60000 | 788 | 0.42 | 0.59 | 17 | [10 empty] | 2207 |  | -97.71910262 | 33.15241713 | 798.78 | 3t x 3t
4220 | 17004 | metal loss corrosion | 12:46 | 21764.65 | -48.16 | 10.86 |  | -48.16 | 10.86 | 16 | int | 0.188 | 60000 | 788 | 0.63 | 0.59 | 10 | [12 empty] | -97.71910264 | 33.15241721 | 798.78
4220 | 17005 | metal loss corrosion | 1:26 | 21764.7 | -48.21 | 10.8 |  | -48.21 | 10.8 | 16 | int | 0.188 | 60000 | 788 | 0.34 | 0.59 | 12 | [10 empty] | 2207 |  | -97.71910267 | 33.15241735 | 798.78 | 3t x 3t
4220 | 17006 | metal loss corrosion | 1:43 | 21764.72 | -48.24 | 10.78 |  | -48.24 | 10.78 | 16 | int | 0.188 | 60000 | 788 | 0.51 | 0.59 | 15 |  | 1545.48 |  | 1.96 |  |  |  | 927.29 | 0.85 |  |  |  | -97.71910268 | 33.15241742 | 798.78
4220 | 17007 | metal loss corrosion | 10:48 | 21764.73 | -48.24 | 10.77 |  | -48.24 | 10.77 | 16 | int | 0.188 | 60000 | 788 | 0.41 | 0.59 | 13 |  | 1547.67 |  | 1.96 |  |  |  | 928.6 | 0.85 |  |  |  | -97.71910268 | 33.15241744 | 798.78
4220 | 17008 | metal loss corrosion | 2:01 | 21764.75 | -48.26 | 10.75 |  | -48.26 | 10.75 | 16 | int | 0.188 | 60000 | 788 | 0.37 | 0.59 | 10 | [12 empty] | -97.71910269 | 33.15241749 | 798.78
4220 | 17009 | cluster | 10:16 | 21764.76 | -48.27 | 10.75 |  | -48.27 | 10.75 | 16 | int | 0.188 | 60000 | 788 | 0.38 | 1.51 | 15 |  | 1547.56 |  | 1.96 |  |  |  | 928.54 | 0.85 |  | 2208 |  | -97.7191027 | 33.15241751 | 798.78 | 3t x 3t
4220 | 17010 | metal loss corrosion | 10:30 | 21764.76 | -48.27 | 10.75 |  | -48.27 | 10.75 | 16 | int | 0.188 | 60000 | 788 | 0.34 | 0.59 | 15 | [10 empty] | 2208 |  | -97.7191027 | 33.15241751 | 798.78 | 3t x 3t
4220 | 17011 | metal loss corrosion | 10:16 | 21764.76 | -48.28 | 10.74 |  | -48.28 | 10.74 | 16 | int | 0.188 | 60000 | 788 | 0.32 | 0.59 | 10 | [10 empty] | 2208 |  | -97.7191027 | 33.15241753 | 798.78 | 3t x 3t
4220 | 17012 | metal loss corrosion | 9:41 | 21764.81 | -48.33 | 10.69 |  | -48.33 | 10.69 | 16 | int | 0.188 | 60000 | 788 | 0.54 | 0.59 | 15 |  | 1544.71 |  | 1.96 |  |  |  | 926.82 | 0.85 |  |  |  | -97.71910273 | 33.15241766 | 798.78
4220 | 17013 | metal loss corrosion | 1:04 | 21764.82 | -48.33 | 10.69 |  | -48.33 | 10.69 | 16 | int | 0.188 | 60000 | 788 | 0.32 | 0.91 | 10 | [12 empty] | -97.71910273 | 33.15241767 | 798.78
4220 | 17014 | metal loss corrosion | 1:36 | 21764.82 | -48.33 | 10.69 |  | -48.33 | 10.69 | 16 | int | 0.188 | 60000 | 788 | 0.44 | 0.59 | 12 | [12 empty] | -97.71910273 | 33.15241768 | 798.78
4220 | 17015 | metal loss corrosion | 9:25 | 21764.84 | -48.35 | 10.66 |  | -48.35 | 10.66 | 16 | int | 0.188 | 60000 | 788 | 0.38 | 0.59 | 12 | [12 empty] | -97.71910274 | 33.15241773 | 798.78
4220 | 17016 | metal loss corrosion | 10:37 | 21764.84 | -48.35 | 10.66 |  | -48.35 | 10.66 | 16 | int | 0.188 | 60000 | 788 | 0.43 | 0.59 | 12 | [12 empty] | -97.71910274 | 33.15241774 | 798.78
4220 | 17017 | metal loss corrosion | 2:25 | 21764.91 | -48.43 | 10.59 |  | -48.43 | 10.59 | 16 | int | 0.188 | 60000 | 788 | 0.36 | 0.59 | 12 | [12 empty] | -97.71910278 | 33.15241793 | 798.78
4220 | 17018 | metal loss corrosion | 1:09 | 21764.92 | -48.43 | 10.59 |  | -48.43 | 10.59 | 16 | int | 0.188 | 60000 | 788 | 0.34 | 0.67 | 10 | [12 empty] | -97.71910278 | 33.15241794 | 798.78
4220 | 17019 | cluster | 12:47 | 21764.95 | -48.46 | 10.55 |  | -48.46 | 10.55 | 16 | int | 0.188 | 60000 | 788 | 1.1 | 1.3 | 10 | [10 empty] | 2209 |  | -97.7191028 | 33.15241804 | 798.78 | 3t x 3t
4220 | 17020 | metal loss corrosion | 12:47 | 21764.95 | -48.46 | 10.55 |  | -48.46 | 10.55 | 16 | int | 0.188 | 60000 | 788 | 0.37 | 0.95 | 10 | [10 empty] | 2209 |  | -97.7191028 | 33.15241804 | 798.78 | 3t x 3t
4220 | 17021 | metal loss corrosion | 9:59 | 21764.97 | -48.48 | 10.54 |  | -48.48 | 10.54 | 16 | int | 0.188 | 60000 | 788 | 0.46 | 0.59 | 12 | [12 empty] | -97.71910281 | 33.15241808 | 798.78
4220 | 17022 | metal loss corrosion | 1:43 | 21764.97 | -48.49 | 10.53 |  | -48.49 | 10.53 | 16 | int | 0.188 | 60000 | 788 | 0.67 | 0.59 | 10 | [12 empty] | -97.71910281 | 33.1524181 | 798.78
4220 | 17023 | cluster | 10:21 | 21764.98 | -48.49 | 10.53 |  | -48.49 | 10.53 | 16 | int | 0.188 | 60000 | 788 | 1.74 | 2.33 | 13 |  | 1514.46 |  | 1.92 |  |  |  | 908.68 | 0.87 |  | 2210 |  | -97.71910282 | 33.15241811 | 798.78 | 3t x 3t
4220 | 17024 | metal loss corrosion | 10:21 | 21764.98 | -48.49 | 10.53 |  | -48.49 | 10.53 | 16 | int | 0.188 | 60000 | 788 | 0.77 | 0.83 | 13 | [10 empty] | 2210 |  | -97.71910282 | 33.15241811 | 798.78 | 3t x 3t
4220 | 17025 | metal loss corrosion | 10:46 | 21764.99 | -48.51 | 10.51 |  | -48.51 | 10.51 | 16 | int | 0.188 | 60000 | 788 | 0.57 | 0.59 | 10 | [10 empty] | 2210 |  | -97.71910282 | 33.15241815 | 798.78 | 3t x 3t
4220 | 17026 | metal loss corrosion | 12:53 | 21765.02 | -48.53 | 10.49 |  | -48.53 | 10.49 | 16 | int | 0.188 | 60000 | 788 | 0.32 | 0.87 | 8 | [10 empty] | 2209 |  | -97.71910284 | 33.15241821 | 798.78 | 3t x 3t
4220 | 17027 | metal loss corrosion | 9:43 | 21765.06 | -48.57 | 10.45 |  | -48.57 | 10.45 | 16 | int | 0.188 | 60000 | 788 | 0.54 | 0.59 | 12 | [12 empty] | -97.71910286 | 33.15241833 | 798.78
4220 | 17028 | metal loss corrosion | 9:26 | 21765.06 | -48.58 | 10.44 |  | -48.58 | 10.44 | 16 | int | 0.188 | 60000 | 788 | 0.68 | 0.59 | 12 | [12 empty] | -97.71910286 | 33.15241834 | 798.78
4220 | 17029 | metal loss corrosion | 12:11 | 21765.08 | -48.59 | 10.43 |  | -48.59 | 10.43 | 16 | int | 0.188 | 60000 | 788 | 0.48 | 0.64 | 10 | [12 empty] | -97.71910287 | 33.15241838 | 798.78
4220 | 17030 | metal loss corrosion | 10:34 | 21765.09 | -48.6 | 10.42 |  | -48.6 | 10.42 | 16 | int | 0.188 | 60000 | 788 | 0.44 | 1.04 | 12 | [10 empty] | 2210 |  | -97.71910287 | 33.1524184 | 798.78 | 3t x 3t
4220 | 17031 | metal loss corrosion | 11:01 | 21765.11 | -48.62 | 10.4 |  | -48.62 | 10.4 | 16 | int | 0.188 | 60000 | 788 | 0.4 | 0.59 | 12 | [12 empty] | -97.71910288 | 33.15241845 | 798.78
4220 | 17032 | metal loss corrosion | 10:14 | 21765.12 | -48.63 | 10.39 |  | -48.63 | 10.39 | 16 | int | 0.188 | 60000 | 788 | 0.58 | 0.59 | 13 |  | 1544.93 |  | 1.96 |  |  |  | 926.96 | 0.85 |  |  |  | -97.71910289 | 33.15241848 | 798.78
4220 | 17033 | metal loss corrosion | 1:37 | 21765.15 | -48.66 | 10.36 |  | -48.66 | 10.36 | 16 | int | 0.188 | 60000 | 788 | 0.37 | 0.59 | 10 | [12 empty] | -97.71910291 | 33.15241857 | 798.77
4220 | 17034 | metal loss corrosion | 1:04 | 21765.15 | -48.66 | 10.36 |  | -48.66 | 10.36 | 16 | int | 0.188 | 60000 | 788 | 0.37 | 0.88 | 12 | [12 empty] | -97.71910291 | 33.15241857 | 798.77
4220 | 17035 | cluster | 1:32 | 21765.18 | -48.69 | 10.33 |  | -48.69 | 10.33 | 16 | int | 0.188 | 60000 | 788 | 3.68 | 2.42 | 13 |  | 1475.95 |  | 1.87 |  |  |  | 885.57 | 0.89 |  | 2211 |  | -97.71910292 | 33.15241865 | 798.77 | 3t x 3t
4220 | 17036 | metal loss corrosion | 1:57 | 21765.18 | -48.69 | 10.33 |  | -48.69 | 10.33 | 16 | int | 0.188 | 60000 | 788 | 0.33 | 0.7 | 10 | [10 empty] | 2211 |  | -97.71910292 | 33.15241865 | 798.77 | 3t x 3t
4220 | 17037 | metal loss corrosion | 1:39 | 21765.24 | -48.75 | 10.26 |  | -48.75 | 10.26 | 16 | int | 0.188 | 60000 | 788 | 0.35 | 0.66 | 13 | [10 empty] | 2211 |  | -97.71910296 | 33.15241882 | 798.77 | 3t x 3t
4220 | 17038 | metal loss corrosion | 1:03 | 21765.24 | -48.76 | 10.26 |  | -48.76 | 10.26 | 16 | int | 0.188 | 60000 | 788 | 0.39 | 0.59 | 23 |  | 1545.67 | 1639.07 | 1.96 | 2.08 |  | 983.44 | 927.4 | 0.85 | 9 |  |  | -97.71910296 | 33.15241883 | 798.77
4220 | 17039 | metal loss corrosion | 9:36 | 21765.25 | -48.77 | 10.25 |  | -48.77 | 10.25 | 16 | int | 0.188 | 60000 | 788 | 0.35 | 0.59 | 19 |  | 1547.47 |  | 1.96 |  |  |  | 928.48 | 0.85 |  |  |  | -97.71910296 | 33.15241885 | 798.77
4220 | 17040 | cluster | 10:18 | 21765.26 | -48.77 | 10.25 |  | -48.77 | 10.25 | 16 | int | 0.188 | 60000 | 788 | 2.54 | 2.56 | 17 |  | 1476.26 |  | 1.87 |  |  |  | 885.76 | 0.89 |  | 2212 |  | -97.71910296 | 33.15241887 | 798.77 | 3t x 3t
4220 | 17041 | metal loss corrosion | 10:39 | 21765.26 | -48.77 | 10.25 |  | -48.77 | 10.25 | 16 | int | 0.188 | 60000 | 788 | 0.33 | 0.59 | 17 | [10 empty] | 2212 |  | -97.71910296 | 33.15241887 | 798.77 | 3t x 3t
4220 | 17042 | metal loss corrosion | 10:17 | 21765.3 | -48.81 | 10.2 |  | -48.81 | 10.2 | 16 | int | 0.188 | 60000 | 788 | 0.32 | 0.59 | 17 |  | 1548.49 |  | 1.97 |  |  |  | 929.09 | 0.85 |  |  |  | -97.71910299 | 33.15241898 | 798.77
4220 | 17043 | metal loss corrosion | 10:42 | 21765.31 | -48.82 | 10.19 |  | -48.82 | 10.19 | 16 | int | 0.188 | 60000 | 788 | 0.32 | 0.8 | 12 | [10 empty] | 2212 |  | -97.71910299 | 33.15241901 | 798.77 | 3t x 3t
4220 | 17044 | metal loss corrosion | 1:32 | 21765.32 | -48.83 | 10.19 |  | -48.83 | 10.19 | 16 | int | 0.188 | 60000 | 788 | 0.48 | 0.59 | 12 | [10 empty] | 2211 |  | -97.719103 | 33.15241903 | 798.77 | 3t x 3t
4220 | 17045 | metal loss corrosion | 2:20 | 21765.33 | -48.84 | 10.18 |  | -48.84 | 10.18 | 16 | int | 0.188 | 60000 | 788 | 0.5 | 0.59 | 10 | [12 empty] | -97.719103 | 33.15241906 | 798.77
4220 | 17046 | metal loss corrosion | 1:02 | 21765.37 | -48.88 | 10.14 |  | -48.88 | 10.14 | 16 | int | 0.188 | 60000 | 788 | 0.41 | 0.59 | 15 |  | 1547.1 |  | 1.96 |  |  |  | 928.26 | 0.85 |  |  |  | -97.71910302 | 33.15241916 | 798.77
4220 | 17047 | metal loss corrosion | 10:46 | 21765.37 | -48.88 | 10.13 |  | -48.88 | 10.13 | 16 | int | 0.188 | 60000 | 788 | 0.36 | 0.59 | 10 | [10 empty] | 2212 |  | -97.71910303 | 33.15241917 | 798.77 | 3t x 3t
4220 | 17048 | cluster | 9:28 | 21765.37 | -48.89 | 10.13 |  | -48.89 | 10.13 | 16 | int | 0.188 | 60000 | 788 | 1.07 | 2.6 | 13 |  | 1533.09 |  | 1.95 |  |  |  | 919.85 | 0.86 |  | 2213 |  | -97.71910303 | 33.15241918 | 798.77 | 3t x 3t
4220 | 17049 | metal loss corrosion | 9:28 | 21765.37 | -48.89 | 10.13 |  | -48.89 | 10.13 | 16 | int | 0.188 | 60000 | 788 | 0.34 | 0.59 | 10 | [10 empty] | 2213 |  | -97.71910303 | 33.15241918 | 798.77 | 3t x 3t
4220 | 17050 | metal loss corrosion | 1:48 | 21765.38 | -48.89 | 10.13 |  | -48.89 | 10.13 | 16 | int | 0.188 | 60000 | 788 | 0.51 | 0.59 | 10 | [10 empty] | 2211 |  | -97.71910303 | 33.15241919 | 798.77 | 3t x 3t
4220 | 17051 | metal loss corrosion | 10:25 | 21765.38 | -48.9 | 10.12 |  | -48.9 | 10.12 | 16 | int | 0.188 | 60000 | 788 | 0.34 | 0.59 | 10 | [10 empty] | 2212 |  | -97.71910303 | 33.15241921 | 798.77 | 3t x 3t
4220 | 17052 | metal loss corrosion | 10:18 | 21765.41 | -48.92 | 10.09 |  | -48.92 | 10.09 | 16 | int | 0.188 | 60000 | 788 | 0.59 | 0.59 | 10 | [10 empty] | 2212 |  | -97.71910305 | 33.15241928 | 798.77 | 3t x 3t
4220 | 17053 | metal loss corrosion | 9:50 | 21765.42 | -48.94 | 10.08 |  | -48.94 | 10.08 | 16 | int | 0.188 | 60000 | 788 | 0.44 | 1.02 | 10 | [10 empty] | 2213 |  | -97.71910305 | 33.15241932 | 798.77 | 3t x 3t
4220 | 17054 | metal loss corrosion | 2:20 | 21765.43 | -48.94 | 10.08 |  | -48.94 | 10.08 | 16 | int | 0.188 | 60000 | 788 | 0.42 | 0.59 | 12 | [12 empty] | -97.71910305 | 33.15241932 | 798.77
4220 | 17055 | metal loss corrosion | 9:35 | 21765.43 | -48.94 | 10.08 |  | -48.94 | 10.08 | 16 | int | 0.188 | 60000 | 788 | 0.34 | 0.59 | 13 | [10 empty] | 2213 |  | -97.71910306 | 33.15241933 | 798.77 | 3t x 3t
4220 | 17056 | metal loss corrosion | 12:13 | 21765.43 | -48.94 | 10.07 |  | -48.94 | 10.07 | 16 | int | 0.188 | 60000 | 788 | 0.34 | 0.59 | 10 | [12 empty] | -97.71910306 | 33.15241934 | 798.77
4220 | 17057 | metal loss corrosion | 10:39 | 21765.44 | -48.95 | 10.07 |  | -48.95 | 10.07 | 16 | int | 0.188 | 60000 | 788 | 0.41 | 0.59 | 15 | [10 empty] | 2212 |  | -97.71910306 | 33.15241935 | 798.77 | 3t x 3t
4220 | 17058 | metal loss corrosion | 12:54 | 21765.45 | -48.96 | 10.05 |  | -48.96 | 10.05 | 16 | int | 0.188 | 60000 | 788 | 0.35 | 0.59 | 17 |  | 1547.89 |  | 1.96 |  |  |  | 928.73 | 0.85 |  |  |  | -97.71910307 | 33.15241939 | 798.77
4220 | 17059 | metal loss corrosion | 1:49 | 21765.45 | -48.97 | 10.05 |  | -48.97 | 10.05 | 16 | int | 0.188 | 60000 | 788 | 0.35 | 0.59 | 12 | [10 empty] | 2211 |  | -97.71910307 | 33.1524194 | 798.77 | 3t x 3t
4220 | 17060 | metal loss corrosion | 12:18 | 21765.51 | -49.03 | 9.99 |  | -49.03 | 9.99 | 16 | int | 0.188 | 60000 | 788 | 0.82 | 0.59 | 10 | [12 empty] | -97.7191031 | 33.15241957 | 798.77
4220 | 17061 | metal loss corrosion | 9:16 | 21765.56 | -49.07 | 9.95 |  | -49.07 | 9.95 | 16 | int | 0.188 | 60000 | 788 | 0.5 | 0.84 | 10 | [12 empty] | -97.71910312 | 33.15241967 | 798.77
4220 | 17062 | cluster | 1:02 | 21765.59 | -49.1 | 9.91 |  | -49.1 | 9.91 | 16 | int | 0.188 | 60000 | 788 | 1.28 | 0.89 | 13 |  | 1526.49 |  | 1.94 |  |  |  | 915.89 | 0.86 |  | 2214 |  | -97.71910314 | 33.15241977 | 798.77 | 3t x 3t
4220 | 17063 | metal loss corrosion | 1:02 | 21765.59 | -49.1 | 9.91 |  | -49.1 | 9.91 | 16 | int | 0.188 | 60000 | 788 | 0.4 | 0.72 | 13 | [10 empty] | 2214 |  | -97.71910314 | 33.15241977 | 798.77 | 3t x 3t
4220 | 17064 | metal loss corrosion | 12:42 | 21765.61 | -49.12 | 9.89 |  | -49.12 | 9.89 | 16 | int | 0.188 | 60000 | 788 | 0.4 | 0.59 | 15 |  | 1547.32 |  | 1.96 |  |  |  | 928.39 | 0.85 |  |  |  | -97.71910315 | 33.15241982 | 798.77
4220 | 17065 | metal loss corrosion | 9:57 | 21765.62 | -49.14 | 9.88 |  | -49.14 | 9.88 | 16 | int | 0.188 | 60000 | 788 | 0.46 | 0.59 | 13 |  | 1547.1 |  | 1.96 |  |  |  | 928.26 | 0.85 |  |  |  | -97.71910316 | 33.15241986 | 798.77
4220 | 17066 | metal loss corrosion | 10:15 | 21765.63 | -49.15 | 9.87 |  | -49.15 | 9.87 | 16 | int | 0.188 | 60000 | 788 | 0.55 | 0.59 | 17 |  | 1543.46 |  | 1.96 |  |  |  | 926.08 | 0.85 |  |  |  | -97.71910316 | 33.15241988 | 798.77
4220 | 17067 | metal loss corrosion | 10:32 | 21765.63 | -49.15 | 9.87 |  | -49.15 | 9.87 | 16 | int | 0.188 | 60000 | 788 | 0.45 | 0.66 | 13 |  | 1547.1 |  | 1.96 |  |  |  | 928.26 | 0.85 |  |  |  | -97.71910316 | 33.15241988 | 798.77
4220 | 17068 | metal loss corrosion | 1:06 | 21765.67 | -49.18 | 9.84 |  | -49.18 | 9.84 | 16 | int | 0.188 | 60000 | 788 | 0.37 | 0.59 | 12 | [10 empty] | 2214 |  | -97.71910318 | 33.15241998 | 798.76 | 3t x 3t
4220 | 17069 | metal loss corrosion | 10:00 | 21765.76 | -49.27 | 9.75 |  | -49.27 | 9.75 | 16 | int | 0.188 | 60000 | 788 | 0.32 | 0.59 | 12 | [12 empty] | -97.71910323 | 33.15242022 | 798.76
4220 | 17070 | metal loss corrosion | 11:16 | 21765.76 | -49.28 | 9.74 |  | -49.28 | 9.74 | 16 | int | 0.188 | 60000 | 788 | 0.34 | 0.59 | 15 |  | 1548.47 |  | 1.97 |  |  |  | 929.08 | 0.85 |  |  |  | -97.71910323 | 33.15242023 | 798.76
4220 | 17071 | metal loss corrosion | 1:38 | 21765.81 | -49.32 | 9.69 |  | -49.32 | 9.69 | 16 | int | 0.188 | 60000 | 788 | 0.33 | 0.59 | 13 |  | 1548.84 |  | 1.97 |  |  |  | 929.31 | 0.85 |  |  |  | -97.71910326 | 33.15242037 | 798.76
4220 | 17072 | metal loss corrosion | 9:38 | 21765.82 | -49.34 | 9.68 |  | -49.34 | 9.68 | 16 | int | 0.188 | 60000 | 788 | 0.33 | 0.59 | 19 |  | 1547.93 |  | 1.96 |  |  |  | 928.76 | 0.85 |  |  |  | -97.71910327 | 33.1524204 | 798.76
4220 | 17073 | metal loss corrosion | 11:24 | 21765.92 | -49.43 | 9.58 |  | -49.43 | 9.58 | 16 | int | 0.188 | 60000 | 788 | 0.37 | 0.59 | 10 | [12 empty] | -97.71910332 | 33.15242066 | 798.76
4220 | 17074 | metal loss corrosion | 1:37 | 21765.96 | -49.48 | 9.54 |  | -49.48 | 9.54 | 16 | int | 0.188 | 60000 | 788 | 0.6 | 0.59 | 10 | [10 empty] | 2215 |  | -97.71910334 | 33.15242078 | 798.76 | 3t x 3t
4220 | 17075 | cluster | 1:12 | 21765.96 | -49.48 | 9.54 |  | -49.48 | 9.54 | 16 | int | 0.188 | 60000 | 788 | 0.82 | 2.36 | 12 | [10 empty] | 2215 |  | -97.71910334 | 33.15242078 | 798.76 | 3t x 3t
4220 | 17076 | metal loss corrosion | 1:12 | 21765.97 | -49.49 | 9.53 |  | -49.49 | 9.53 | 16 | int | 0.188 | 60000 | 788 | 0.32 | 0.59 | 12 | [10 empty] | 2215 |  | -97.71910335 | 33.15242081 | 798.76 | 3t x 3t
4220 | 17077 | metal loss corrosion | 2:00 | 21765.99 | -49.5 | 9.52 |  | -49.5 | 9.52 | 16 | int | 0.188 | 60000 | 788 | 0.48 | 0.85 | 12 | [12 empty] | -97.71910335 | 33.15242085 | 798.76
4220 | 17078 | metal loss corrosion | 1:27 | 21765.99 | -49.5 | 9.51 |  | -49.5 | 9.51 | 16 | int | 0.188 | 60000 | 788 | 0.5 | 0.59 | 10 | [10 empty] | 2215 |  | -97.71910336 | 33.15242085 | 798.76 | 3t x 3t
4220 | 17079 | metal loss corrosion | 10:17 | 21765.99 | -49.5 | 9.51 |  | -49.5 | 9.51 | 16 | int | 0.188 | 60000 | 788 | 0.32 | 0.59 | 13 |  | 1548.99 |  | 1.97 |  |  |  | 929.39 | 0.85 |  |  |  | -97.71910336 | 33.15242085 | 798.76
4220 | 17080 | metal loss corrosion | 10:42 | 21766 | -49.51 | 9.51 |  | -49.51 | 9.51 | 16 | int | 0.188 | 60000 | 788 | 0.84 | 0.59 | 12 | [10 empty] | 2216 |  | -97.71910336 | 33.15242087 | 798.76 | 3t x 3t
4220 | 17081 | cluster | 10:19 | 21766 | -49.51 | 9.51 |  | -49.51 | 9.51 | 16 | int | 0.188 | 60000 | 788 | 2.96 | 4.82 | 17 |  | 1466.45 |  | 1.86 |  |  |  | 879.87 | 0.9 |  | 2216 |  | -97.71910336 | 33.15242087 | 798.76 | 3t x 3t
4220 | 17082 | metal loss corrosion | 12:43 | 21766 | -49.51 | 9.5 |  | -49.51 | 9.5 | 16 | int | 0.188 | 60000 | 788 | 0.36 | 0.68 | 13 |  | 1548.53 |  | 1.97 |  |  |  | 929.12 | 0.85 |  |  |  | -97.71910336 | 33.15242088 | 798.76
4220 | 17083 | metal loss corrosion | 11:08 | 21766.03 | -49.54 | 9.48 |  | -49.54 | 9.48 | 16 | int | 0.188 | 60000 | 788 | 1 | 1.44 | 8 | [10 empty] | 2216 |  | -97.71910337 | 33.15242095 | 798.76 | 3t x 3t
4220 | 17084 | metal loss corrosion | 9:40 | 21766.07 | -49.58 | 9.44 |  | -49.58 | 9.44 | 16 | int | 0.188 | 60000 | 788 | 0.69 | 0.59 | 10 | [12 empty] | -97.7191034 | 33.15242106 | 798.76
4220 | 17085 | metal loss corrosion | 1:01 | 21766.09 | -49.6 | 9.42 |  | -49.6 | 9.42 | 16 | int | 0.188 | 60000 | 788 | 0.48 | 0.59 | 13 |  | 1546.7 |  | 1.96 |  |  |  | 928.02 | 0.85 |  |  |  | -97.71910341 | 33.15242112 | 798.76
4220 | 17086 | metal loss corrosion | 10:32 | 21766.1 | -49.61 | 9.41 |  | -49.61 | 9.41 | 16 | int | 0.188 | 60000 | 788 | 0.45 | 0.59 | 12 | [10 empty] | 2216 |  | -97.71910341 | 33.15242114 | 798.76 | 3t x 3t
4220 | 17087 | metal loss corrosion | 10:19 | 21766.11 | -49.62 | 9.4 |  | -49.62 | 9.4 | 16 | int | 0.188 | 60000 | 788 | 0.41 | 0.59 | 15 | [10 empty] | 2216 |  | -97.71910342 | 33.15242117 | 798.76 | 3t x 3t
4220 | 17088 | metal loss corrosion | 11:04 | 21766.12 | -49.63 | 9.39 |  | -49.63 | 9.39 | 16 | int | 0.188 | 60000 | 788 | 0.61 | 0.59 | 13 | [10 empty] | 2216 |  | -97.71910342 | 33.1524212 | 798.76 | 3t x 3t
4220 | 17089 | metal loss corrosion | 9:59 | 21766.14 | -49.66 | 9.36 |  | -49.66 | 9.36 | 16 | int | 0.188 | 60000 | 788 | 0.57 | 0.59 | 12 | [12 empty] | -97.71910344 | 33.15242127 | 798.76
4220 | 17090 | metal loss corrosion | 10:41 | 21766.15 | -49.66 | 9.36 |  | -49.66 | 9.36 | 16 | int | 0.188 | 60000 | 788 | 0.8 | 0.59 | 15 | [10 empty] | 2216 |  | -97.71910344 | 33.15242128 | 798.76 | 3t x 3t
4220 | 17091 | metal loss corrosion | 10:49 | 21766.16 | -49.67 | 9.34 |  | -49.67 | 9.34 | 16 | int | 0.188 | 60000 | 788 | 0.9 | 0.59 | 10 | [10 empty] | 2216 |  | -97.71910345 | 33.15242131 | 798.76 | 3t x 3t
4220 | 17092 | metal loss corrosion | 10:25 | 21766.17 | -49.68 | 9.33 |  | -49.68 | 9.33 | 16 | int | 0.188 | 60000 | 788 | 0.76 | 0.59 | 17 | [10 empty] | 2216 |  | -97.71910345 | 33.15242134 | 798.76 | 3t x 3t
4220 | 17093 | metal loss corrosion | 11:30 | 21766.19 | -49.7 | 9.32 |  | -49.7 | 9.32 | 16 | int | 0.188 | 60000 | 788 | 0.68 | 0.59 | 10 | [12 empty] | -97.71910346 | 33.15242139 | 798.75
4220 | 17094 | metal loss corrosion | 9:40 | 21766.21 | -49.72 | 9.29 |  | -49.72 | 9.29 | 16 | int | 0.188 | 60000 | 788 | 0.62 | 0.59 | 10 | [10 empty] | 2217 |  | -97.71910347 | 33.15242145 | 798.75 | 3t x 3t
4220 | 17095 | cluster | 9:25 | 21766.21 | -49.72 | 9.29 |  | -49.72 | 9.29 | 16 | int | 0.188 | 60000 | 788 | 0.71 | 1.65 | 13 |  | 1542.11 |  | 1.96 |  |  |  | 925.27 | 0.85 |  | 2217 |  | -97.71910347 | 33.15242145 | 798.75 | 3t x 3t
4220 | 17096 | metal loss corrosion | 11:09 | 21766.22 | -49.73 | 9.29 |  | -49.73 | 9.29 | 16 | int | 0.188 | 60000 | 788 | 0.33 | 0.59 | 13 | [10 empty] | 2216 |  | -97.71910348 | 33.15242147 | 798.75 | 3t x 3t
4220 | 17097 | metal loss corrosion | 9:25 | 21766.24 | -49.76 | 9.26 |  | -49.76 | 9.26 | 16 | int | 0.188 | 60000 | 788 | 0.32 | 0.59 | 13 | [10 empty] | 2217 |  | -97.71910349 | 33.15242154 | 798.75 | 3t x 3t
4220 | 17098 | metal loss corrosion | 10:46 | 21766.29 | -49.81 | 9.21 |  | -49.81 | 9.21 | 16 | int | 0.188 | 60000 | 788 | 0.32 | 0.59 | 10 | [12 empty] | -97.71910352 | 33.15242167 | 798.75
4220 | 17099 | metal loss corrosion | 2:00 | 21766.31 | -49.82 | 9.19 |  | -49.82 | 9.19 | 16 | int | 0.188 | 60000 | 788 | 0.32 | 0.59 | 12 | [12 empty] | -97.71910353 | 33.15242172 | 798.75
4220 | 17100 | metal loss corrosion | 12:55 | 21766.34 | -49.85 | 9.16 |  | -49.85 | 9.16 | 16 | int | 0.188 | 60000 | 788 | 0.32 | 0.59 | 12 | [12 empty] | -97.71910354 | 33.1524218 | 798.75
4220 | 17101 | metal loss corrosion | 1:37 | 21766.37 | -49.88 | 9.13 |  | -49.88 | 9.13 | 16 | int | 0.188 | 60000 | 788 | 0.34 | 0.59 | 10 | [12 empty] | -97.71910356 | 33.15242188 | 798.75
4220 | 17102 | metal loss corrosion | 10:08 | 21766.45 | -49.97 | 9.05 |  | -49.97 | 9.05 | 16 | int | 0.188 | 60000 | 788 | 0.45 | 0.61 | 13 | [10 empty] | 2218 |  | -97.7191036 | 33.15242211 | 798.75 | 3t x 3t
4220 | 17103 | cluster | 9:52 | 21766.45 | -49.97 | 9.05 |  | -49.97 | 9.05 | 16 | int | 0.188 | 60000 | 788 | 0.46 | 1.77 | 15 |  | 1546.12 |  | 1.96 |  |  |  | 927.67 | 0.85 |  | 2218 |  | -97.7191036 | 33.15242211 | 798.75 | 3t x 3t
4220 | 17104 | metal loss corrosion | 9:52 | 21766.45 | -49.97 | 9.05 |  | -49.97 | 9.05 | 16 | int | 0.188 | 60000 | 788 | 0.33 | 0.64 | 15 | [10 empty] | 2218 |  | -97.7191036 | 33.15242211 | 798.75 | 3t x 3t
4220 | 17105 | metal loss corrosion | 2:04 | 21766.49 | -50 | 9.02 |  | -50 | 9.02 | 16 | int | 0.188 | 60000 | 788 | 0.68 | 0.73 | 10 | [12 empty] | -97.71910362 | 33.1524222 | 798.75
4220 | 17106 | cluster | 12:49 | 21766.5 | -50.02 | 9 |  | -50.02 | 9 | 16 | int | 0.188 | 60000 | 788 | 1 | 1.38 | 12 | [10 empty] | 2219 |  | -97.71910363 | 33.15242225 | 798.75 | 3t x 3t
4220 | 17107 | metal loss corrosion | 1:00 | 21766.5 | -50.02 | 9 |  | -50.02 | 9 | 16 | int | 0.188 | 60000 | 788 | 0.32 | 0.59 | 12 | [10 empty] | 2219 |  | -97.71910363 | 33.15242225 | 798.75 | 3t x 3t
4220 | 17108 | metal loss corrosion | 11:11 | 21766.51 | -50.03 | 8.99 |  | -50.03 | 8.99 | 16 | int | 0.188 | 60000 | 788 | 0.36 | 0.59 | 13 |  | 1548.53 |  | 1.97 |  |  |  | 929.12 | 0.85 |  |  |  | -97.71910363 | 33.15242227 | 798.75
4220 | 17109 | metal loss corrosion | 10:50 | 21766.52 | -50.03 | 8.99 |  | -50.03 | 8.99 | 16 | int | 0.188 | 60000 | 788 | 0.44 | 0.59 | 10 | [12 empty] | -97.71910364 | 33.15242228 | 798.75
4220 | 17110 | metal loss corrosion | 12:49 | 21766.56 | -50.07 | 8.95 |  | -50.07 | 8.95 | 16 | int | 0.188 | 60000 | 788 | 0.36 | 0.59 | 12 | [10 empty] | 2219 |  | -97.71910366 | 33.15242239 | 798.75 | 3t x 3t
4220 | 17111 | cluster | 9:50 | 21766.58 | -50.09 | 8.93 |  | -50.09 | 8.93 | 16 | int | 0.188 | 60000 | 788 | 0.41 | 1.17 | 15 |  | 1547.56 |  | 1.96 |  |  |  | 928.54 | 0.85 |  | 2220 |  | -97.71910367 | 33.15242244 | 798.75 | 3t x 3t
4220 | 17112 | metal loss corrosion | 9:59 | 21766.58 | -50.09 | 8.93 |  | -50.09 | 8.93 | 16 | int | 0.188 | 60000 | 788 | 0.41 | 0.59 | 15 | [10 empty] | 2220 |  | -97.71910367 | 33.15242244 | 798.75 | 3t x 3t
4220 | 17113 | metal loss corrosion | 9:50 | 21766.58 | -50.09 | 8.92 |  | -50.09 | 8.92 | 16 | int | 0.188 | 60000 | 788 | 0.33 | 0.59 | 12 | [10 empty] | 2220 |  | -97.71910367 | 33.15242246 | 798.75 | 3t x 3t
4220 | 17114 | metal loss corrosion | 1:00 | 21766.63 | -50.15 | 8.87 |  | -50.15 | 8.87 | 16 | int | 0.188 | 60000 | 788 | 0.4 | 0.59 | 10 | [12 empty] | -97.7191037 | 33.1524226 | 798.75
4220 | 17115 | metal loss corrosion | 10:43 | 21766.71 | -50.22 | 8.8 |  | -50.22 | 8.8 | 16 | int | 0.188 | 60000 | 788 | 0.4 | 0.59 | 10 | [10 empty] | 2221 |  | -97.71910374 | 33.15242279 | 798.75 | 3t x 3t
4220 | 17116 | cluster | 10:43 | 21766.71 | -50.22 | 8.8 |  | -50.22 | 8.8 | 16 | int | 0.188 | 60000 | 788 | 1.7 | 0.92 | 10 | [10 empty] | 2221 |  | -97.71910374 | 33.15242279 | 798.75 | 3t x 3t
4220 | 17117 | metal loss corrosion | 11:08 | 21766.71 | -50.22 | 8.8 |  | -50.22 | 8.8 | 16 | int | 0.188 | 60000 | 788 | 0.43 | 0.59 | 12 | [12 empty] | -97.71910374 | 33.1524228 | 798.75
4220 | 17118 | metal loss corrosion | 9:53 | 21766.74 | -50.25 | 8.76 |  | -50.25 | 8.76 | 16 | int | 0.188 | 60000 | 788 | 0.51 | 0.59 | 12 | [10 empty] | 2222 |  | -97.71910376 | 33.15242289 | 798.74 | 3t x 3t
4220 | 17119 | cluster | 9:39 | 21766.74 | -50.25 | 8.76 |  | -50.25 | 8.76 | 16 | int | 0.188 | 60000 | 788 | 1.45 | 1.58 | 19 |  | 1507.18 |  | 1.91 |  |  |  | 904.31 | 0.87 |  | 2222 |  | -97.71910376 | 33.15242289 | 798.74 | 3t x 3t
4220 | 17120 | metal loss corrosion | 1:35 | 21766.76 | -50.27 | 8.75 |  | -50.27 | 8.75 | 16 | int | 0.188 | 60000 | 788 | 0.37 | 0.59 | 12 | [12 empty] | -97.71910377 | 33.15242294 | 798.74
4220 | 17121 | metal loss corrosion | 10:48 | 21766.78 | -50.29 | 8.73 |  | -50.29 | 8.73 | 16 | int | 0.188 | 60000 | 788 | 0.85 | 0.59 | 10 | [10 empty] | 2221 |  | -97.71910378 | 33.15242298 | 798.74 | 3t x 3t
4220 | 17122 | cluster | 12:47 | 21766.79 | -50.3 | 8.72 |  | -50.3 | 8.72 | 16 | int | 0.188 | 60000 | 788 | 1.81 | 1.75 | 15 |  | 1505.96 |  | 1.91 |  |  |  | 903.58 | 0.87 |  | 2223 |  | -97.71910378 | 33.15242301 | 798.74 | 3t x 3t
4220 | 17123 | metal loss corrosion | 1:00 | 21766.79 | -50.3 | 8.72 |  | -50.3 | 8.72 | 16 | int | 0.188 | 60000 | 788 | 0.48 | 0.84 | 8 | [10 empty] | 2223 |  | -97.71910378 | 33.15242301 | 798.74 | 3t x 3t
4220 | 17124 | metal loss corrosion | 1:56 | 21766.81 | -50.32 | 8.7 |  | -50.32 | 8.7 | 16 | int | 0.188 | 60000 | 788 | 0.34 | 0.59 | 10 | [12 empty] | -97.71910379 | 33.15242307 | 798.74
4220 | 17125 | metal loss corrosion | 11:11 | 21766.82 | -50.34 | 8.68 |  | -50.34 | 8.68 | 16 | int | 0.188 | 60000 | 788 | 0.38 | 0.59 | 13 |  | 1548.37 |  | 1.96 |  |  |  | 929.02 | 0.85 |  |  |  | -97.7191038 | 33.15242311 | 798.74
4220 | 17126 | metal loss corrosion | 9:39 | 21766.83 | -50.34 | 8.68 |  | -50.34 | 8.68 | 16 | int | 0.188 | 60000 | 788 | 0.44 | 0.59 | 19 | [10 empty] | 2222 |  | -97.7191038 | 33.15242312 | 798.74 | 3t x 3t
4220 | 17127 | metal loss corrosion | 10:28 | 21766.83 | -50.35 | 8.67 |  | -50.35 | 8.67 | 16 | int | 0.188 | 60000 | 788 | 0.4 | 0.64 | 19 |  | 1546.46 |  | 1.96 |  |  |  | 927.88 | 0.85 |  |  |  | -97.71910381 | 33.15242314 | 798.74
4220 | 17128 | metal loss corrosion | 1:02 | 21766.85 | -50.36 | 8.65 |  | -50.36 | 8.65 | 16 | int | 0.188 | 60000 | 788 | 0.34 | 0.59 | 15 | [10 empty] | 2223 |  | -97.71910381 | 33.15242319 | 798.74 | 3t x 3t
4220 | 17129 | metal loss corrosion | 12:47 | 21766.91 | -50.42 | 8.59 |  | -50.42 | 8.59 | 16 | int | 0.188 | 60000 | 788 | 0.32 | 0.59 | 10 | [10 empty] | 2223 |  | -97.71910385 | 33.15242335 | 798.74 | 3t x 3t
4220 | 17130 | metal loss corrosion | 10:42 | 21766.96 | -50.48 | 8.54 |  | -50.48 | 8.54 | 16 | int | 0.188 | 60000 | 788 | 0.33 | 0.59 | 10 | [12 empty] | -97.71910387 | 33.15242349 | 798.74
4220 | 17131 | metal loss corrosion | 1:34 | 21766.97 | -50.48 | 8.53 |  | -50.48 | 8.53 | 16 | int | 0.188 | 60000 | 788 | 0.32 | 0.59 | 10 | [12 empty] | -97.71910388 | 33.15242351 | 798.74
4220 | 17132 | metal loss corrosion | 9:54 | 21766.99 | -50.51 | 8.51 |  | -50.51 | 8.51 | 16 | int | 0.188 | 60000 | 788 | 0.43 | 0.59 | 10 | [12 empty] | -97.71910389 | 33.15242358 | 798.74
4220 | 17133 | metal loss corrosion | 9:35 | 21767.01 | -50.52 | 8.49 |  | -50.52 | 8.49 | 16 | int | 0.188 | 60000 | 788 | 0.5 | 0.59 | 12 | [12 empty] | -97.7191039 | 33.15242362 | 798.74
4220 | 17134 | metal loss corrosion | 10:20 | 21767.02 | -50.53 | 8.49 |  | -50.53 | 8.49 | 16 | int | 0.188 | 60000 | 788 | 0.42 | 0.59 | 15 |  | 1547.1 |  | 1.96 |  |  |  | 928.26 | 0.85 |  |  |  | -97.7191039 | 33.15242364 | 798.74
4220 | 17135 | metal loss corrosion | 1:17 | 21767.06 | -50.57 | 8.45 |  | -50.57 | 8.45 | 16 | int | 0.188 | 60000 | 788 | 0.38 | 0.59 | 15 |  | 1547.92 |  | 1.96 |  |  |  | 928.75 | 0.85 |  |  |  | -97.71910392 | 33.15242374 | 798.74
4220 | 17136 | metal loss corrosion | 9:51 | 21767.11 | -50.62 | 8.4 |  | -50.62 | 8.4 | 16 | int | 0.188 | 60000 | 788 | 0.47 | 0.59 | 19 |  | 1544.75 |  | 1.96 |  |  |  | 926.85 | 0.85 |  |  |  | -97.71910395 | 33.15242388 | 798.74
4220 | 17137 | cluster | 1:05 | 21767.14 | -50.66 | 8.36 |  | -50.66 | 8.36 | 16 | int | 0.188 | 60000 | 788 | 1.18 | 1.05 | 13 |  | 1529.81 |  | 1.94 |  |  |  | 917.89 | 0.86 |  | 2224 |  | -97.71910397 | 33.15242398 | 798.74 | 3t x 3t
4220 | 17138 | metal loss corrosion | 1:05 | 21767.14 | -50.66 | 8.36 |  | -50.66 | 8.36 | 16 | int | 0.188 | 60000 | 788 | 0.45 | 1.05 | 12 | [10 empty] | 2224 |  | -97.71910397 | 33.15242398 | 798.74 | 3t x 3t
4220 | 17139 | metal loss corrosion | 11:18 | 21767.18 | -50.7 | 8.32 |  | -50.7 | 8.32 | 16 | int | 0.188 | 60000 | 788 | 0.37 | 0.59 | 10 | [12 empty] | -97.71910399 | 33.15242409 | 798.74
4220 | 17140 | metal loss corrosion | 1:05 | 21767.21 | -50.72 | 8.29 |  | -50.72 | 8.29 | 16 | int | 0.188 | 60000 | 788 | 0.37 | 0.59 | 13 | [10 empty] | 2224 |  | -97.71910401 | 33.15242416 | 798.74 | 3t x 3t
4220 | 17141 | metal loss corrosion | 10:28 | 21767.24 | -50.76 | 8.26 |  | -50.76 | 8.26 | 16 | int | 0.188 | 60000 | 788 | 0.47 | 0.59 | 12 | [12 empty] | -97.71910402 | 33.15242425 | 798.74
4220 | 17142 | metal loss corrosion | 9:41 | 21767.3 | -50.81 | 8.2 |  | -50.81 | 8.2 | 16 | int | 0.188 | 60000 | 788 | 0.35 | 0.8 | 10 | [12 empty] | -97.71910406 | 33.15242441 | 798.73
4220 | 17143 | metal loss corrosion | 10:04 | 21767.33 | -50.84 | 8.18 |  | -50.84 | 8.18 | 16 | int | 0.188 | 60000 | 788 | 0.51 | 0.59 | 10 | [10 empty] | 2225 |  | -97.71910407 | 33.15242447 | 798.73 | 3t x 3t
4220 | 17144 | metal loss corrosion | 10:53 | 21767.33 | -50.84 | 8.18 |  | -50.84 | 8.18 | 16 | int | 0.188 | 60000 | 788 | 0.44 | 0.59 | 13 | [10 empty] | 2226 |  | -97.71910407 | 33.15242447 | 798.73 | 3t x 3t
4220 | 17145 | cluster | 10:42 | 21767.33 | -50.84 | 8.18 |  | -50.84 | 8.18 | 16 | int | 0.188 | 60000 | 788 | 0.71 | 1.38 | 13 |  | 1542.11 |  | 1.96 |  |  |  | 925.27 | 0.85 |  | 2226 |  | -97.71910407 | 33.15242447 | 798.73 | 3t x 3t
4220 | 17146 | cluster | 10:04 | 21767.33 | -50.84 | 8.18 |  | -50.84 | 8.18 | 16 | int | 0.188 | 60000 | 788 | 0.78 | 1.72 | 22 |  | 1531.66 | 1623.06 | 1.94 | 2.06 |  | 973.83 | 918.99 | 0.86 | 9 | 2225 |  | -97.71910407 | 33.15242447 | 798.73 | 3t x 3t
4220 | 17147 | metal loss corrosion | 10:42 | 21767.34 | -50.85 | 8.17 |  | -50.85 | 8.17 | 16 | int | 0.188 | 60000 | 788 | 0.57 | 0.59 | 12 | [10 empty] | 2226 |  | -97.71910407 | 33.1524245 | 798.73 | 3t x 3t
4220 | 17148 | metal loss corrosion | 10:20 | 21767.35 | -50.86 | 8.15 |  | -50.86 | 8.15 | 16 | int | 0.188 | 60000 | 788 | 0.47 | 0.59 | 22 | [10 empty] | 2225 |  | -97.71910408 | 33.15242454 | 798.73 | 3t x 3t
4220 | 17149 | cluster | 12:54 | 21767.39 | -50.91 | 8.11 |  | -50.91 | 8.11 | 16 | int | 0.188 | 60000 | 788 | 1.24 | 0.82 | 10 | [10 empty] | 2227 |  | -97.7191041 | 33.15242466 | 798.73 | 3t x 3t
4220 | 17150 | metal loss corrosion | 12:54 | 21767.39 | -50.91 | 8.11 |  | -50.91 | 8.11 | 16 | int | 0.188 | 60000 | 788 | 0.33 | 0.66 | 10 | [10 empty] | 2227 |  | -97.7191041 | 33.15242466 | 798.73 | 3t x 3t
4220 | 17151 | metal loss corrosion | 9:29 | 21767.45 | -50.96 | 8.06 |  | -50.96 | 8.06 | 16 | int | 0.188 | 60000 | 788 | 0.37 | 0.59 | 17 |  | 1547.46 |  | 1.96 |  |  |  | 928.47 | 0.85 |  |  |  | -97.71910413 | 33.15242481 | 798.73
4220 | 17152 | cluster | 1:54 | 21767.45 | -50.96 | 8.05 |  | -50.96 | 8.05 | 16 | int | 0.188 | 60000 | 788 | 1.31 | 0.8 | 15 |  | 1522.37 |  | 1.93 |  |  |  | 913.42 | 0.86 |  | 2228 |  | -97.71910414 | 33.15242481 | 798.73 | 3t x 3t
4220 | 17153 | metal loss corrosion | 1:57 | 21767.45 | -50.96 | 8.05 |  | -50.96 | 8.05 | 16 | int | 0.188 | 60000 | 788 | 0.52 | 0.59 | 10 | [10 empty] | 2228 |  | -97.71910414 | 33.15242481 | 798.73 | 3t x 3t
4220 | 17154 | metal loss corrosion | 9:50 | 21767.46 | -50.97 | 8.04 |  | -50.97 | 8.04 | 16 | int | 0.188 | 60000 | 788 | 0.49 | 0.59 | 10 | [12 empty] | -97.71910414 | 33.15242484 | 798.73
4220 | 17155 | metal loss corrosion | 12:55 | 21767.47 | -50.98 | 8.04 |  | -50.98 | 8.04 | 16 | int | 0.188 | 60000 | 788 | 0.35 | 0.76 | 10 | [10 empty] | 2227 |  | -97.71910414 | 33.15242486 | 798.73 | 3t x 3t
4220 | 17156 | metal loss corrosion | 10:37 | 21767.48 | -51 | 8.02 |  | -51 | 8.02 | 16 | int | 0.188 | 60000 | 788 | 0.56 | 0.59 | 12 | [12 empty] | -97.71910415 | 33.1524249 | 798.73
4220 | 17157 | metal loss corrosion | 11:07 | 21767.5 | -51.01 | 8.01 |  | -51.01 | 8.01 | 16 | int | 0.188 | 60000 | 788 | 0.33 | 0.59 | 15 |  | 1548.65 |  | 1.97 |  |  |  | 929.19 | 0.85 |  |  |  | -97.71910416 | 33.15242494 | 798.73
4220 | 17158 | metal loss corrosion | 1:54 | 21767.53 | -51.05 | 7.97 |  | -51.05 | 7.97 | 16 | int | 0.188 | 60000 | 788 | 0.33 | 0.65 | 15 | [10 empty] | 2228 |  | -97.71910418 | 33.15242503 | 798.73 | 3t x 3t
4220 | 17159 | metal loss corrosion | 1:00 | 21767.57 | -51.09 | 7.93 |  | -51.09 | 7.93 | 16 | int | 0.188 | 60000 | 788 | 0.42 | 0.77 | 15 |  | 1547.1 |  | 1.96 |  |  |  | 928.26 | 0.85 |  |  |  | -97.7191042 | 33.15242514 | 798.73
4220 | 17160 | metal loss corrosion | 1:57 | 21767.62 | -51.13 | 7.89 |  | -51.13 | 7.89 | 16 | int | 0.188 | 60000 | 788 | 0.35 | 0.59 | 10 | [12 empty] | -97.71910422 | 33.15242526 | 798.73
4220 | 17161 | metal loss corrosion | 2:43 | 21767.63 | -51.14 | 7.87 |  | -51.14 | 7.87 | 16 | int | 0.188 | 60000 | 788 | 0.32 | 0.59 | 10 | [12 empty] | -97.71910423 | 33.1524253 | 798.73
4220 | 17162 | cluster | 10:22 | 21767.65 | -51.16 | 7.86 |  | -51.16 | 7.86 | 16 | int | 0.188 | 60000 | 788 | 0.97 | 0.69 | 10 | [10 empty] | 2229 |  | -97.71910424 | 33.15242535 | 798.73 | 3t x 3t
4220 | 17163 | metal loss corrosion | 10:22 | 21767.65 | -51.16 | 7.86 |  | -51.16 | 7.86 | 16 | int | 0.188 | 60000 | 788 | 0.34 | 0.66 | 10 | [10 empty] | 2229 |  | -97.71910424 | 33.15242535 | 798.73 | 3t x 3t
4220 | 17164 | metal loss corrosion | 10:23 | 21767.7 | -51.21 | 7.8 |  | -51.21 | 7.8 | 16 | int | 0.188 | 60000 | 788 | 0.32 | 0.59 | 10 | [10 empty] | 2229 |  | -97.71910427 | 33.15242549 | 798.73 | 3t x 3t
4220 | 17165 | metal loss corrosion | 1:11 | 21767.7 | -51.22 | 7.8 |  | -51.22 | 7.8 | 16 | int | 0.188 | 60000 | 788 | 0.35 | 0.59 | 13 |  | 1548.69 |  | 1.97 |  |  |  | 929.21 | 0.85 |  |  |  | -97.71910427 | 33.1524255 | 798.73
4220 | 17166 | metal loss corrosion | 1:48 | 21767.74 | -51.25 | 7.77 |  | -51.25 | 7.77 | 16 | int | 0.188 | 60000 | 788 | 0.35 | 0.59 | 12 | [12 empty] | -97.71910429 | 33.15242559 | 798.73
4220 | 17167 | metal loss corrosion | 10:00 | 21767.77 | -51.28 | 7.74 |  | -51.28 | 7.74 | 16 | int | 0.188 | 60000 | 788 | 0.58 | 0.71 | 12 | [12 empty] | -97.7191043 | 33.15242567 | 798.73
4220 | 17168 | metal loss corrosion | 1:53 | 21767.91 | -51.42 | 7.6 |  | -51.42 | 7.6 | 16 | int | 0.188 | 60000 | 788 | 0.41 | 0.59 | 12 | [12 empty] | -97.71910438 | 33.15242605 | 798.72
4220 | 17169 | cluster | 12:43 | 21767.91 | -51.43 | 7.59 |  | -51.43 | 7.59 | 16 | int | 0.188 | 60000 | 788 | 0.55 | 2.78 | 17 |  | 1543.48 |  | 1.96 |  |  |  | 926.09 | 0.85 |  | 2230 |  | -97.71910438 | 33.15242607 | 798.72 | 3t x 3t
4220 | 17170 | metal loss corrosion | 12:59 | 21767.91 | -51.43 | 7.59 |  | -51.43 | 7.59 | 16 | int | 0.188 | 60000 | 788 | 0.55 | 0.59 | 12 | [10 empty] | 2230 |  | -97.71910438 | 33.15242607 | 798.72 | 3t x 3t
4220 | 17171 | metal loss corrosion | 12:43 | 21767.92 | -51.43 | 7.58 |  | -51.43 | 7.58 | 16 | int | 0.188 | 60000 | 788 | 0.35 | 0.59 | 13 | [10 empty] | 2230 |  | -97.71910439 | 33.15242609 | 798.72 | 3t x 3t
4220 | 17172 | metal loss corrosion | 1:14 | 21767.92 | -51.43 | 7.58 |  | -51.43 | 7.58 | 16 | int | 0.188 | 60000 | 788 | 0.34 | 0.59 | 17 | [10 empty] | 2230 |  | -97.71910439 | 33.15242609 | 798.72 | 3t x 3t
4220 | 17173 | metal loss corrosion | 1:34 | 21767.95 | -51.46 | 7.55 |  | -51.46 | 7.55 | 16 | int | 0.188 | 60000 | 788 | 0.37 | 0.59 | 12 | [12 empty] | -97.7191044 | 33.15242617 | 798.72
4220 | 17174 | metal loss corrosion | 9:55 | 21768.01 | -51.52 | 7.5 |  | -51.52 | 7.5 | 16 | int | 0.188 | 60000 | 788 | 0.53 | 0.94 | 13 |  | 1545.85 |  | 1.96 |  |  |  | 927.51 | 0.85 |  |  |  | -97.71910443 | 33.15242632 | 798.72
4220 | 17175 | metal loss corrosion | 12:49 | 21768.07 | -51.59 | 7.43 |  | -51.59 | 7.43 | 16 | int | 0.188 | 60000 | 788 | 0.37 | 0.59 | 10 | [12 empty] | -97.71910447 | 33.1524265 | 798.72
4220 | 17176 | metal loss corrosion | 1:28 | 21768.09 | -51.61 | 7.41 |  | -51.61 | 7.41 | 16 | int | 0.188 | 60000 | 788 | 0.32 | 0.68 | 15 |  | 1548.65 |  | 1.97 |  |  |  | 929.19 | 0.85 |  |  |  | -97.71910448 | 33.15242656 | 798.72
4220 | 17177 | metal loss corrosion | 1:51 | 21768.1 | -51.61 | 7.41 |  | -51.61 | 7.41 | 16 | int | 0.188 | 60000 | 788 | 0.38 | 1.09 | 10 | [12 empty] | -97.71910448 | 33.15242657 | 798.72
4220 | 17178 | metal loss corrosion | 10:30 | 21768.11 | -51.62 | 7.39 |  | -51.62 | 7.39 | 16 | int | 0.188 | 60000 | 788 | 0.65 | 0.59 | 12 | [12 empty] | -97.71910449 | 33.1524266 | 798.72
4220 | 17179 | cluster | 9:45 | 21768.12 | -51.64 | 7.38 |  | -51.64 | 7.38 | 16 | int | 0.188 | 60000 | 788 | 1.8 | 2.14 | 12 | [10 empty] | 2231 |  | -97.71910449 | 33.15242663 | 798.72 | 3t x 3t
4220 | 17180 | metal loss corrosion | 10:00 | 21768.12 | -51.64 | 7.38 |  | -51.64 | 7.38 | 16 | int | 0.188 | 60000 | 788 | 0.66 | 1.08 | 12 | [10 empty] | 2231 |  | -97.71910449 | 33.15242663 | 798.72 | 3t x 3t
4220 | 17181 | metal loss corrosion | 1:54 | 21768.18 | -51.7 | 7.32 |  | -51.7 | 7.32 | 16 | int | 0.188 | 60000 | 788 | 0.41 | 0.59 | 12 | [10 empty] | 2232 |  | -97.71910453 | 33.1524268 | 798.72 | 3t x 3t
4220 | 17182 | cluster | 1:50 | 21768.18 | -51.7 | 7.32 |  | -51.7 | 7.32 | 16 | int | 0.188 | 60000 | 788 | 1.14 | 1.55 | 12 | [10 empty] | 2232 |  | -97.71910453 | 33.1524268 | 798.72 | 3t x 3t
4220 | 17183 | metal loss corrosion | 2:03 | 21768.18 | -51.7 | 7.32 |  | -51.7 | 7.32 | 16 | int | 0.188 | 60000 | 788 | 0.33 | 0.59 | 12 | [10 empty] | 2232 |  | -97.71910453 | 33.1524268 | 798.72 | 3t x 3t
4220 | 17184 | metal loss corrosion | 9:45 | 21768.21 | -51.72 | 7.3 |  | -51.72 | 7.3 | 16 | int | 0.188 | 60000 | 788 | 0.8 | 1.27 | 10 | [10 empty] | 2231 |  | -97.71910454 | 33.15242686 | 798.72 | 3t x 3t
4220 | 17185 | metal loss corrosion | 1:11 | 21768.21 | -51.73 | 7.29 |  | -51.73 | 7.29 | 16 | int | 0.188 | 60000 | 788 | 0.32 | 0.59 | 12 | [12 empty] | -97.71910454 | 33.15242688 | 798.72
4220 | 17186 | metal loss corrosion | 1:50 | 21768.25 | -51.76 | 7.25 |  | -51.76 | 7.25 | 16 | int | 0.188 | 60000 | 788 | 0.34 | 0.7 | 12 | [10 empty] | 2232 |  | -97.71910456 | 33.15242698 | 798.72 | 3t x 3t
4220 | 17187 | cluster | 10:00 | 21768.33 | -51.84 | 7.17 |  | -51.84 | 7.17 | 16 | int | 0.188 | 60000 | 788 | 1.15 | 0.74 | 12 | [10 empty] | 2233 |  | -97.7191046 | 33.1524272 | 798.71 | 3t x 3t
4220 | 17188 | metal loss corrosion | 10:00 | 21768.33 | -51.84 | 7.17 |  | -51.84 | 7.17 | 16 | int | 0.188 | 60000 | 788 | 0.32 | 0.59 | 10 | [10 empty] | 2233 |  | -97.7191046 | 33.1524272 | 798.71 | 3t x 3t
4220 | 17189 | metal loss corrosion | 10:02 | 21768.4 | -51.91 | 7.11 |  | -51.91 | 7.11 | 16 | int | 0.188 | 60000 | 788 | 0.38 | 0.59 | 12 | [10 empty] | 2233 |  | -97.71910464 | 33.15242737 | 798.71 | 3t x 3t
4220 | 17190 | metal loss corrosion | 2:41 | 21768.4 | -51.91 | 7.1 |  | -51.91 | 7.1 | 16 | int | 0.188 | 60000 | 788 | 0.32 | 0.59 | 10 | [12 empty] | -97.71910464 | 33.15242739 | 798.71
4220 | 17191 | metal loss corrosion | 1:32 | 21768.41 | -51.92 | 7.1 |  | -51.92 | 7.1 | 16 | int | 0.188 | 60000 | 788 | 0.62 | 1 | 13 |  | 1544.21 |  | 1.96 |  |  |  | 926.52 | 0.85 |  |  |  | -97.71910465 | 33.15242741 | 798.71
4220 | 17192 | metal loss corrosion | 1:10 | 21768.41 | -51.93 | 7.09 |  | -51.93 | 7.09 | 16 | int | 0.188 | 60000 | 788 | 0.32 | 0.59 | 13 |  | 1548.99 |  | 1.97 |  |  |  | 929.39 | 0.85 |  |  |  | -97.71910465 | 33.15242742 | 798.71
4220 | 17193 | metal loss corrosion | 2:18 | 21768.42 | -51.93 | 7.08 |  | -51.93 | 7.08 | 16 | int | 0.188 | 60000 | 788 | 0.47 | 0.59 | 13 |  | 1546.7 |  | 1.96 |  |  |  | 928.02 | 0.85 |  |  |  | -97.71910465 | 33.15242744 | 798.71
4220 | 17194 | metal loss corrosion | 2:00 | 21768.47 | -51.98 | 7.04 |  | -51.98 | 7.04 | 16 | int | 0.188 | 60000 | 788 | 0.33 | 0.59 | 13 |  | 1548.84 |  | 1.97 |  |  |  | 929.31 | 0.85 |  |  |  | -97.71910468 | 33.15242757 | 798.71
4220 | 17195 | metal loss corrosion | 9:17 | 21768.57 | -52.08 | 6.93 |  | -52.08 | 6.93 | 16 | int | 0.188 | 60000 | 788 | 0.34 | 0.59 | 10 | [12 empty] | -97.71910473 | 33.15242785 | 798.71
4220 | 17196 | metal loss corrosion | 1:52 | 21768.62 | -52.14 | 6.88 |  | -52.14 | 6.88 | 16 | int | 0.188 | 60000 | 788 | 0.64 | 0.59 | 12 | [12 empty] | -97.71910476 | 33.15242799 | 798.71
4220 | 17197 | metal loss corrosion | 9:56 | 21768.63 | -52.14 | 6.88 |  | -52.14 | 6.88 | 16 | int | 0.188 | 60000 | 788 | 0.68 | 0.78 | 10 | [12 empty] | -97.71910476 | 33.15242801 | 798.71
4220 | 17198 | metal loss corrosion | 10:21 | 21768.65 | -52.16 | 6.86 |  | -52.16 | 6.86 | 16 | int | 0.188 | 60000 | 788 | 0.52 | 0.59 | 13 |  | 1545.85 |  | 1.96 |  |  |  | 927.51 | 0.85 |  |  |  | -97.71910477 | 33.15242805 | 798.71
4220 | 17199 | metal loss corrosion | 2:20 | 21768.8 | -52.32 | 6.7 |  | -52.32 | 6.7 | 16 | int | 0.188 | 60000 | 788 | 0.32 | 0.59 | 12 | [12 empty] | -97.71910486 | 33.15242848 | 798.71
4220 | 17200 | metal loss corrosion | 1:05 | 21768.81 | -52.32 | 6.7 |  | -52.32 | 6.7 | 16 | int | 0.188 | 60000 | 788 | 0.33 | 0.59 | 15 |  | 1548.65 |  | 1.97 |  |  |  | 929.19 | 0.85 |  |  |  | -97.71910486 | 33.15242849 | 798.71
4220 | 17201 | metal loss corrosion | 1:34 | 21768.91 | -52.43 | 6.59 |  | -52.43 | 6.59 | 16 | int | 0.188 | 60000 | 788 | 0.33 | 0.59 | 19 |  | 1547.93 |  | 1.96 |  |  |  | 928.76 | 0.85 |  |  |  | -97.71910491 | 33.15242878 | 798.7
4220 | 17202 | metal loss corrosion | 9:31 | 21769.09 | -52.61 | 6.41 |  | -52.61 | 6.41 | 16 | int | 0.188 | 60000 | 788 | 0.32 | 0.59 | 17 |  | 1548.49 |  | 1.97 |  |  |  | 929.09 | 0.85 |  |  |  | -97.71910501 | 33.15242926 | 798.7
4220 | 17203 | metal loss corrosion | 1:29 | 21769.15 | -52.66 | 6.35 |  | -52.66 | 6.35 | 16 | int | 0.188 | 60000 | 788 | 0.32 | 0.59 | 12 | [12 empty] | -97.71910504 | 33.15242942 | 798.7
4220 | 17204 | metal loss corrosion | 1:59 | 21769.16 | -52.67 | 6.34 |  | -52.67 | 6.34 | 16 | int | 0.188 | 60000 | 788 | 0.48 | 0.59 | 10 | [12 empty] | -97.71910505 | 33.15242945 | 798.7
4220 | 17205 | metal loss corrosion | 2:19 | 21769.18 | -52.69 | 6.33 |  | -52.69 | 6.33 | 16 | int | 0.188 | 60000 | 788 | 0.41 | 0.59 | 12 | [12 empty] | -97.71910506 | 33.15242949 | 798.7
4220 | 17206 | metal loss corrosion | 12:54 | 21769.36 | -52.87 | 6.14 |  | -52.87 | 6.14 | 16 | int | 0.188 | 60000 | 788 | 0.37 | 0.59 | 12 | [12 empty] | -97.71910515 | 33.15242999 | 798.7
4220 | 17207 | metal loss corrosion | 1:57 | 21769.77 | -53.29 | 5.73 |  | -53.29 | 5.73 | 16 | int | 0.188 | 60000 | 788 | 0.43 | 0.59 | 12 | [12 empty] | -97.71910537 | 33.15243111 | 798.69
4220 | 17208 | metal loss corrosion | 2:25 | 21772.95 | -56.46 | 2.55 |  | -56.46 | 2.55 | 16 | int | 0.188 | 60000 | 788 | 0.32 | 0.59 | 10 | [12 empty] | -97.71910707 | 33.15243972 | 798.6
4220 | 17209 | metal loss corrosion | 2:03 | 21773.01 | -56.52 | 2.5 |  | -56.52 | 2.5 | 16 | int | 0.188 | 60000 | 788 | 0.33 | 0.59 | 12 | [12 empty] | -97.7191071 | 33.15243988 | 798.6
4220 | 17210 | metal loss corrosion | 2:03 | 21773.49 | -57.01 | 2.01 |  | -57.01 | 2.01 | 16 | int | 0.188 | 60000 | 788 | 0.34 | 0.59 | 13 |  | 1548.84 |  | 1.97 |  |  |  | 929.31 | 0.85 |  |  |  | -97.71910736 | 33.1524412 | 798.58
4220 | 17211 | metal loss corrosion | 8:01 | 21774.22 | -57.73 | 1.29 |  | -57.73 | 1.29 | 16 | int | 0.188 | 60000 | 788 | 0.32 | 0.59 | 10 | [12 empty] | -97.71910775 | 33.15244316 | 798.55
4220 | 17212 | metal loss corrosion | 2:04 | 21774.35 | -57.87 | 1.15 |  | -57.87 | 1.15 | 16 | int | 0.188 | 60000 | 788 | 0.32 | 0.59 | 12 | [12 empty] | -97.71910782 | 33.15244352 | 798.55
4220 | 17213 | metal loss corrosion | 2:03 | 21774.62 | -58.13 | 0.89 |  | -58.13 | 0.89 | 16 | int | 0.188 | 60000 | 788 | 0.32 | 0.59 | 10 | [12 empty] | -97.71910796 | 33.15244424 | 798.54
4230 |  | Girth Weld |  | 21775.5 |  |  | 58.99 |  |  | 16 |  | 0.188 | 60000 | 788 | [15 empty] | -97.71910843 | 33.15244664 | 798.51
4230 | 17214 | cluster | 11:06 | 21775.62 | -0.11 | 58.87 |  | -0.11 | 58.87 | 16 | int | 0.188 | 60000 | 788 | 1.97 | 0.84 | 13 |  | 1508.31 |  | 1.91 |  |  |  | 904.99 | 0.87 |  | 2234 |  | -97.71910849 | 33.15244695 | 798.51 | 3t x 3t
4230 | 17215 | metal loss corrosion | 11:10 | 21775.62 | -0.11 | 58.87 |  | -0.11 | 58.87 | 16 | int | 0.188 | 60000 | 788 | 1.21 | 0.59 | 6 | [10 empty] | 2234 |  | -97.71910849 | 33.15244695 | 798.51 | 3t x 3t
4230 | 17216 | metal loss corrosion | 11:06 | 21775.75 | -0.25 | 58.74 |  | -0.25 | 58.74 | 16 | int | 0.188 | 60000 | 788 | 0.39 | 0.59 | 13 | [10 empty] | 2234 |  | -97.71910856 | 33.15244731 | 798.5 | 3t x 3t
4230 | 17217 | metal loss corrosion | 11:32 | 21775.87 | -0.37 | 58.62 |  | -0.37 | 58.62 | 16 | int | 0.188 | 60000 | 788 | 0.37 | 0.59 | 13 |  | 1548.37 |  | 1.96 |  |  |  | 929.02 | 0.85 |  |  |  | -97.71910863 | 33.15244765 | 798.5
4230 | 17218 | metal loss corrosion | 10:22 | 21775.88 | -0.37 | 58.61 |  | -0.37 | 58.61 | 16 | int | 0.188 | 60000 | 788 | 0.41 | 0.59 | 17 |  | 1546.76 |  | 1.96 |  |  |  | 928.06 | 0.85 |  |  |  | -97.71910863 | 33.15244765 | 798.5
4230 | 17219 | metal loss corrosion | 10:27 | 21775.98 | -0.48 | 58.51 |  | -0.48 | 58.51 | 16 | int | 0.188 | 60000 | 788 | 0.32 | 0.59 | 13 |  | 1548.99 |  | 1.97 |  |  |  | 929.39 | 0.85 |  |  |  | -97.71910869 | 33.15244794 | 798.5
4230 | 17220 | metal loss corrosion | 11:06 | 21776.01 | -0.51 | 58.48 |  | -0.51 | 58.48 | 16 | int | 0.188 | 60000 | 788 | 0.36 | 0.59 | 10 | [12 empty] | -97.71910871 | 33.15244803 | 798.49
4230 | 17221 | cluster | 10:17 | 21776.18 | -0.67 | 58.31 |  | -0.67 | 58.31 | 16 | int | 0.188 | 60000 | 788 | 1.46 | 0.91 | 15 |  | 1517.2 |  | 1.93 |  |  |  | 910.32 | 0.87 |  | 2235 |  | -97.71910879 | 33.15244847 | 798.49 | 3t x 3t
4230 | 17222 | metal loss corrosion | 10:22 | 21776.18 | -0.67 | 58.31 |  | -0.67 | 58.31 | 16 | int | 0.188 | 60000 | 788 | 0.59 | 0.59 | 12 | [10 empty] | 2235 |  | -97.71910879 | 33.15244847 | 798.49 | 3t x 3t
4230 | 17223 | metal loss corrosion | 12:48 | 21776.24 | -0.74 | 58.25 |  | -0.74 | 58.25 | 16 | int | 0.188 | 60000 | 788 | 0.33 | 0.59 | 12 | [12 empty] | -97.71910883 | 33.15244864 | 798.49
4230 | 17224 | metal loss corrosion | 9:55 | 21776.26 | -0.76 | 58.23 |  | -0.76 | 58.23 | 16 | int | 0.188 | 60000 | 788 | 0.39 | 0.59 | 13 |  | 1548.2 |  | 1.96 |  |  |  | 928.92 | 0.85 |  |  |  | -97.71910884 | 33.1524487 | 798.49
4230 | 17225 | metal loss corrosion | 1:26 | 21776.27 | -0.76 | 58.22 |  | -0.76 | 58.22 | 16 | int | 0.188 | 60000 | 788 | 0.33 | 0.59 | 12 | [12 empty] | -97.71910884 | 33.15244872 | 798.49
4230 | 17226 | metal loss corrosion | 10:17 | 21776.27 | -0.77 | 58.22 |  | -0.77 | 58.22 | 16 | int | 0.188 | 60000 | 788 | 0.33 | 0.59 | 15 | [10 empty] | 2235 |  | -97.71910884 | 33.15244873 | 798.49 | 3t x 3t
4230 | 17227 | metal loss corrosion | 9:34 | 21776.29 | -0.78 | 58.2 |  | -0.78 | 58.2 | 16 | int | 0.188 | 60000 | 788 | 0.34 | 0.59 | 10 | [12 empty] | -97.71910885 | 33.15244877 | 798.49
4230 | 17228 | metal loss corrosion | 10:39 | 21776.36 | -0.85 | 58.13 |  | -0.85 | 58.13 | 16 | int | 0.188 | 60000 | 788 | 0.37 | 0.59 | 10 | [12 empty] | -97.71910889 | 33.15244896 | 798.48
4230 | 17229 | metal loss corrosion | 10:19 | 21776.36 | -0.86 | 58.13 |  | -0.86 | 58.13 | 16 | int | 0.188 | 60000 | 788 | 0.41 | 0.71 | 12 | [12 empty] | -97.71910889 | 33.15244896 | 798.48
4230 | 17230 | metal loss corrosion | 1:55 | 21776.38 | -0.88 | 58.11 |  | -0.88 | 58.11 | 16 | int | 0.188 | 60000 | 788 | 0.39 | 0.59 | 12 | [12 empty] | -97.7191089 | 33.15244903 | 798.48
4230 | 17231 | metal loss corrosion | 2:21 | 21776.43 | -0.93 | 58.06 |  | -0.93 | 58.06 | 16 | int | 0.188 | 60000 | 788 | 0.36 | 0.59 | 10 | [12 empty] | -97.71910893 | 33.15244916 | 798.48
4230 | 17232 | metal loss corrosion | 12:02 | 21776.44 | -0.93 | 58.05 |  | -0.93 | 58.05 | 16 | int | 0.188 | 60000 | 788 | 0.34 | 0.59 | 12 | [12 empty] | -97.71910893 | 33.15244917 | 798.48
4230 | 17233 | metal loss corrosion | 10:09 | 21776.47 | -0.96 | 58.02 |  | -0.96 | 58.02 | 16 | int | 0.188 | 60000 | 788 | 0.59 | 1.34 | 12 | [12 empty] | -97.71910895 | 33.15244926 | 798.48
4230 | 17234 | metal loss corrosion | 9:41 | 21776.47 | -0.97 | 58.02 |  | -0.97 | 58.02 | 16 | int | 0.188 | 60000 | 788 | 0.65 | 1.03 | 10 | [12 empty] | -97.71910895 | 33.15244927 | 798.48
4230 | 17235 | metal loss corrosion | 10:19 | 21776.73 | -1.22 | 57.76 |  | -1.22 | 57.76 | 16 | int | 0.188 | 60000 | 788 | 0.35 | 0.59 | 12 | [12 empty] | -97.71910909 | 33.15244996 | 798.47
4230 | 17236 | metal loss corrosion | 1:36 | 21776.84 | -1.33 | 57.65 |  | -1.33 | 57.65 | 16 | int | 0.188 | 60000 | 788 | 0.32 | 0.59 | 13 |  | 1549.13 |  | 1.97 |  |  |  | 929.48 | 0.85 |  |  |  | -97.71910914 | 33.15245026 | 798.47
4230 | 17237 | metal loss corrosion | 9:50 | 21776.86 | -1.35 | 57.64 |  | -1.35 | 57.64 | 16 | int | 0.188 | 60000 | 788 | 0.32 | 0.59 | 15 |  | 1548.81 |  | 1.97 |  |  |  | 929.29 | 0.85 |  |  |  | -97.71910915 | 33.15245031 | 798.47
4230 | 17238 | metal loss corrosion | 2:14 | 21776.9 | -1.4 | 57.59 |  | -1.4 | 57.59 | 16 | int | 0.188 | 60000 | 788 | 0.35 | 0.59 | 12 | [12 empty] | -97.71910918 | 33.15245044 | 798.46
4230 | 17239 | metal loss corrosion | 12:00 | 21776.92 | -1.42 | 57.57 |  | -1.42 | 57.57 | 16 | int | 0.188 | 60000 | 788 | 0.43 | 0.59 | 10 | [12 empty] | -97.71910919 | 33.15245048 | 798.46
4230 | 17240 | metal loss corrosion | 9:30 | 21776.93 | -1.42 | 57.56 |  | -1.42 | 57.56 | 16 | int | 0.188 | 60000 | 788 | 0.32 | 0.59 | 12 | [12 empty] | -97.71910919 | 33.1524505 | 798.46
4230 | 17241 | metal loss corrosion | 10:50 | 21777.02 | -1.52 | 57.47 |  | -1.52 | 57.47 | 16 | int | 0.188 | 60000 | 788 | 0.33 | 0.59 | 12 | [12 empty] | -97.71910924 | 33.15245077 | 798.46
4230 | 17242 | metal loss corrosion | 10:19 | 21777.05 | -1.55 | 57.44 |  | -1.55 | 57.44 | 16 | int | 0.188 | 60000 | 788 | 0.53 | 1.12 | 12 | [12 empty] | -97.71910926 | 33.15245084 | 798.46
4230 | 17243 | metal loss corrosion | 1:04 | 21777.1 | -1.6 | 57.39 |  | -1.6 | 57.39 | 16 | int | 0.188 | 60000 | 788 | 0.44 | 0.59 | 10 | [12 empty] | -97.71910929 | 33.15245098 | 798.46
4230 | 17244 | metal loss corrosion | 1:45 | 21777.15 | -1.64 | 57.35 |  | -1.64 | 57.35 | 16 | int | 0.188 | 60000 | 788 | 0.47 | 1.14 | 10 | [10 empty] | 2236 |  | -97.71910931 | 33.15245109 | 798.46 | 3t x 3t
4230 | 17245 | cluster | 1:45 | 21777.15 | -1.64 | 57.35 |  | -1.64 | 57.35 | 16 | int | 0.188 | 60000 | 788 | 2.84 | 2.89 | 15 |  | 1479.43 |  | 1.88 |  |  |  | 887.66 | 0.89 |  | 2236 |  | -97.71910931 | 33.15245109 | 798.46 | 3t x 3t
4230 | 17246 | metal loss corrosion | 9:36 | 21777.16 | -1.65 | 57.33 |  | -1.65 | 57.33 | 16 | int | 0.188 | 60000 | 788 | 0.59 | 0.7 | 13 |  | 1544.69 |  | 1.96 |  |  |  | 926.82 | 0.85 |  |  |  | -97.71910931 | 33.15245112 | 798.46
4230 | 17247 | metal loss corrosion | 10:24 | 21777.16 | -1.66 | 57.33 |  | -1.66 | 57.33 | 16 | int | 0.188 | 60000 | 788 | 0.42 | 0.59 | 15 |  | 1547.1 |  | 1.96 |  |  |  | 928.26 | 0.85 |  |  |  | -97.71910932 | 33.15245114 | 798.46
4230 | 17248 | metal loss corrosion | 10:42 | 21777.17 | -1.67 | 57.32 |  | -1.67 | 57.32 | 16 | int | 0.188 | 60000 | 788 | 0.35 | 0.59 | 12 | [12 empty] | -97.71910932 | 33.15245117 | 798.46
4230 | 17249 | metal loss corrosion | 2:18 | 21777.18 | -1.68 | 57.31 |  | -1.68 | 57.31 | 16 | int | 0.188 | 60000 | 788 | 0.53 | 0.59 | 15 | [10 empty] | 2236 |  | -97.71910933 | 33.15245119 | 798.46 | 3t x 3t
4230 | 17250 | metal loss corrosion | 2:05 | 21777.19 | -1.69 | 57.3 |  | -1.69 | 57.3 | 16 | int | 0.188 | 60000 | 788 | 0.78 | 0.59 | 10 | [10 empty] | 2236 |  | -97.71910933 | 33.15245122 | 798.46 | 3t x 3t
4230 | 17251 | metal loss corrosion | 1:07 | 21777.23 | -1.73 | 57.26 |  | -1.73 | 57.26 | 16 | int | 0.188 | 60000 | 788 | 0.57 | 0.75 | 12 | [12 empty] | -97.71910935 | 33.15245132 | 798.45
4230 | 17252 | metal loss corrosion | 1:37 | 21777.24 | -1.74 | 57.25 |  | -1.74 | 57.25 | 16 | int | 0.188 | 60000 | 788 | 0.34 | 0.59 | 12 | [12 empty] | -97.71910936 | 33.15245135 | 798.45
4230 | 17253 | metal loss corrosion | 1:58 | 21777.28 | -1.77 | 57.22 |  | -1.77 | 57.22 | 16 | int | 0.188 | 60000 | 788 | 0.43 | 0.59 | 12 | [10 empty] | 2236 |  | -97.71910938 | 33.15245145 | 798.45 | 3t x 3t
4230 | 17254 | metal loss corrosion | 11:03 | 21777.33 | -1.83 | 57.16 |  | -1.83 | 57.16 | 16 | int | 0.188 | 60000 | 788 | 1.13 | 0.59 | 10 | [12 empty] | -97.71910941 | 33.1524516 | 798.45
4230 | 17255 | cluster | 10:11 | 21777.34 | -1.84 | 57.15 |  | -1.84 | 57.15 | 16 | int | 0.188 | 60000 | 788 | 1 | 3.04 | 17 |  | 1529.82 |  | 1.94 |  |  |  | 917.89 | 0.86 |  | 2237 |  | -97.71910941 | 33.15245162 | 798.45 | 3t x 3t
4230 | 17256 | metal loss corrosion | 10:19 | 21777.34 | -1.84 | 57.15 |  | -1.84 | 57.15 | 16 | int | 0.188 | 60000 | 788 | 0.33 | 0.59 | 17 | [10 empty] | 2237 |  | -97.71910941 | 33.15245162 | 798.45 | 3t x 3t
4230 | 17257 | metal loss corrosion | 10:26 | 21777.34 | -1.84 | 57.15 |  | -1.84 | 57.15 | 16 | int | 0.188 | 60000 | 788 | 0.9 | 0.59 | 10 | [10 empty] | 2237 |  | -97.71910941 | 33.15245163 | 798.45 | 3t x 3t
4230 | 17258 | cluster | 1:20 | 21777.35 | -1.84 | 57.15 |  | -1.84 | 57.15 | 16 | int | 0.188 | 60000 | 788 | 2.12 | 1.7 | 15 |  | 1496.76 |  | 1.9 |  |  |  | 898.06 | 0.88 |  | 2238 |  | -97.71910942 | 33.15245164 | 798.45 | 3t x 3t
4230 | 17259 | metal loss corrosion | 1:20 | 21777.35 | -1.84 | 57.15 |  | -1.84 | 57.15 | 16 | int | 0.188 | 60000 | 788 | 0.36 | 0.76 | 10 | [10 empty] | 2238 |  | -97.71910942 | 33.15245164 | 798.45 | 3t x 3t
4230 | 17260 | metal loss corrosion | 2:00 | 21777.36 | -1.85 | 57.14 |  | -1.85 | 57.14 | 16 | int | 0.188 | 60000 | 788 | 0.32 | 0.59 | 10 | [10 empty] | 2236 |  | -97.71910942 | 33.15245166 | 798.45 | 3t x 3t
4230 | 17261 | metal loss corrosion | 10:40 | 21777.37 | -1.87 | 57.12 |  | -1.87 | 57.12 | 16 | int | 0.188 | 60000 | 788 | 0.65 | 1.06 | 8 | [10 empty] | 2237 |  | -97.71910943 | 33.1524517 | 798.45 | 3t x 3t
4230 | 17262 | metal loss corrosion | 10:11 | 21777.39 | -1.88 | 57.1 |  | -1.88 | 57.1 | 16 | int | 0.188 | 60000 | 788 | 0.34 | 0.59 | 12 | [10 empty] | 2237 |  | -97.71910944 | 33.15245175 | 798.45 | 3t x 3t
4230 | 17263 | metal loss corrosion | 1:36 | 21777.41 | -1.91 | 57.08 |  | -1.91 | 57.08 | 16 | int | 0.188 | 60000 | 788 | 0.39 | 0.59 | 13 | [10 empty] | 2238 |  | -97.71910945 | 33.15245181 | 798.45 | 3t x 3t
4230 | 17264 | metal loss corrosion | 2:01 | 21777.44 | -1.94 | 57.05 |  | -1.94 | 57.05 | 16 | int | 0.188 | 60000 | 788 | 0.52 | 0.62 | 17 |  | 1544.36 |  | 1.96 |  |  |  | 926.62 | 0.85 |  |  |  | -97.71910947 | 33.1524519 | 798.45
4230 | 17265 | metal loss corrosion | 12:38 | 21777.48 | -1.98 | 57.01 |  | -1.98 | 57.01 | 16 | int | 0.188 | 60000 | 788 | 0.34 | 0.68 | 13 |  | 1548.84 |  | 1.97 |  |  |  | 929.31 | 0.85 |  |  |  | -97.71910949 | 33.152452 | 798.45
4230 | 17266 | metal loss corrosion | 1:36 | 21777.48 | -1.98 | 57.01 |  | -1.98 | 57.01 | 16 | int | 0.188 | 60000 | 788 | 0.46 | 0.59 | 15 | [10 empty] | 2238 |  | -97.71910949 | 33.15245201 | 798.45 | 3t x 3t
4230 | 17267 | cluster | 9:34 | 21777.49 | -1.99 | 57 |  | -1.99 | 57 | 16 | int | 0.188 | 60000 | 788 | 2.45 | 3.48 | 15 |  | 1488.49 |  | 1.89 |  |  |  | 893.09 | 0.88 |  | 2239 |  | -97.71910949 | 33.15245203 | 798.44 | 3t x 3t
4230 | 17268 | metal loss corrosion | 9:34 | 21777.49 | -1.99 | 57 |  | -1.99 | 57 | 16 | int | 0.188 | 60000 | 788 | 0.32 | 0.59 | 12 | [10 empty] | 2239 |  | -97.71910949 | 33.15245203 | 798.44 | 3t x 3t
4230 | 17269 | metal loss corrosion | 10:45 | 21777.5 | -2 | 56.99 |  | -2 | 56.99 | 16 | int | 0.188 | 60000 | 788 | 0.32 | 0.77 | 10 | [12 empty] | -97.7191095 | 33.15245206 | 798.44
4230 | 17270 | metal loss corrosion | 9:51 | 21777.54 | -2.04 | 56.95 |  | -2.04 | 56.95 | 16 | int | 0.188 | 60000 | 788 | 0.32 | 0.59 | 13 | [10 empty] | 2239 |  | -97.71910952 | 33.15245217 | 798.44 | 3t x 3t
4230 | 17271 | metal loss corrosion | 12:49 | 21777.56 | -2.06 | 56.93 |  | -2.06 | 56.93 | 16 | int | 0.188 | 60000 | 788 | 0.35 | 0.59 | 10 | [12 empty] | -97.71910953 | 33.15245222 | 798.44
4230 | 17272 | metal loss corrosion | 10:00 | 21777.59 | -2.09 | 56.9 |  | -2.09 | 56.9 | 16 | int | 0.188 | 60000 | 788 | 0.55 | 0.59 | 13 | [10 empty] | 2239 |  | -97.71910955 | 33.1524523 | 798.44 | 3t x 3t
4230 | 17273 | metal loss corrosion | 9:49 | 21777.64 | -2.13 | 56.85 |  | -2.13 | 56.85 | 16 | int | 0.188 | 60000 | 788 | 0.65 | 0.59 | 12 | [10 empty] | 2239 |  | -97.71910957 | 33.15245242 | 798.44 | 3t x 3t
4230 | 17274 | metal loss corrosion | 11:01 | 21777.66 | -2.15 | 56.83 |  | -2.15 | 56.83 | 16 | int | 0.188 | 60000 | 788 | 0.38 | 0.59 | 10 | [12 empty] | -97.71910958 | 33.15245248 | 798.44
4230 | 17275 | metal loss corrosion | 1:30 | 21777.66 | -2.16 | 56.83 |  | -2.16 | 56.83 | 16 | int | 0.188 | 60000 | 788 | 0.55 | 0.59 | 10 | [12 empty] | -97.71910958 | 33.15245249 | 798.44
4230 | 17276 | metal loss corrosion | 10:16 | 21777.66 | -2.16 | 56.83 |  | -2.16 | 56.83 | 16 | int | 0.188 | 60000 | 788 | 0.42 | 0.59 | 15 | [10 empty] | 2239 |  | -97.71910958 | 33.15245249 | 798.44 | 3t x 3t
4230 | 17277 | metal loss corrosion | 9:41 | 21777.75 | -2.25 | 56.74 |  | -2.25 | 56.74 | 16 | int | 0.188 | 60000 | 788 | 0.5 | 0.84 | 13 |  | 1546.28 |  | 1.96 |  |  |  | 927.77 | 0.85 |  |  |  | -97.71910963 | 33.15245274 | 798.43
4230 | 17278 | metal loss corrosion | 12:44 | 21777.76 | -2.26 | 56.73 |  | -2.26 | 56.73 | 16 | int | 0.188 | 60000 | 788 | 0.51 | 0.59 | 12 | [12 empty] | -97.71910964 | 33.15245276 | 798.43
4230 | 17279 | cluster | 1:01 | 21777.78 | -2.28 | 56.71 |  | -2.28 | 56.71 | 16 | int | 0.188 | 60000 | 788 | 1.49 | 1.13 | 12 | [10 empty] | 2240 |  | -97.71910965 | 33.15245281 | 798.43 | 3t x 3t
4230 | 17280 | metal loss corrosion | 1:01 | 21777.78 | -2.28 | 56.71 |  | -2.28 | 56.71 | 16 | int | 0.188 | 60000 | 788 | 0.33 | 1.13 | 10 | [10 empty] | 2240 |  | -97.71910965 | 33.15245281 | 798.43 | 3t x 3t
4230 | 17281 | cluster | 10:59 | 21777.79 | -2.28 | 56.7 |  | -2.28 | 56.7 | 16 | int | 0.188 | 60000 | 788 | 1.56 | 1.83 | 15 |  | 1513.38 |  | 1.92 |  |  |  | 908.03 | 0.87 |  | 2241 |  | -97.71910965 | 33.15245283 | 798.43 | 3t x 3t
4230 | 17282 | metal loss corrosion | 10:59 | 21777.79 | -2.28 | 56.7 |  | -2.28 | 56.7 | 16 | int | 0.188 | 60000 | 788 | 0.44 | 0.59 | 15 | [10 empty] | 2241 |  | -97.71910965 | 33.15245283 | 798.43 | 3t x 3t
4230 | 17283 | metal loss corrosion | 11:10 | 21777.8 | -2.3 | 56.69 |  | -2.3 | 56.69 | 16 | int | 0.188 | 60000 | 788 | 0.47 | 0.59 | 12 | [10 empty] | 2241 |  | -97.71910966 | 33.15245288 | 798.43 | 3t x 3t
4230 | 17284 | metal loss corrosion | 11:17 | 21777.81 | -2.3 | 56.68 |  | -2.3 | 56.68 | 16 | int | 0.188 | 60000 | 788 | 0.33 | 0.59 | 10 | [10 empty] | 2241 |  | -97.71910966 | 33.15245289 | 798.43 | 3t x 3t
4230 | 17285 | metal loss corrosion | 1:53 | 21777.81 | -2.3 | 56.68 |  | -2.3 | 56.68 | 16 | int | 0.188 | 60000 | 788 | 0.35 | 0.59 | 12 | [12 empty] | -97.71910966 | 33.15245289 | 798.43
4230 | 17286 | metal loss corrosion | 1:05 | 21777.83 | -2.32 | 56.66 |  | -2.32 | 56.66 | 16 | int | 0.188 | 60000 | 788 | 0.32 | 0.59 | 12 | [10 empty] | 2240 |  | -97.71910968 | 33.15245294 | 798.43 | 3t x 3t
4230 | 17287 | metal loss corrosion | 9:50 | 21777.85 | -2.34 | 56.64 |  | -2.34 | 56.64 | 16 | int | 0.188 | 60000 | 788 | 0.39 | 1.04 | 12 | [10 empty] | 2242 |  | -97.71910969 | 33.152453 | 798.43 | 3t x 3t
4230 | 17288 | cluster | 9:36 | 21777.85 | -2.34 | 56.64 |  | -2.34 | 56.64 | 16 | int | 0.188 | 60000 | 788 | 1.51 | 2.05 | 12 | [10 empty] | 2242 |  | -97.71910969 | 33.152453 | 798.43 | 3t x 3t
4230 | 17289 | metal loss corrosion | 10:25 | 21777.85 | -2.35 | 56.64 |  | -2.35 | 56.64 | 16 | int | 0.188 | 60000 | 788 | 0.54 | 1.07 | 10 | [12 empty] | -97.71910969 | 33.152453 | 798.43
4230 | 17290 | metal loss corrosion | 1:04 | 21777.87 | -2.37 | 56.62 |  | -2.37 | 56.62 | 16 | int | 0.188 | 60000 | 788 | 0.38 | 0.59 | 10 | [10 empty] | 2240 |  | -97.7191097 | 33.15245306 | 798.43 | 3t x 3t
4230 | 17291 | metal loss corrosion | 11:08 | 21777.89 | -2.38 | 56.6 |  | -2.38 | 56.6 | 16 | int | 0.188 | 60000 | 788 | 0.34 | 0.59 | 10 | [10 empty] | 2241 |  | -97.71910971 | 33.1524531 | 798.43 | 3t x 3t
4230 | 17292 | metal loss corrosion | 10:50 | 21777.89 | -2.39 | 56.6 |  | -2.39 | 56.6 | 16 | int | 0.188 | 60000 | 788 | 0.34 | 0.59 | 13 |  | 1548.84 |  | 1.97 |  |  |  | 929.31 | 0.85 |  |  |  | -97.71910971 | 33.15245311 | 798.43
4230 | 17293 | metal loss corrosion | 9:36 | 21777.91 | -2.4 | 56.58 |  | -2.4 | 56.58 | 16 | int | 0.188 | 60000 | 788 | 0.33 | 0.59 | 10 | [10 empty] | 2242 |  | -97.71910972 | 33.15245316 | 798.43 | 3t x 3t
4230 | 17294 | metal loss corrosion | 9:49 | 21777.92 | -2.42 | 56.57 |  | -2.42 | 56.57 | 16 | int | 0.188 | 60000 | 788 | 0.58 | 0.59 | 10 | [10 empty] | 2242 |  | -97.71910973 | 33.15245321 | 798.43 | 3t x 3t
4230 | 17295 | metal loss corrosion | 2:02 | 21778.01 | -2.51 | 56.48 |  | -2.51 | 56.48 | 16 | int | 0.188 | 60000 | 788 | 0.34 | 0.59 | 10 | [12 empty] | -97.71910978 | 33.15245345 | 798.42
4230 | 17296 | metal loss corrosion | 10:18 | 21778.02 | -2.51 | 56.47 |  | -2.51 | 56.47 | 16 | int | 0.188 | 60000 | 788 | 0.52 | 0.59 | 15 |  | 1544.97 |  | 1.96 |  |  |  | 926.98 | 0.85 |  |  |  | -97.71910978 | 33.15245346 | 798.42
4230 | 17297 | metal loss corrosion | 9:51 | 21778.03 | -2.53 | 56.46 |  | -2.53 | 56.46 | 16 | int | 0.188 | 60000 | 788 | 0.32 | 0.59 | 17 |  | 1548.49 |  | 1.97 |  |  |  | 929.09 | 0.85 |  |  |  | -97.71910978 | 33.15245349 | 798.42
4230 | 17298 | metal loss corrosion | 9:53 | 21778.11 | -2.6 | 56.39 |  | -2.6 | 56.39 | 16 | int | 0.188 | 60000 | 788 | 0.74 | 0.73 | 17 |  | 1537.95 |  | 1.95 |  |  |  | 922.77 | 0.85 |  |  |  | -97.71910982 | 33.15245369 | 798.42
4230 | 17299 | metal loss corrosion | 9:33 | 21778.11 | -2.61 | 56.38 |  | -2.61 | 56.38 | 16 | int | 0.188 | 60000 | 788 | 0.42 | 0.61 | 13 |  | 1547.67 |  | 1.96 |  |  |  | 928.6 | 0.85 |  |  |  | -97.71910983 | 33.15245372 | 798.42
4230 | 17300 | metal loss corrosion | 10:20 | 21778.12 | -2.62 | 56.37 |  | -2.62 | 56.37 | 16 | int | 0.188 | 60000 | 788 | 0.56 | 0.59 | 19 |  | 1542.1 |  | 1.96 |  |  |  | 925.26 | 0.85 |  |  |  | -97.71910983 | 33.15245375 | 798.42
4230 | 17301 | metal loss corrosion | 2:00 | 21778.13 | -2.63 | 56.36 |  | -2.63 | 56.36 | 16 | int | 0.188 | 60000 | 788 | 0.39 | 0.59 | 12 | [12 empty] | -97.71910984 | 33.15245378 | 798.42
4230 | 17302 | cluster | 12:56 | 21778.39 | -2.88 | 56.1 |  | -2.88 | 56.1 | 16 | int | 0.188 | 60000 | 788 | 3.38 | 4.78 | 15 |  | 1468.9 |  | 1.86 |  |  |  | 881.34 | 0.89 |  | 2243 |  | -97.71910998 | 33.15245446 | 798.41 | 3t x 3t
4230 | 17303 | metal loss corrosion | 1:27 | 21778.39 | -2.88 | 56.1 |  | -2.88 | 56.1 | 16 | int | 0.188 | 60000 | 788 | 0.99 | 0.59 | 12 | [10 empty] | 2243 |  | -97.71910998 | 33.15245446 | 798.41 | 3t x 3t
4230 | 17304 | metal loss corrosion | 1:49 | 21778.39 | -2.88 | 56.1 |  | -2.88 | 56.1 | 16 | int | 0.188 | 60000 | 788 | 0.39 | 0.67 | 19 |  | 1546.46 |  | 1.96 |  |  |  | 927.88 | 0.85 |  |  |  | -97.71910998 | 33.15245446 | 798.41
4230 | 17305 | metal loss corrosion | 12:56 | 21778.4 | -2.9 | 56.09 |  | -2.9 | 56.09 | 16 | int | 0.188 | 60000 | 788 | 0.49 | 1.05 | 10 | [10 empty] | 2243 |  | -97.71910998 | 33.15245449 | 798.41 | 3t x 3t
4230 | 17306 | metal loss corrosion | 1:14 | 21778.4 | -2.9 | 56.09 |  | -2.9 | 56.09 | 16 | int | 0.188 | 60000 | 788 | 0.81 | 0.59 | 10 | [10 empty] | 2243 |  | -97.71910999 | 33.1524545 | 798.41 | 3t x 3t
4230 | 17307 | metal loss corrosion | 11:33 | 21778.46 | -2.95 | 56.03 |  | -2.95 | 56.03 | 16 | int | 0.188 | 60000 | 788 | 0.36 | 0.59 | 10 | [12 empty] | -97.71911001 | 33.15245465 | 798.41
4230 | 17308 | metal loss corrosion | 1:38 | 21778.51 | -3 | 55.99 |  | -3 | 55.99 | 16 | int | 0.188 | 60000 | 788 | 0.39 | 0.59 | 10 | [10 empty] | 2243 |  | -97.71911004 | 33.15245478 | 798.41 | 3t x 3t
4230 | 17309 | metal loss corrosion | 10:40 | 21778.53 | -3.03 | 55.96 |  | -3.03 | 55.96 | 16 | int | 0.188 | 60000 | 788 | 0.38 | 0.59 | 12 | [10 empty] | 2244 |  | -97.71911005 | 33.15245485 | 798.4 | 3t x 3t
4230 | 17310 | cluster | 10:26 | 21778.53 | -3.03 | 55.96 |  | -3.03 | 55.96 | 16 | int | 0.188 | 60000 | 788 | 1.43 | 1.56 | 15 |  | 1518.49 |  | 1.93 |  |  |  | 911.1 | 0.86 |  | 2244 |  | -97.71911005 | 33.15245485 | 798.4 | 3t x 3t
4230 | 17311 | metal loss corrosion | 1:51 | 21778.53 | -3.03 | 55.96 |  | -3.03 | 55.96 | 16 | int | 0.188 | 60000 | 788 | 0.57 | 0.59 | 13 | [10 empty] | 2243 |  | -97.71911006 | 33.15245486 | 798.4 | 3t x 3t
4230 | 17312 | metal loss corrosion | 1:33 | 21778.55 | -3.05 | 55.94 |  | -3.05 | 55.94 | 16 | int | 0.188 | 60000 | 788 | 0.34 | 0.59 | 13 | [10 empty] | 2243 |  | -97.71911007 | 33.15245491 | 798.4 | 3t x 3t
4230 | 17313 | cluster | 9:48 | 21778.57 | -3.06 | 55.92 |  | -3.06 | 55.92 | 16 | int | 0.188 | 60000 | 788 | 1.91 | 1.82 | 17 |  | 1496.7 |  | 1.9 |  |  |  | 898.02 | 0.88 |  | 2245 |  | -97.71911007 | 33.15245494 | 798.4 | 3t x 3t
4230 | 17314 | metal loss corrosion | 9:59 | 21778.57 | -3.06 | 55.92 |  | -3.06 | 55.92 | 16 | int | 0.188 | 60000 | 788 | 0.94 | 0.64 | 12 | [10 empty] | 2245 |  | -97.71911007 | 33.15245494 | 798.4 | 3t x 3t
4230 | 17315 | metal loss corrosion | 11:06 | 21778.57 | -3.07 | 55.92 |  | -3.07 | 55.92 | 16 | int | 0.188 | 60000 | 788 | 0.35 | 0.85 | 10 | [12 empty] | -97.71911008 | 33.15245496 | 798.4
4230 | 17316 | metal loss corrosion | 10:26 | 21778.6 | -3.09 | 55.89 |  | -3.09 | 55.89 | 16 | int | 0.188 | 60000 | 788 | 0.64 | 0.69 | 15 | [10 empty] | 2244 |  | -97.71911009 | 33.15245503 | 798.4 | 3t x 3t
4230 | 17317 | metal loss corrosion | 1:30 | 21778.6 | -3.1 | 55.89 |  | -3.1 | 55.89 | 16 | int | 0.188 | 60000 | 788 | 0.33 | 0.59 | 15 | [10 empty] | 2243 |  | -97.71911009 | 33.15245503 | 798.4 | 3t x 3t
4230 | 17318 | metal loss corrosion | 1:18 | 21778.61 | -3.11 | 55.88 |  | -3.11 | 55.88 | 16 | int | 0.188 | 60000 | 788 | 0.64 | 0.59 | 8 | [10 empty] | 2243 |  | -97.7191101 | 33.15245507 | 798.4 | 3t x 3t
4230 | 17319 | metal loss corrosion | 1:02 | 21778.62 | -3.12 | 55.87 |  | -3.12 | 55.87 | 16 | int | 0.188 | 60000 | 788 | 0.38 | 0.59 | 15 | [10 empty] | 2243 |  | -97.7191101 | 33.15245509 | 798.4 | 3t x 3t
4230 | 17320 | metal loss corrosion | 1:56 | 21778.63 | -3.12 | 55.86 |  | -3.12 | 55.86 | 16 | int | 0.188 | 60000 | 788 | 0.32 | 0.59 | 10 | [10 empty] | 2243 |  | -97.7191101 | 33.15245511 | 798.4 | 3t x 3t
4230 | 17321 | metal loss corrosion | 9:48 | 21778.64 | -3.14 | 55.85 |  | -3.14 | 55.85 | 16 | int | 0.188 | 60000 | 788 | 0.45 | 0.59 | 17 | [10 empty] | 2245 |  | -97.71911011 | 33.15245514 | 798.4 | 3t x 3t
4230 | 17322 | metal loss corrosion | 10:06 | 21778.69 | -3.18 | 55.81 |  | -3.18 | 55.81 | 16 | int | 0.188 | 60000 | 788 | 0.48 | 0.59 | 15 | [10 empty] | 2245 |  | -97.71911014 | 33.15245527 | 798.4 | 3t x 3t
4230 | 17323 | metal loss corrosion | 1:09 | 21778.75 | -3.25 | 55.74 |  | -3.25 | 55.74 | 16 | int | 0.188 | 60000 | 788 | 0.33 | 0.62 | 12 | [10 empty] | 2246 |  | -97.71911017 | 33.15245545 | 798.4 | 3t x 3t
4230 | 17324 | cluster | 1:04 | 21778.75 | -3.25 | 55.74 |  | -3.25 | 55.74 | 16 | int | 0.188 | 60000 | 788 | 1.64 | 3.16 | 13 |  | 1516.59 |  | 1.92 |  |  |  | 909.96 | 0.87 |  | 2246 |  | -97.71911017 | 33.15245545 | 798.4 | 3t x 3t
4230 | 17325 | metal loss corrosion | 1:41 | 21778.8 | -3.3 | 55.69 |  | -3.3 | 55.69 | 16 | int | 0.188 | 60000 | 788 | 0.92 | 0.59 | 12 | [10 empty] | 2246 |  | -97.7191102 | 33.15245559 | 798.39 | 3t x 3t
4230 | 17326 | metal loss corrosion | 1:18 | 21778.81 | -3.3 | 55.68 |  | -3.3 | 55.68 | 16 | int | 0.188 | 60000 | 788 | 0.55 | 0.59 | 12 | [10 empty] | 2246 |  | -97.7191102 | 33.15245559 | 798.39 | 3t x 3t
4230 | 17327 | metal loss corrosion | 1:04 | 21778.81 | -3.31 | 55.68 |  | -3.31 | 55.68 | 16 | int | 0.188 | 60000 | 788 | 0.89 | 0.59 | 13 | [10 empty] | 2246 |  | -97.7191102 | 33.1524556 | 798.39 | 3t x 3t
4230 | 17328 | metal loss corrosion | 12:33 | 21778.81 | -3.31 | 55.68 |  | -3.31 | 55.68 | 16 | int | 0.188 | 60000 | 788 | 0.47 | 1.05 | 10 | [12 empty] | -97.71911021 | 33.15245562 | 798.39
4230 | 17329 | metal loss corrosion | 1:31 | 21778.82 | -3.32 | 55.67 |  | -3.32 | 55.67 | 16 | int | 0.188 | 60000 | 788 | 0.83 | 0.59 | 12 | [10 empty] | 2246 |  | -97.71911021 | 33.15245563 | 798.39 | 3t x 3t
4230 | 17330 | metal loss corrosion | 2:02 | 21778.83 | -3.32 | 55.67 |  | -3.32 | 55.67 | 16 | int | 0.188 | 60000 | 788 | 0.61 | 0.62 | 15 |  | 1543.05 |  | 1.96 |  |  |  | 925.83 | 0.85 |  |  |  | -97.71911021 | 33.15245565 | 798.39
4230 | 17331 | metal loss corrosion | 2:02 | 21778.93 | -3.42 | 55.56 |  | -3.42 | 55.56 | 16 | int | 0.188 | 60000 | 788 | 0.48 | 0.59 | 10 | [12 empty] | -97.71911027 | 33.15245592 | 798.39
4230 | 17332 | metal loss corrosion | 10:43 | 21778.97 | -3.47 | 55.52 |  | -3.47 | 55.52 | 16 | int | 0.188 | 60000 | 788 | 0.32 | 0.59 | 12 | [10 empty] | 2247 |  | -97.71911029 | 33.15245604 | 798.39 | 3t x 3t
4230 | 17333 | cluster | 10:40 | 21778.97 | -3.47 | 55.52 |  | -3.47 | 55.52 | 16 | int | 0.188 | 60000 | 788 | 1.21 | 3.17 | 12 | [10 empty] | 2247 |  | -97.71911029 | 33.15245604 | 798.39 | 3t x 3t
4230 | 17334 | metal loss corrosion | 10:55 | 21779 | -3.49 | 55.49 |  | -3.49 | 55.49 | 16 | int | 0.188 | 60000 | 788 | 0.88 | 1.17 | 8 | [10 empty] | 2247 |  | -97.7191103 | 33.15245611 | 798.39 | 3t x 3t
4230 | 17335 | metal loss corrosion | 11:17 | 21779.01 | -3.51 | 55.48 |  | -3.51 | 55.48 | 16 | int | 0.188 | 60000 | 788 | 0.69 | 0.59 | 10 | [10 empty] | 2247 |  | -97.71911031 | 33.15245615 | 798.39 | 3t x 3t
4230 | 17336 | metal loss corrosion | 10:40 | 21779.02 | -3.52 | 55.47 |  | -3.52 | 55.47 | 16 | int | 0.188 | 60000 | 788 | 0.53 | 0.59 | 12 | [10 empty] | 2247 |  | -97.71911032 | 33.15245618 | 798.39 | 3t x 3t
4230 | 17337 | cluster | 1:31 | 21779.04 | -3.54 | 55.45 |  | -3.54 | 55.45 | 16 | int | 0.188 | 60000 | 788 | 1.19 | 2.6 | 15 |  | 1526.25 |  | 1.94 |  |  |  | 915.75 | 0.86 |  | 2248 |  | -97.71911033 | 33.15245623 | 798.39 | 3t x 3t
4230 | 17338 | metal loss corrosion | 1:57 | 21779.04 | -3.54 | 55.45 |  | -3.54 | 55.45 | 16 | int | 0.188 | 60000 | 788 | 0.41 | 0.59 | 10 | [10 empty] | 2248 |  | -97.71911033 | 33.15245623 | 798.39 | 3t x 3t
4230 | 17339 | metal loss corrosion | 1:31 | 21779.06 | -3.55 | 55.43 |  | -3.55 | 55.43 | 16 | int | 0.188 | 60000 | 788 | 0.94 | 0.59 | 12 | [10 empty] | 2248 |  | -97.71911034 | 33.15245628 | 798.38 | 3t x 3t
4230 | 17340 | metal loss corrosion | 12:58 | 21779.07 | -3.57 | 55.42 |  | -3.57 | 55.42 | 16 | int | 0.188 | 60000 | 788 | 0.47 | 1.55 | 10 | [12 empty] | -97.71911035 | 33.15245631 | 798.38
4230 | 17341 | metal loss corrosion | 1:42 | 21779.07 | -3.57 | 55.42 |  | -3.57 | 55.42 | 16 | int | 0.188 | 60000 | 788 | 0.62 | 0.59 | 13 | [10 empty] | 2248 |  | -97.71911035 | 33.15245632 | 798.38 | 3t x 3t
4230 | 17342 | metal loss corrosion | 1:59 | 21779.1 | -3.6 | 55.39 |  | -3.6 | 55.39 | 16 | int | 0.188 | 60000 | 788 | 0.43 | 0.59 | 15 | [10 empty] | 2248 |  | -97.71911036 | 33.1524564 | 798.38 | 3t x 3t
4230 | 17343 | metal loss corrosion | 1:00 | 21779.16 | -3.66 | 55.33 |  | -3.66 | 55.33 | 16 | int | 0.188 | 60000 | 788 | 0.32 | 0.74 | 10 | [12 empty] | -97.71911039 | 33.15245656 | 798.38
4230 | 17344 | metal loss corrosion | 10:53 | 21779.17 | -3.67 | 55.32 |  | -3.67 | 55.32 | 16 | int | 0.188 | 60000 | 788 | 0.46 | 0.65 | 10 | [12 empty] | -97.7191104 | 33.15245659 | 798.38
4230 | 17345 | metal loss corrosion | 1:12 | 21779.26 | -3.76 | 55.23 |  | -3.76 | 55.23 | 16 | int | 0.188 | 60000 | 788 | 0.32 | 0.59 | 12 | [12 empty] | -97.71911045 | 33.15245683 | 798.38
4230 | 17346 | metal loss corrosion | 2:00 | 21779.29 | -3.79 | 55.2 |  | -3.79 | 55.2 | 16 | int | 0.188 | 60000 | 788 | 0.47 | 0.59 | 15 |  | 1546.2 |  | 1.96 |  |  |  | 927.72 | 0.85 |  |  |  | -97.71911046 | 33.15245691 | 798.38
4230 | 17347 | metal loss corrosion | 10:07 | 21779.29 | -3.79 | 55.2 |  | -3.79 | 55.2 | 16 | int | 0.188 | 60000 | 788 | 0.4 | 0.59 | 13 |  | 1548.03 |  | 1.96 |  |  |  | 928.82 | 0.85 |  |  |  | -97.71911046 | 33.15245691 | 798.38
4230 | 17348 | metal loss corrosion | 10:41 | 21779.34 | -3.83 | 55.15 |  | -3.83 | 55.15 | 16 | int | 0.188 | 60000 | 788 | 0.32 | 0.66 | 17 |  | 1548.49 |  | 1.97 |  |  |  | 929.09 | 0.85 |  |  |  | -97.71911049 | 33.15245703 | 798.37
4230 | 17349 | metal loss corrosion | 10:22 | 21779.37 | -3.87 | 55.12 |  | -3.87 | 55.12 | 16 | int | 0.188 | 60000 | 788 | 0.37 | 0.66 | 13 |  | 1548.37 |  | 1.96 |  |  |  | 929.02 | 0.85 |  |  |  | -97.71911051 | 33.15245713 | 798.37
4230 | 17350 | cluster | 10:46 | 21779.41 | -3.91 | 55.08 |  | -3.91 | 55.08 | 16 | int | 0.188 | 60000 | 788 | 0.78 | 1.63 | 13 |  | 1540.26 |  | 1.95 |  |  |  | 924.16 | 0.85 |  | 2249 |  | -97.71911053 | 33.15245724 | 798.37 | 3t x 3t
4230 | 17351 | metal loss corrosion | 10:59 | 21779.41 | -3.91 | 55.08 |  | -3.91 | 55.08 | 16 | int | 0.188 | 60000 | 788 | 0.32 | 0.76 | 8 | [10 empty] | 2249 |  | -97.71911053 | 33.15245724 | 798.37 | 3t x 3t
4230 | 17352 | cluster | 1:52 | 21779.42 | -3.92 | 55.07 |  | -3.92 | 55.07 | 16 | int | 0.188 | 60000 | 788 | 1.73 | 1.76 | 15 |  | 1508.39 |  | 1.91 |  |  |  | 905.03 | 0.87 |  | 2250 |  | -97.71911053 | 33.15245726 | 798.37 | 3t x 3t
4230 | 17353 | metal loss corrosion | 1:52 | 21779.42 | -3.92 | 55.07 |  | -3.92 | 55.07 | 16 | int | 0.188 | 60000 | 788 | 0.32 | 0.59 | 12 | [10 empty] | 2250 |  | -97.71911053 | 33.15245726 | 798.37 | 3t x 3t
4230 | 17354 | metal loss corrosion | 10:46 | 21779.45 | -3.95 | 55.04 |  | -3.95 | 55.04 | 16 | int | 0.188 | 60000 | 788 | 0.32 | 0.59 | 13 | [10 empty] | 2249 |  | -97.71911055 | 33.15245734 | 798.37 | 3t x 3t
4230 | 17355 | metal loss corrosion | 1:04 | 21779.47 | -3.97 | 55.02 |  | -3.97 | 55.02 | 16 | int | 0.188 | 60000 | 788 | 0.76 | 0.59 | 12 | [12 empty] | -97.71911056 | 33.1524574 | 798.37
4230 | 17356 | metal loss corrosion | 1:59 | 21779.49 | -3.99 | 55 |  | -3.99 | 55 | 16 | int | 0.188 | 60000 | 788 | 0.39 | 0.59 | 15 | [10 empty] | 2250 |  | -97.71911057 | 33.15245744 | 798.37 | 3t x 3t
4230 | 17357 | metal loss corrosion | 10:13 | 21779.49 | -3.99 | 55 |  | -3.99 | 55 | 16 | int | 0.188 | 60000 | 788 | 0.32 | 0.59 | 19 |  | 1547.93 |  | 1.96 |  |  |  | 928.76 | 0.85 |  |  |  | -97.71911057 | 33.15245745 | 798.37
4230 | 17358 | metal loss corrosion | 2:09 | 21779.52 | -4.01 | 54.97 |  | -4.01 | 54.97 | 16 | int | 0.188 | 60000 | 788 | 0.57 | 0.59 | 12 | [10 empty] | 2250 |  | -97.71911058 | 33.15245752 | 798.37 | 3t x 3t
4230 | 17359 | metal loss corrosion | 9:58 | 21779.62 | -4.12 | 54.87 |  | -4.12 | 54.87 | 16 | int | 0.188 | 60000 | 788 | 0.8 | 0.65 | 13 | [10 empty] | 2251 |  | -97.71911064 | 33.1524578 | 798.36 | 3t x 3t
4230 | 17360 | cluster | 9:39 | 21779.62 | -4.12 | 54.87 |  | -4.12 | 54.87 | 16 | int | 0.188 | 60000 | 788 | 1.94 | 3.84 | 17 |  | 1495.36 |  | 1.9 |  |  |  | 897.22 | 0.88 |  | 2251 |  | -97.71911064 | 33.1524578 | 798.36 | 3t x 3t
4230 | 17361 | metal loss corrosion | 10:19 | 21779.62 | -4.12 | 54.87 |  | -4.12 | 54.87 | 16 | int | 0.188 | 60000 | 788 | 0.52 | 0.59 | 12 | [10 empty] | 2251 |  | -97.71911064 | 33.1524578 | 798.36 | 3t x 3t
4230 | 17362 | metal loss corrosion | 12:43 | 21779.66 | -4.16 | 54.83 |  | -4.16 | 54.83 | 16 | int | 0.188 | 60000 | 788 | 0.95 | 0.59 | 10 | [12 empty] | -97.71911066 | 33.15245792 | 798.36
4230 | 17363 | metal loss corrosion | 1:05 | 21779.68 | -4.18 | 54.81 |  | -4.18 | 54.81 | 16 | int | 0.188 | 60000 | 788 | 0.32 | 0.59 | 10 | [12 empty] | -97.71911067 | 33.15245797 | 798.36
4230 | 17364 | metal loss corrosion | 11:06 | 21779.68 | -4.18 | 54.81 |  | -4.18 | 54.81 | 16 | int | 0.188 | 60000 | 788 | 0.33 | 0.59 | 10 | [12 empty] | -97.71911067 | 33.15245797 | 798.36
4230 | 17365 | metal loss corrosion | 10:26 | 21779.68 | -4.18 | 54.81 |  | -4.18 | 54.81 | 16 | int | 0.188 | 60000 | 788 | 0.51 | 0.59 | 10 | [10 empty] | 2251 |  | -97.71911067 | 33.15245797 | 798.36 | 3t x 3t
4230 | 17366 | metal loss corrosion | 9:39 | 21779.69 | -4.18 | 54.8 |  | -4.18 | 54.8 | 16 | int | 0.188 | 60000 | 788 | 0.34 | 0.59 | 15 | [10 empty] | 2251 |  | -97.71911068 | 33.15245798 | 798.36 | 3t x 3t
4230 | 17367 | metal loss corrosion | 11:42 | 21779.7 | -4.2 | 54.79 |  | -4.2 | 54.79 | 16 | int | 0.188 | 60000 | 788 | 0.46 | 0.61 | 13 |  | 1547.1 |  | 1.96 |  |  |  | 928.26 | 0.85 |  |  |  | -97.71911068 | 33.15245802 | 798.36
4230 | 17368 | metal loss corrosion | 9:57 | 21779.71 | -4.2 | 54.79 |  | -4.2 | 54.79 | 16 | int | 0.188 | 60000 | 788 | 0.32 | 0.59 | 12 | [10 empty] | 2251 |  | -97.71911069 | 33.15245803 | 798.36 | 3t x 3t
4230 | 17369 | metal loss corrosion | 10:11 | 21779.71 | -4.21 | 54.78 |  | -4.21 | 54.78 | 16 | int | 0.188 | 60000 | 788 | 0.63 | 0.59 | 8 | [10 empty] | 2251 |  | -97.71911069 | 33.15245805 | 798.36 | 3t x 3t
4230 | 17370 | metal loss corrosion | 9:51 | 21779.75 | -4.25 | 54.74 |  | -4.25 | 54.74 | 16 | int | 0.188 | 60000 | 788 | 0.38 | 0.59 | 17 | [10 empty] | 2251 |  | -97.71911071 | 33.15245815 | 798.36 | 3t x 3t
4230 | 17371 | metal loss corrosion | 12:54 | 21779.81 | -4.3 | 54.68 |  | -4.3 | 54.68 | 16 | int | 0.188 | 60000 | 788 | 0.39 | 0.59 | 12 | [12 empty] | -97.71911074 | 33.15245831 | 798.36
4230 | 17372 | metal loss corrosion | 10:41 | 21779.86 | -4.35 | 54.64 |  | -4.35 | 54.64 | 16 | int | 0.188 | 60000 | 788 | 0.32 | 0.59 | 12 | [12 empty] | -97.71911077 | 33.15245844 | 798.35
4230 | 17373 | metal loss corrosion | 10:21 | 21779.88 | -4.38 | 54.61 |  | -4.38 | 54.61 | 16 | int | 0.188 | 60000 | 788 | 0.32 | 0.59 | 10 | [12 empty] | -97.71911078 | 33.1524585 | 798.35
4230 | 17374 | metal loss corrosion | 9:27 | 21779.89 | -4.39 | 54.6 |  | -4.39 | 54.6 | 16 | int | 0.188 | 60000 | 788 | 0.38 | 0.59 | 13 |  | 1548.37 |  | 1.96 |  |  |  | 929.02 | 0.85 |  |  |  | -97.71911079 | 33.15245854 | 798.35
4230 | 17375 | metal loss corrosion | 2:26 | 21779.91 | -4.41 | 54.58 |  | -4.41 | 54.58 | 16 | int | 0.188 | 60000 | 788 | 0.65 | 0.59 | 12 | [12 empty] | -97.7191108 | 33.15245859 | 798.35
4230 | 17376 | metal loss corrosion | 1:32 | 21779.92 | -4.41 | 54.57 |  | -4.41 | 54.57 | 16 | int | 0.188 | 60000 | 788 | 0.7 | 0.59 | 12 | [12 empty] | -97.7191108 | 33.1524586 | 798.35
4230 | 17377 | cluster | 1:51 | 21779.92 | -4.42 | 54.57 |  | -4.42 | 54.57 | 16 | int | 0.188 | 60000 | 788 | 0.76 | 1.61 | 19 |  | 1536.07 |  | 1.95 |  |  |  | 921.64 | 0.85 |  | 2252 |  | -97.7191108 | 33.15245862 | 798.35 | 3t x 3t
4230 | 17378 | metal loss corrosion | 1:51 | 21779.92 | -4.42 | 54.57 |  | -4.42 | 54.57 | 16 | int | 0.188 | 60000 | 788 | 0.75 | 0.59 | 10 | [10 empty] | 2252 |  | -97.7191108 | 33.15245862 | 798.35 | 3t x 3t
4230 | 17379 | metal loss corrosion | 2:06 | 21779.92 | -4.42 | 54.57 |  | -4.42 | 54.57 | 16 | int | 0.188 | 60000 | 788 | 0.48 | 0.59 | 19 | [10 empty] | 2252 |  | -97.7191108 | 33.15245863 | 798.35 | 3t x 3t
4230 | 17380 | metal loss corrosion | 12:39 | 21779.93 | -4.43 | 54.56 |  | -4.43 | 54.56 | 16 | int | 0.188 | 60000 | 788 | 0.34 | 0.59 | 15 |  | 1548.47 |  | 1.97 |  |  |  | 929.08 | 0.85 |  |  |  | -97.71911081 | 33.15245864 | 798.35
4230 | 17381 | metal loss corrosion | 1:02 | 21779.94 | -4.44 | 54.55 |  | -4.44 | 54.55 | 16 | int | 0.188 | 60000 | 788 | 0.36 | 0.61 | 12 | [12 empty] | -97.71911081 | 33.15245866 | 798.35
4230 | 17382 | metal loss corrosion | 10:16 | 21779.97 | -4.46 | 54.52 |  | -4.46 | 54.52 | 16 | int | 0.188 | 60000 | 788 | 0.41 | 0.59 | 13 | [10 empty] | 2253 |  | -97.71911083 | 33.15245874 | 798.35 | 3t x 3t
4230 | 17383 | cluster | 10:16 | 21779.97 | -4.46 | 54.52 |  | -4.46 | 54.52 | 16 | int | 0.188 | 60000 | 788 | 0.5 | 1.44 | 13 |  | 1546.14 |  | 1.96 |  |  |  | 927.69 | 0.85 |  | 2253 |  | -97.71911083 | 33.15245874 | 798.35 | 3t x 3t
4230 | 17384 | metal loss corrosion | 10:28 | 21779.97 | -4.47 | 54.52 |  | -4.47 | 54.52 | 16 | int | 0.188 | 60000 | 788 | 0.41 | 0.59 | 12 | [10 empty] | 2253 |  | -97.71911083 | 33.15245876 | 798.35 | 3t x 3t
4230 | 17385 | metal loss corrosion | 9:39 | 21780 | -4.5 | 54.49 |  | -4.5 | 54.49 | 16 | int | 0.188 | 60000 | 788 | 0.36 | 0.59 | 15 | [10 empty] | 2254 |  | -97.71911085 | 33.15245884 | 798.35 | 3t x 3t
4230 | 17386 | cluster | 9:24 | 21780 | -4.5 | 54.49 |  | -4.5 | 54.49 | 16 | int | 0.188 | 60000 | 788 | 0.42 | 1.7 | 15 |  | 1546.87 |  | 1.96 |  |  |  | 928.12 | 0.85 |  | 2254 |  | -97.71911085 | 33.15245884 | 798.35 | 3t x 3t
4230 | 17387 | metal loss corrosion | 9:24 | 21780.01 | -4.51 | 54.48 |  | -4.51 | 54.48 | 16 | int | 0.188 | 60000 | 788 | 0.32 | 0.59 | 10 | [10 empty] | 2254 |  | -97.71911085 | 33.15245886 | 798.35 | 3t x 3t
4230 | 17388 | metal loss corrosion | 12:39 | 21780.03 | -4.52 | 54.46 |  | -4.52 | 54.46 | 16 | int | 0.188 | 60000 | 788 | 0.38 | 1.07 | 10 | [12 empty] | -97.71911086 | 33.1524589 | 798.35
4230 | 17389 | metal loss corrosion | 1:34 | 21780.03 | -4.52 | 54.46 |  | -4.52 | 54.46 | 16 | int | 0.188 | 60000 | 788 | 0.34 | 0.59 | 12 | [12 empty] | -97.71911086 | 33.1524589 | 798.35
4230 | 17390 | metal loss corrosion | 1:13 | 21780.05 | -4.54 | 54.44 |  | -4.54 | 54.44 | 16 | int | 0.188 | 60000 | 788 | 0.81 | 0.59 | 10 | [12 empty] | -97.71911087 | 33.15245896 | 798.35
4230 | 17391 | metal loss corrosion | 10:48 | 21780.06 | -4.56 | 54.43 |  | -4.56 | 54.43 | 16 | int | 0.188 | 60000 | 788 | 0.34 | 0.59 | 13 |  | 1548.84 |  | 1.97 |  |  |  | 929.31 | 0.85 |  |  |  | -97.71911088 | 33.15245901 | 798.35
4230 | 17392 | metal loss corrosion | 2:51 | 21780.1 | -4.6 | 54.39 |  | -4.6 | 54.39 | 16 | int | 0.188 | 60000 | 788 | 0.33 | 0.59 | 10 | [12 empty] | -97.7191109 | 33.15245911 | 798.34
4230 | 17393 | metal loss corrosion | 12:01 | 21780.11 | -4.6 | 54.38 |  | -4.6 | 54.38 | 16 | int | 0.188 | 60000 | 788 | 0.42 | 0.59 | 12 | [12 empty] | -97.7191109 | 33.15245912 | 798.34
4230 | 17394 | metal loss corrosion | 12:51 | 21780.13 | -4.63 | 54.36 |  | -4.63 | 54.36 | 16 | int | 0.188 | 60000 | 788 | 0.32 | 0.67 | 13 |  | 1548.99 |  | 1.97 |  |  |  | 929.39 | 0.85 |  |  |  | -97.71911092 | 33.15245918 | 798.34
4230 | 17395 | metal loss corrosion | 12:26 | 21780.13 | -4.63 | 54.36 |  | -4.63 | 54.36 | 16 | int | 0.188 | 60000 | 788 | 0.6 | 0.59 | 10 | [12 empty] | -97.71911092 | 33.15245919 | 798.34
4230 | 17396 | cluster | 9:58 | 21780.14 | -4.64 | 54.35 |  | -4.64 | 54.35 | 16 | int | 0.188 | 60000 | 788 | 1.19 | 2.04 | 15 |  | 1526.25 |  | 1.94 |  |  |  | 915.75 | 0.86 |  | 2255 |  | -97.71911092 | 33.15245922 | 798.34 | 3t x 3t
4230 | 17397 | metal loss corrosion | 9:58 | 21780.14 | -4.64 | 54.35 |  | -4.64 | 54.35 | 16 | int | 0.188 | 60000 | 788 | 0.34 | 0.59 | 15 | [10 empty] | 2255 |  | -97.71911092 | 33.15245922 | 798.34 | 3t x 3t
4230 | 17398 | metal loss corrosion | 9:32 | 21780.15 | -4.65 | 54.34 |  | -4.65 | 54.34 | 16 | int | 0.188 | 60000 | 788 | 0.49 | 0.59 | 13 |  | 1546.49 |  | 1.96 |  |  |  | 927.9 | 0.85 |  |  |  | -97.71911093 | 33.15245924 | 798.34
4230 | 17399 | metal loss corrosion | 10:42 | 21780.18 | -4.67 | 54.31 |  | -4.67 | 54.31 | 16 | int | 0.188 | 60000 | 788 | 0.67 | 1.03 | 12 | [12 empty] | -97.71911094 | 33.15245931 | 798.34
4230 | 17400 | metal loss corrosion | 10:15 | 21780.18 | -4.68 | 54.31 |  | -4.68 | 54.31 | 16 | int | 0.188 | 60000 | 788 | 0.71 | 0.9 | 10 | [10 empty] | 2255 |  | -97.71911094 | 33.15245932 | 798.34 | 3t x 3t
4230 | 17401 | metal loss corrosion | 9:58 | 21780.2 | -4.7 | 54.29 |  | -4.7 | 54.29 | 16 | int | 0.188 | 60000 | 788 | 0.34 | 0.59 | 12 | [10 empty] | 2255 |  | -97.71911095 | 33.15245938 | 798.34 | 3t x 3t
4230 | 17402 | metal loss corrosion | 1:51 | 21780.22 | -4.71 | 54.27 |  | -4.71 | 54.27 | 16 | int | 0.188 | 60000 | 788 | 0.51 | 0.95 | 13 |  | 1546.28 |  | 1.96 |  |  |  | 927.77 | 0.85 |  |  |  | -97.71911096 | 33.15245942 | 798.34
4230 | 17403 | metal loss corrosion | 1:34 | 21780.22 | -4.72 | 54.27 |  | -4.72 | 54.27 | 16 | int | 0.188 | 60000 | 788 | 0.69 | 0.59 | 15 |  | 1541.25 |  | 1.96 |  |  |  | 924.75 | 0.85 |  |  |  | -97.71911097 | 33.15245943 | 798.34
4230 | 17404 | cluster | 12:07 | 21780.24 | -4.73 | 54.25 |  | -4.73 | 54.25 | 16 | int | 0.188 | 60000 | 788 | 0.84 | 1.94 | 12 | [10 empty] | 2256 |  | -97.71911097 | 33.15245947 | 798.34 | 3t x 3t
4230 | 17405 | metal loss corrosion | 12:06 | 21780.24 | -4.73 | 54.25 |  | -4.73 | 54.25 | 16 | int | 0.188 | 60000 | 788 | 0.84 | 0.94 | 8 | [10 empty] | 2256 |  | -97.71911097 | 33.15245947 | 798.34 | 3t x 3t
4230 | 17406 | metal loss corrosion | 11:50 | 21780.25 | -4.75 | 54.24 |  | -4.75 | 54.24 | 16 | int | 0.188 | 60000 | 788 | 0.33 | 0.59 | 12 | [12 empty] | -97.71911098 | 33.15245951 | 798.34
4230 | 17407 | metal loss corrosion | 12:26 | 21780.25 | -4.75 | 54.24 |  | -4.75 | 54.24 | 16 | int | 0.188 | 60000 | 788 | 0.61 | 0.59 | 12 | [10 empty] | 2256 |  | -97.71911098 | 33.15245951 | 798.34 | 3t x 3t
4230 | 17408 | cluster | 11:04 | 21780.32 | -4.82 | 54.17 |  | -4.82 | 54.17 | 16 | int | 0.188 | 60000 | 788 | 0.58 | 1.34 | 13 |  | 1544.64 |  | 1.96 |  |  |  | 926.78 | 0.85 |  | 2257 |  | -97.71911102 | 33.1524597 | 798.34 | 3t x 3t
4230 | 17409 | metal loss corrosion | 11:04 | 21780.32 | -4.82 | 54.17 |  | -4.82 | 54.17 | 16 | int | 0.188 | 60000 | 788 | 0.57 | 0.59 | 10 | [10 empty] | 2257 |  | -97.71911102 | 33.1524597 | 798.34 | 3t x 3t
4230 | 17410 | metal loss corrosion | 11:14 | 21780.33 | -4.83 | 54.16 |  | -4.83 | 54.16 | 16 | int | 0.188 | 60000 | 788 | 0.49 | 0.59 | 13 | [10 empty] | 2257 |  | -97.71911102 | 33.15245972 | 798.34 | 3t x 3t
4230 | 17411 | metal loss corrosion | 9:45 | 21780.33 | -4.83 | 54.16 |  | -4.83 | 54.16 | 16 | int | 0.188 | 60000 | 788 | 0.68 | 0.59 | 12 | [10 empty] | 2258 |  | -97.71911103 | 33.15245974 | 798.34 | 3t x 3t
4230 | 17412 | cluster | 9:31 | 21780.33 | -4.83 | 54.16 |  | -4.83 | 54.16 | 16 | int | 0.188 | 60000 | 788 | 1.97 | 2.1 | 15 |  | 1501.25 |  | 1.91 |  |  |  | 900.75 | 0.87 |  | 2258 |  | -97.71911103 | 33.15245974 | 798.34 | 3t x 3t
4230 | 17413 | metal loss corrosion | 10:16 | 21780.34 | -4.84 | 54.15 |  | -4.84 | 54.15 | 16 | int | 0.188 | 60000 | 788 | 0.81 | 0.92 | 13 | [10 empty] | 2259 |  | -97.71911103 | 33.15245976 | 798.34 | 3t x 3t
4230 | 17414 | cluster | 10:14 | 21780.34 | -4.84 | 54.15 |  | -4.84 | 54.15 | 16 | int | 0.188 | 60000 | 788 | 3.72 | 1.09 | 13 |  | 1475.95 |  | 1.87 |  |  |  | 885.57 | 0.89 |  | 2259 |  | -97.71911103 | 33.15245976 | 798.34 | 3t x 3t
4230 | 17415 | metal loss corrosion | 1:36 | 21780.36 | -4.85 | 54.14 |  | -4.85 | 54.14 | 16 | int | 0.188 | 60000 | 788 | 0.36 | 0.75 | 22 | [10 empty] | 2260 |  | -97.71911104 | 33.15245979 | 798.33 | 3t x 3t
4230 | 17416 | cluster | 1:36 | 21780.36 | -4.85 | 54.14 |  | -4.85 | 54.14 | 16 | int | 0.188 | 60000 | 788 | 1.27 | 0.76 | 22 |  | 1509.12 | 1596.25 | 1.92 | 2.03 |  | 957.75 | 905.47 | 0.87 | 9 | 2260 |  | -97.71911104 | 33.15245979 | 798.33 | 3t x 3t
4230 | 17417 | cluster | 2:02 | 21780.36 | -4.86 | 54.13 |  | -4.86 | 54.13 | 16 | int | 0.188 | 60000 | 788 | 1.49 | 0.98 | 15 |  | 1515.92 |  | 1.92 |  |  |  | 909.55 | 0.87 |  | 2261 |  | -97.71911104 | 33.15245982 | 798.33 | 3t x 3t
4230 | 17418 | metal loss corrosion | 2:02 | 21780.36 | -4.86 | 54.13 |  | -4.86 | 54.13 | 16 | int | 0.188 | 60000 | 788 | 0.5 | 0.59 | 15 | [10 empty] | 2261 |  | -97.71911104 | 33.15245982 | 798.33 | 3t x 3t
4230 | 17419 | metal loss corrosion | 1:14 | 21780.37 | -4.86 | 54.12 |  | -4.86 | 54.12 | 16 | int | 0.188 | 60000 | 788 | 0.44 | 0.59 | 23 | [10 empty] | 2262 |  | -97.71911104 | 33.15245982 | 798.33 | 3t x 3t
4230 | 17420 | cluster | 1:00 | 21780.37 | -4.86 | 54.12 |  | -4.86 | 54.12 | 16 | int | 0.188 | 60000 | 788 | 0.44 | 1.56 | 23 |  | 1544.28 | 1637.5 | 1.96 | 2.08 |  | 982.5 | 926.57 | 0.85 | 9 | 2262 |  | -97.71911104 | 33.15245982 | 798.33 | 3t x 3t
4230 | 17421 | metal loss corrosion | 1:00 | 21780.37 | -4.87 | 54.12 |  | -4.87 | 54.12 | 16 | int | 0.188 | 60000 | 788 | 0.32 | 0.59 | 12 | [10 empty] | 2262 |  | -97.71911105 | 33.15245984 | 798.33 | 3t x 3t
4230 | 17422 | metal loss corrosion | 9:34 | 21780.38 | -4.87 | 54.11 |  | -4.87 | 54.11 | 16 | int | 0.188 | 60000 | 788 | 0.68 | 0.59 | 12 | [10 empty] | 2258 |  | -97.71911105 | 33.15245985 | 798.33 | 3t x 3t
4230 | 17423 | metal loss corrosion | 1:36 | 21780.42 | -4.92 | 54.07 |  | -4.92 | 54.07 | 16 | int | 0.188 | 60000 | 788 | 0.46 | 0.59 | 19 | [10 empty] | 2260 |  | -97.71911107 | 33.15245997 | 798.33 | 3t x 3t
4230 | 17424 | metal loss corrosion | 11:24 | 21780.42 | -4.92 | 54.07 |  | -4.92 | 54.07 | 16 | int | 0.188 | 60000 | 788 | 0.33 | 0.63 | 12 | [12 empty] | -97.71911107 | 33.15245997 | 798.33
4230 | 17425 | metal loss corrosion | 2:06 | 21780.43 | -4.92 | 54.06 |  | -4.92 | 54.06 | 16 | int | 0.188 | 60000 | 788 | 0.73 | 0.68 | 12 | [10 empty] | 2261 |  | -97.71911108 | 33.15245999 | 798.33 | 3t x 3t
4230 | 17426 | metal loss corrosion | 10:18 | 21780.44 | -4.94 | 54.05 |  | -4.94 | 54.05 | 16 | int | 0.188 | 60000 | 788 | 0.7 | 0.59 | 12 | [10 empty] | 2259 |  | -97.71911108 | 33.15246003 | 798.33 | 3t x 3t
4230 | 17427 | metal loss corrosion | 9:50 | 21780.45 | -4.94 | 54.04 |  | -4.94 | 54.04 | 16 | int | 0.188 | 60000 | 788 | 0.45 | 0.73 | 15 | [10 empty] | 2258 |  | -97.71911109 | 33.15246004 | 798.33 | 3t x 3t
4230 | 17428 | metal loss corrosion | 9:31 | 21780.46 | -4.96 | 54.03 |  | -4.96 | 54.03 | 16 | int | 0.188 | 60000 | 788 | 0.43 | 0.59 | 12 | [10 empty] | 2258 |  | -97.71911109 | 33.15246008 | 798.33 | 3t x 3t
4230 | 17429 | metal loss corrosion | 11:54 | 21780.48 | -4.98 | 54.01 |  | -4.98 | 54.01 | 16 | int | 0.188 | 60000 | 788 | 0.32 | 0.59 | 12 | [12 empty] | -97.7191111 | 33.15246013 | 798.33
4230 | 17430 | metal loss corrosion | 9:05 | 21780.53 | -5.02 | 53.96 |  | -5.02 | 53.96 | 16 | int | 0.188 | 60000 | 788 | 0.32 | 0.59 | 15 |  | 1548.65 |  | 1.97 |  |  |  | 929.19 | 0.85 |  |  |  | -97.71911113 | 33.15246026 | 798.33
4230 | 17431 | metal loss corrosion | 10:14 | 21780.55 | -5.04 | 53.94 |  | -5.04 | 53.94 | 16 | int | 0.188 | 60000 | 788 | 0.53 | 0.59 | 12 | [10 empty] | 2259 |  | -97.71911114 | 33.15246031 | 798.33 | 3t x 3t
4230 | 17432 | metal loss corrosion | 1:32 | 21780.55 | -5.04 | 53.94 |  | -5.04 | 53.94 | 16 | int | 0.188 | 60000 | 788 | 0.32 | 0.59 | 15 | [10 empty] | 2263 |  | -97.71911114 | 33.15246031 | 798.33 | 3t x 3t
4230 | 17433 | cluster | 1:32 | 21780.55 | -5.04 | 53.94 |  | -5.04 | 53.94 | 16 | int | 0.188 | 60000 | 788 | 1.5 | 1.45 | 15 |  | 1515.92 |  | 1.92 |  |  |  | 909.55 | 0.87 |  | 2263 |  | -97.71911114 | 33.15246031 | 798.33 | 3t x 3t
4230 | 17434 | metal loss corrosion | 12:00 | 21780.59 | -5.08 | 53.9 |  | -5.08 | 53.9 | 16 | int | 0.188 | 60000 | 788 | 0.5 | 0.99 | 10 | [12 empty] | -97.71911116 | 33.15246042 | 798.33
4230 | 17435 | metal loss corrosion | 9:36 | 21780.62 | -5.11 | 53.88 |  | -5.11 | 53.88 | 16 | int | 0.188 | 60000 | 788 | 0.43 | 0.59 | 15 |  | 1546.89 |  | 1.96 |  |  |  | 928.13 | 0.85 |  |  |  | -97.71911118 | 33.1524605 | 798.32
4230 | 17436 | metal loss corrosion | 1:35 | 21780.62 | -5.11 | 53.88 |  | -5.11 | 53.88 | 16 | int | 0.188 | 60000 | 788 | 0.69 | 1.27 | 8 | [10 empty] | 2263 |  | -97.71911118 | 33.1524605 | 798.32 | 3t x 3t
4230 | 17437 | metal loss corrosion | 10:18 | 21780.62 | -5.12 | 53.87 |  | -5.12 | 53.87 | 16 | int | 0.188 | 60000 | 788 | 0.39 | 0.59 | 13 | [10 empty] | 2259 |  | -97.71911118 | 33.15246051 | 798.32 | 3t x 3t
4230 | 17438 | metal loss corrosion | 1:07 | 21780.67 | -5.17 | 53.82 |  | -5.17 | 53.82 | 16 | int | 0.188 | 60000 | 788 | 0.38 | 0.59 | 12 | [10 empty] | 2264 |  | -97.71911121 | 33.15246064 | 798.32 | 3t x 3t
4230 | 17439 | cluster | 1:07 | 21780.67 | -5.17 | 53.82 |  | -5.17 | 53.82 | 16 | int | 0.188 | 60000 | 788 | 1.97 | 4.18 | 13 |  | 1508.31 |  | 1.91 |  |  |  | 904.99 | 0.87 |  | 2264 |  | -97.71911121 | 33.15246064 | 798.32 | 3t x 3t
4230 | 17440 | metal loss corrosion | 10:42 | 21780.71 | -5.2 | 53.78 |  | -5.2 | 53.78 | 16 | int | 0.188 | 60000 | 788 | 0.39 | 0.59 | 13 |  | 1548.2 |  | 1.96 |  |  |  | 928.92 | 0.85 |  |  |  | -97.71911123 | 33.15246074 | 798.32
4230 | 17441 | metal loss corrosion | 11:02 | 21780.71 | -5.21 | 53.78 |  | -5.21 | 53.78 | 16 | int | 0.188 | 60000 | 788 | 0.51 | 0.74 | 12 | [12 empty] | -97.71911123 | 33.15246075 | 798.32
4230 | 17442 | metal loss corrosion | 12:15 | 21780.71 | -5.21 | 53.78 |  | -5.21 | 53.78 | 16 | int | 0.188 | 60000 | 788 | 0.36 | 0.59 | 10 | [12 empty] | -97.71911123 | 33.15246076 | 798.32
4230 | 17443 | metal loss corrosion | 1:21 | 21780.74 | -5.23 | 53.75 |  | -5.23 | 53.75 | 16 | int | 0.188 | 60000 | 788 | 0.78 | 1.09 | 10 | [10 empty] | 2264 |  | -97.71911124 | 33.15246082 | 798.32 | 3t x 3t
4230 | 17444 | metal loss corrosion | 1:51 | 21780.74 | -5.24 | 53.75 |  | -5.24 | 53.75 | 16 | int | 0.188 | 60000 | 788 | 0.64 | 0.59 | 12 | [10 empty] | 2264 |  | -97.71911124 | 33.15246083 | 798.32 | 3t x 3t
4230 | 17445 | metal loss corrosion | 1:41 | 21780.77 | -5.26 | 53.72 |  | -5.26 | 53.72 | 16 | int | 0.188 | 60000 | 788 | 0.55 | 0.59 | 13 | [10 empty] | 2264 |  | -97.71911126 | 33.1524609 | 798.32 | 3t x 3t
4230 | 17446 | metal loss corrosion | 1:58 | 21780.78 | -5.27 | 53.71 |  | -5.27 | 53.71 | 16 | int | 0.188 | 60000 | 788 | 0.66 | 0.59 | 12 | [10 empty] | 2264 |  | -97.71911126 | 33.15246094 | 798.32 | 3t x 3t
4230 | 17447 | metal loss corrosion | 10:15 | 21780.89 | -5.39 | 53.6 |  | -5.39 | 53.6 | 16 | int | 0.188 | 60000 | 788 | 0.32 | 0.59 | 10 | [12 empty] | -97.71911132 | 33.15246124 | 798.31
4230 | 17448 | metal loss corrosion | 10:43 | 21780.9 | -5.4 | 53.59 |  | -5.4 | 53.59 | 16 | int | 0.188 | 60000 | 788 | 0.33 | 0.59 | 15 |  | 1548.65 |  | 1.97 |  |  |  | 929.19 | 0.85 |  |  |  | -97.71911133 | 33.15246126 | 798.31
4230 | 17449 | metal loss corrosion | 1:08 | 21780.91 | -5.4 | 53.58 |  | -5.4 | 53.58 | 16 | int | 0.188 | 60000 | 788 | 0.36 | 0.59 | 12 | [12 empty] | -97.71911133 | 33.15246129 | 798.31
4230 | 17450 | metal loss corrosion | 1:34 | 21780.95 | -5.44 | 53.54 |  | -5.44 | 53.54 | 16 | int | 0.188 | 60000 | 788 | 0.32 | 0.59 | 12 | [12 empty] | -97.71911136 | 33.15246139 | 798.31
4230 | 17451 | metal loss corrosion | 11:38 | 21780.97 | -5.46 | 53.52 |  | -5.46 | 53.52 | 16 | int | 0.188 | 60000 | 788 | 0.51 | 0.59 | 12 | [10 empty] | 2265 |  | -97.71911137 | 33.15246145 | 798.31 | 3t x 3t
4230 | 17452 | cluster | 11:25 | 21780.97 | -5.46 | 53.52 |  | -5.46 | 53.52 | 16 | int | 0.188 | 60000 | 788 | 0.78 | 1.47 | 15 |  | 1538.44 |  | 1.95 |  |  |  | 923.06 | 0.85 |  | 2265 |  | -97.71911137 | 33.15246145 | 798.31 | 3t x 3t
4230 | 17453 | metal loss corrosion | 11:25 | 21780.99 | -5.49 | 53.5 |  | -5.49 | 53.5 | 16 | int | 0.188 | 60000 | 788 | 0.5 | 0.59 | 15 | [10 empty] | 2265 |  | -97.71911138 | 33.15246151 | 798.31 | 3t x 3t
4230 | 17454 | metal loss corrosion | 1:41 | 21781.02 | -5.52 | 53.47 |  | -5.52 | 53.47 | 16 | int | 0.188 | 60000 | 788 | 0.41 | 0.81 | 12 | [12 empty] | -97.7191114 | 33.1524616 | 798.31
4230 | 17455 | metal loss corrosion | 11:07 | 21781.04 | -5.54 | 53.45 |  | -5.54 | 53.45 | 16 | int | 0.188 | 60000 | 788 | 0.7 | 0.59 | 12 | [12 empty] | -97.7191114 | 33.15246164 | 798.31
4230 | 17456 | metal loss corrosion | 1:13 | 21781.04 | -5.54 | 53.45 |  | -5.54 | 53.45 | 16 | int | 0.188 | 60000 | 788 | 0.49 | 0.59 | 10 | [10 empty] | 2266 |  | -97.71911141 | 33.15246166 | 798.31 | 3t x 3t
4230 | 17457 | cluster | 12:52 | 21781.04 | -5.54 | 53.45 |  | -5.54 | 53.45 | 16 | int | 0.188 | 60000 | 788 | 0.52 | 2.05 | 10 | [10 empty] | 2266 |  | -97.71911141 | 33.15246166 | 798.31 | 3t x 3t
4230 | 17458 | metal loss corrosion | 12:52 | 21781.05 | -5.55 | 53.44 |  | -5.55 | 53.44 | 16 | int | 0.188 | 60000 | 788 | 0.42 | 0.91 | 10 | [10 empty] | 2266 |  | -97.71911141 | 33.15246168 | 798.31 | 3t x 3t
4230 | 17459 | cluster | 10:38 | 21781.08 | -5.58 | 53.41 |  | -5.58 | 53.41 | 16 | int | 0.188 | 60000 | 788 | 2.28 | 1.68 | 20 |  | 1471.17 | 1547.97 | 1.87 | 1.96 |  | 928.78 | 882.7 | 0.89 | 9 | 2267 |  | -97.71911143 | 33.15246177 | 798.31 | 3t x 3t
4230 | 17460 | metal loss corrosion | 10:44 | 21781.08 | -5.58 | 53.41 |  | -5.58 | 53.41 | 16 | int | 0.188 | 60000 | 788 | 0.36 | 0.59 | 20 | [10 empty] | 2267 |  | -97.71911143 | 33.15246177 | 798.31 | 3t x 3t
4230 | 17461 | metal loss corrosion | 11:45 | 21781.12 | -5.61 | 53.37 |  | -5.61 | 53.37 | 16 | int | 0.188 | 60000 | 788 | 0.53 | 0.59 | 12 | [12 empty] | -97.71911145 | 33.15246186 | 798.31
4230 | 17462 | metal loss corrosion | 10:17 | 21781.14 | -5.64 | 53.35 |  | -5.64 | 53.35 | 16 | int | 0.188 | 60000 | 788 | 0.5 | 0.59 | 15 |  | 1545.72 |  | 1.96 |  |  |  | 927.43 | 0.85 |  |  |  | -97.71911146 | 33.15246193 | 798.3
4230 | 17463 | metal loss corrosion | 10:38 | 21781.15 | -5.65 | 53.34 |  | -5.65 | 53.34 | 16 | int | 0.188 | 60000 | 788 | 0.57 | 0.82 | 10 | [10 empty] | 2267 |  | -97.71911147 | 33.15246195 | 798.3 | 3t x 3t
4230 | 17464 | metal loss corrosion | 2:03 | 21781.16 | -5.65 | 53.33 |  | -5.65 | 53.33 | 16 | int | 0.188 | 60000 | 788 | 0.35 | 0.59 | 13 |  | 1548.53 |  | 1.97 |  |  |  | 929.12 | 0.85 |  |  |  | -97.71911147 | 33.15246196 | 798.3
4230 | 17465 | metal loss corrosion | 9:59 | 21781.16 | -5.66 | 53.33 |  | -5.66 | 53.33 | 16 | int | 0.188 | 60000 | 788 | 0.46 | 0.59 | 12 | [10 empty] | 2268 |  | -97.71911147 | 33.15246197 | 798.3 | 3t x 3t
4230 | 17466 | cluster | 9:37 | 21781.16 | -5.66 | 53.33 |  | -5.66 | 53.33 | 16 | int | 0.188 | 60000 | 788 | 1.25 | 2.12 | 12 | [10 empty] | 2268 |  | -97.71911147 | 33.15246197 | 798.3 | 3t x 3t
4230 | 17467 | metal loss corrosion | 9:37 | 21781.17 | -5.66 | 53.32 |  | -5.66 | 53.32 | 16 | int | 0.188 | 60000 | 788 | 0.37 | 0.59 | 10 | [10 empty] | 2268 |  | -97.71911147 | 33.15246199 | 798.3 | 3t x 3t
4230 | 17468 | metal loss corrosion | 10:53 | 21781.17 | -5.66 | 53.32 |  | -5.66 | 53.32 | 16 | int | 0.188 | 60000 | 788 | 0.32 | 0.59 | 12 | [10 empty] | 2267 |  | -97.71911147 | 33.15246199 | 798.3 | 3t x 3t
4230 | 17469 | metal loss corrosion | 1:34 | 21781.19 | -5.69 | 53.3 |  | -5.69 | 53.3 | 16 | int | 0.188 | 60000 | 788 | 0.39 | 0.59 | 10 | [12 empty] | -97.71911149 | 33.15246206 | 798.3
4230 | 17470 | metal loss corrosion | 9:51 | 21781.2 | -5.69 | 53.29 |  | -5.69 | 53.29 | 16 | int | 0.188 | 60000 | 788 | 0.78 | 0.59 | 10 | [10 empty] | 2268 |  | -97.71911149 | 33.15246207 | 798.3 | 3t x 3t
4230 | 17471 | metal loss corrosion | 10:51 | 21781.24 | -5.74 | 53.25 |  | -5.74 | 53.25 | 16 | int | 0.188 | 60000 | 788 | 0.41 | 0.71 | 12 | [10 empty] | 2267 |  | -97.71911151 | 33.15246219 | 798.3 | 3t x 3t
4230 | 17472 | metal loss corrosion | 11:31 | 21781.26 | -5.76 | 53.23 |  | -5.76 | 53.23 | 16 | int | 0.188 | 60000 | 788 | 1.12 | 0.59 | 10 | [10 empty] | 2269 |  | -97.71911153 | 33.15246225 | 798.3 | 3t x 3t
4230 | 17473 | cluster | 11:24 | 21781.26 | -5.76 | 53.23 |  | -5.76 | 53.23 | 16 | int | 0.188 | 60000 | 788 | 1.13 | 1.09 | 12 | [10 empty] | 2269 |  | -97.71911153 | 33.15246225 | 798.3 | 3t x 3t
4230 | 17474 | metal loss corrosion | 12:48 | 21781.27 | -5.77 | 53.22 |  | -5.77 | 53.22 | 16 | int | 0.188 | 60000 | 788 | 0.32 | 0.59 | 12 | [12 empty] | -97.71911153 | 33.15246228 | 798.3
4230 | 17475 | cluster | 1:02 | 21781.28 | -5.78 | 53.21 |  | -5.78 | 53.21 | 16 | int | 0.188 | 60000 | 788 | 3.58 | 4.11 | 17 |  | 1453.64 |  | 1.84 |  |  |  | 872.18 | 0.9 |  | 2270 |  | -97.71911154 | 33.1524623 | 798.3 | 3t x 3t
4230 | 17476 | metal loss corrosion | 1:33 | 21781.28 | -5.78 | 53.21 |  | -5.78 | 53.21 | 16 | int | 0.188 | 60000 | 788 | 0.32 | 0.59 | 12 | [10 empty] | 2270 |  | -97.71911154 | 33.1524623 | 798.3 | 3t x 3t
4230 | 17477 | metal loss corrosion | 1:12 | 21781.29 | -5.79 | 53.2 |  | -5.79 | 53.2 | 16 | int | 0.188 | 60000 | 788 | 0.4 | 0.59 | 15 | [10 empty] | 2270 |  | -97.71911154 | 33.15246232 | 798.3 | 3t x 3t
4230 | 17478 | metal loss corrosion | 11:24 | 21781.3 | -5.8 | 53.19 |  | -5.8 | 53.19 | 16 | int | 0.188 | 60000 | 788 | 0.54 | 0.59 | 12 | [10 empty] | 2269 |  | -97.71911155 | 33.15246236 | 798.3 | 3t x 3t
4230 | 17479 | metal loss corrosion | 10:17 | 21781.32 | -5.81 | 53.17 |  | -5.81 | 53.17 | 16 | int | 0.188 | 60000 | 788 | 0.59 | 0.59 | 13 |  | 1544.69 |  | 1.96 |  |  |  | 926.82 | 0.85 |  |  |  | -97.71911155 | 33.1524624 | 798.3
4230 | 17480 | metal loss corrosion | 1:48 | 21781.32 | -5.82 | 53.17 |  | -5.82 | 53.17 | 16 | int | 0.188 | 60000 | 788 | 0.44 | 0.96 | 13 | [10 empty] | 2270 |  | -97.71911156 | 33.1524624 | 798.3 | 3t x 3t
4230 | 17481 | metal loss corrosion | 10:39 | 21781.35 | -5.84 | 53.15 |  | -5.84 | 53.15 | 16 | int | 0.188 | 60000 | 788 | 0.41 | 0.7 | 10 | [12 empty] | -97.71911157 | 33.15246247 | 798.3
4230 | 17482 | metal loss corrosion | 1:27 | 21781.35 | -5.84 | 53.15 |  | -5.84 | 53.15 | 16 | int | 0.188 | 60000 | 788 | 0.61 | 0.59 | 12 | [10 empty] | 2270 |  | -97.71911157 | 33.15246247 | 798.3 | 3t x 3t
4230 | 17483 | metal loss corrosion | 1:17 | 21781.36 | -5.86 | 53.13 |  | -5.86 | 53.13 | 16 | int | 0.188 | 60000 | 788 | 0.61 | 0.59 | 10 | [10 empty] | 2270 |  | -97.71911158 | 33.15246252 | 798.3 | 3t x 3t
4230 | 17484 | metal loss corrosion | 11:59 | 21781.37 | -5.86 | 53.12 |  | -5.86 | 53.12 | 16 | int | 0.188 | 60000 | 788 | 0.32 | 0.59 | 10 | [10 empty] | 2271 |  | -97.71911158 | 33.15246253 | 798.3 | 3t x 3t
4230 | 17485 | metal loss corrosion | 12:15 | 21781.37 | -5.86 | 53.12 |  | -5.86 | 53.12 | 16 | int | 0.188 | 60000 | 788 | 0.43 | 0.59 | 12 | [10 empty] | 2271 |  | -97.71911158 | 33.15246253 | 798.3 | 3t x 3t
4230 | 17486 | cluster | 11:59 | 21781.37 | -5.86 | 53.12 |  | -5.86 | 53.12 | 16 | int | 0.188 | 60000 | 788 | 0.43 | 1.72 | 12 | [10 empty] | 2271 |  | -97.71911158 | 33.15246253 | 798.3 | 3t x 3t
4230 | 17487 | metal loss corrosion | 1:36 | 21781.38 | -5.87 | 53.11 |  | -5.87 | 53.11 | 16 | int | 0.188 | 60000 | 788 | 0.78 | 0.59 | 15 | [10 empty] | 2270 |  | -97.71911159 | 33.15246256 | 798.3 | 3t x 3t
4230 | 17488 | metal loss corrosion | 1:02 | 21781.38 | -5.88 | 53.11 |  | -5.88 | 53.11 | 16 | int | 0.188 | 60000 | 788 | 0.4 | 0.59 | 13 | [10 empty] | 2270 |  | -97.71911159 | 33.15246258 | 798.3 | 3t x 3t
4230 | 17489 | metal loss corrosion | 9:33 | 21781.44 | -5.94 | 53.05 |  | -5.94 | 53.05 | 16 | int | 0.188 | 60000 | 788 | 0.33 | 0.59 | 12 | [12 empty] | -97.71911162 | 33.15246274 | 798.29
4230 | 17490 | metal loss corrosion | 11:12 | 21781.45 | -5.94 | 53.04 |  | -5.94 | 53.04 | 16 | int | 0.188 | 60000 | 788 | 0.38 | 1.3 | 10 | [12 empty] | -97.71911162 | 33.15246275 | 798.29
4230 | 17491 | metal loss corrosion | 1:55 | 21781.45 | -5.95 | 53.04 |  | -5.95 | 53.04 | 16 | int | 0.188 | 60000 | 788 | 0.48 | 0.59 | 12 | [10 empty] | 2272 |  | -97.71911163 | 33.15246276 | 798.29 | 3t x 3t
4230 | 17492 | cluster | 1:51 | 21781.45 | -5.95 | 53.04 |  | -5.95 | 53.04 | 16 | int | 0.188 | 60000 | 788 | 1.52 | 1.63 | 19 |  | 1503.88 |  | 1.91 |  |  |  | 902.33 | 0.87 |  | 2272 |  | -97.71911163 | 33.15246276 | 798.29 | 3t x 3t
4230 | 17493 | metal loss corrosion | 1:25 | 21781.47 | -5.97 | 53.02 |  | -5.97 | 53.02 | 16 | int | 0.188 | 60000 | 788 | 0.59 | 0.86 | 15 | [10 empty] | 2270 |  | -97.71911164 | 33.15246281 | 798.29 | 3t x 3t
4230 | 17494 | metal loss corrosion | 12:50 | 21781.5 | -5.99 | 52.99 |  | -5.99 | 52.99 | 16 | int | 0.188 | 60000 | 788 | 0.37 | 0.59 | 10 | [12 empty] | -97.71911165 | 33.15246288 | 798.29
4230 | 17495 | metal loss corrosion | 1:11 | 21781.5 | -6 | 52.99 |  | -6 | 52.99 | 16 | int | 0.188 | 60000 | 788 | 0.69 | 0.59 | 12 | [10 empty] | 2270 |  | -97.71911165 | 33.15246289 | 798.29 | 3t x 3t
4230 | 17496 | metal loss corrosion | 2:06 | 21781.51 | -6 | 52.98 |  | -6 | 52.98 | 16 | int | 0.188 | 60000 | 788 | 0.57 | 0.59 | 19 | [10 empty] | 2272 |  | -97.71911166 | 33.15246291 | 798.29 | 3t x 3t
4230 | 17497 | metal loss corrosion | 1:51 | 21781.55 | -6.04 | 52.94 |  | -6.04 | 52.94 | 16 | int | 0.188 | 60000 | 788 | 0.39 | 0.59 | 13 | [10 empty] | 2272 |  | -97.71911168 | 33.15246302 | 798.29 | 3t x 3t
4230 | 17498 | metal loss corrosion | 1:34 | 21781.55 | -6.05 | 52.94 |  | -6.05 | 52.94 | 16 | int | 0.188 | 60000 | 788 | 0.38 | 0.6 | 17 | [10 empty] | 2270 |  | -97.71911168 | 33.15246303 | 798.29 | 3t x 3t
4230 | 17499 | cluster | 10:44 | 21781.56 | -6.05 | 52.94 |  | -6.05 | 52.94 | 16 | int | 0.188 | 60000 | 788 | 0.54 | 2.36 | 15 |  | 1544.46 |  | 1.96 |  |  |  | 926.68 | 0.85 |  | 2273 |  | -97.71911168 | 33.15246304 | 798.29 | 3t x 3t
4230 | 17500 | metal loss corrosion | 10:44 | 21781.56 | -6.05 | 52.94 |  | -6.05 | 52.94 | 16 | int | 0.188 | 60000 | 788 | 0.36 | 0.59 | 15 | [10 empty] | 2273 |  | -97.71911168 | 33.15246304 | 798.29 | 3t x 3t
4230 | 17501 | metal loss corrosion | 10:57 | 21781.56 | -6.05 | 52.93 |  | -6.05 | 52.93 | 16 | int | 0.188 | 60000 | 788 | 0.51 | 0.59 | 13 | [10 empty] | 2273 |  | -97.71911168 | 33.15246305 | 798.29 | 3t x 3t
4230 | 17502 | metal loss corrosion | 11:10 | 21781.57 | -6.06 | 52.92 |  | -6.06 | 52.92 | 16 | int | 0.188 | 60000 | 788 | 0.35 | 0.59 | 13 | [10 empty] | 2273 |  | -97.71911169 | 33.15246308 | 798.29 | 3t x 3t
4230 | 17503 | metal loss corrosion | 11:32 | 21781.59 | -6.08 | 52.9 |  | -6.08 | 52.9 | 16 | int | 0.188 | 60000 | 788 | 0.42 | 0.84 | 15 | [10 empty] | 2274 |  | -97.7191117 | 33.15246313 | 798.29 | 3t x 3t
4230 | 17504 | cluster | 11:32 | 21781.59 | -6.08 | 52.9 |  | -6.08 | 52.9 | 16 | int | 0.188 | 60000 | 788 | 1.01 | 0.84 | 15 |  | 1531.32 |  | 1.94 |  |  |  | 918.79 | 0.86 |  | 2274 |  | -97.7191117 | 33.15246313 | 798.29 | 3t x 3t
4230 | 17505 | metal loss corrosion | 10:22 | 21781.6 | -6.09 | 52.89 |  | -6.09 | 52.89 | 16 | int | 0.188 | 60000 | 788 | 0.34 | 0.59 | 13 |  | 1548.69 |  | 1.97 |  |  |  | 929.21 | 0.85 |  |  |  | -97.71911171 | 33.15246316 | 798.29
4230 | 17506 | metal loss corrosion | 12:01 | 21781.61 | -6.1 | 52.89 |  | -6.1 | 52.89 | 16 | int | 0.188 | 60000 | 788 | 0.38 | 0.59 | 13 |  | 1548.2 |  | 1.96 |  |  |  | 928.92 | 0.85 |  |  |  | -97.71911171 | 33.15246318 | 798.29
4230 | 17507 | metal loss corrosion | 11:35 | 21781.64 | -6.13 | 52.85 |  | -6.13 | 52.85 | 16 | int | 0.188 | 60000 | 788 | 0.38 | 0.59 | 10 | [10 empty] | 2274 |  | -97.71911173 | 33.15246327 | 798.29 | 3t x 3t
4230 | 17508 | metal loss corrosion | 2:02 | 21781.66 | -6.15 | 52.83 |  | -6.15 | 52.83 | 16 | int | 0.188 | 60000 | 788 | 0.32 | 0.59 | 17 |  | 1548.29 |  | 1.96 |  |  |  | 928.98 | 0.85 |  |  |  | -97.71911174 | 33.15246332 | 798.28
4230 | 17509 | metal loss corrosion | 11:11 | 21781.67 | -6.17 | 52.82 |  | -6.17 | 52.82 | 16 | int | 0.188 | 60000 | 788 | 0.32 | 0.76 | 17 |  | 1548.29 |  | 1.96 |  |  |  | 928.98 | 0.85 |  |  |  | -97.71911175 | 33.15246336 | 798.28
4230 | 17510 | cluster | 12:50 | 21781.75 | -6.25 | 52.74 |  | -6.25 | 52.74 | 16 | int | 0.188 | 60000 | 788 | 4 | 5.89 | 20 |  | 1427.63 | 1488.82 | 1.81 | 1.89 |  | 893.29 | 856.58 | 0.92 | 9 | 2275 |  | -97.71911179 | 33.15246358 | 798.28 | 3t x 3t
4230 | 17511 | metal loss corrosion | 12:50 | 21781.75 | -6.25 | 52.74 |  | -6.25 | 52.74 | 16 | int | 0.188 | 60000 | 788 | 0.53 | 0.59 | 10 | [10 empty] | 2275 |  | -97.71911179 | 33.15246358 | 798.28 | 3t x 3t
4230 | 17512 | metal loss corrosion | 1:12 | 21781.75 | -6.25 | 52.74 |  | -6.25 | 52.74 | 16 | int | 0.188 | 60000 | 788 | 0.68 | 0.59 | 10 | [10 empty] | 2275 |  | -97.71911179 | 33.15246358 | 798.28 | 3t x 3t
4230 | 17513 | metal loss corrosion | 1:03 | 21781.76 | -6.26 | 52.73 |  | -6.26 | 52.73 | 16 | int | 0.188 | 60000 | 788 | 0.79 | 0.59 | 10 | [10 empty] | 2275 |  | -97.7191118 | 33.15246361 | 798.28 | 3t x 3t
4230 | 17514 | metal loss corrosion | 12:20 | 21781.78 | -6.28 | 52.71 |  | -6.28 | 52.71 | 16 | int | 0.188 | 60000 | 788 | 0.47 | 0.92 | 10 | [12 empty] | -97.71911181 | 33.15246366 | 798.28
4230 | 17515 | metal loss corrosion | 1:25 | 21781.79 | -6.29 | 52.7 |  | -6.29 | 52.7 | 16 | int | 0.188 | 60000 | 788 | 0.37 | 0.59 | 12 | [10 empty] | 2275 |  | -97.71911181 | 33.15246368 | 798.28 | 3t x 3t
4230 | 17516 | cluster | 10:15 | 21781.83 | -6.33 | 52.66 |  | -6.33 | 52.66 | 16 | int | 0.188 | 60000 | 788 | 1.07 | 1.01 | 12 | [10 empty] | 2276 |  | -97.71911183 | 33.15246379 | 798.28 | 3t x 3t
4230 | 17517 | metal loss corrosion | 10:15 | 21781.83 | -6.33 | 52.66 |  | -6.33 | 52.66 | 16 | int | 0.188 | 60000 | 788 | 0.44 | 0.59 | 12 | [10 empty] | 2276 |  | -97.71911183 | 33.15246379 | 798.28 | 3t x 3t
4230 | 17518 | cluster | 9:53 | 21781.84 | -6.34 | 52.65 |  | -6.34 | 52.65 | 16 | int | 0.188 | 60000 | 788 | 1.18 | 0.7 | 23 |  | 1511.06 | 1598.58 | 1.92 | 2.03 |  | 959.15 | 906.63 | 0.87 | 9 | 2277 |  | -97.71911184 | 33.15246382 | 798.28 | 3t x 3t
4230 | 17519 | metal loss corrosion | 9:55 | 21781.84 | -6.34 | 52.65 |  | -6.34 | 52.65 | 16 | int | 0.188 | 60000 | 788 | 0.39 | 0.59 | 23 | [10 empty] | 2277 |  | -97.71911184 | 33.15246382 | 798.28 | 3t x 3t
4230 | 17520 | metal loss corrosion | 1:50 | 21781.85 | -6.35 | 52.64 |  | -6.35 | 52.64 | 16 | int | 0.188 | 60000 | 788 | 0.41 | 0.59 | 20 | [10 empty] | 2275 |  | -97.71911184 | 33.15246384 | 798.28 | 3t x 3t
4230 | 17521 | metal loss corrosion | 1:34 | 21781.85 | -6.35 | 52.64 |  | -6.35 | 52.64 | 16 | int | 0.188 | 60000 | 788 | 0.36 | 0.59 | 10 | [10 empty] | 2275 |  | -97.71911184 | 33.15246385 | 798.28 | 3t x 3t
4230 | 17522 | metal loss corrosion | 2:06 | 21781.85 | -6.35 | 52.64 |  | -6.35 | 52.64 | 16 | int | 0.188 | 60000 | 788 | 0.41 | 0.59 | 17 | [10 empty] | 2275 |  | -97.71911184 | 33.15246385 | 798.28 | 3t x 3t
4230 | 17523 | metal loss corrosion | 10:44 | 21781.86 | -6.36 | 52.63 |  | -6.36 | 52.63 | 16 | int | 0.188 | 60000 | 788 | 0.61 | 0.59 | 13 | [10 empty] | 2278 |  | -97.71911185 | 33.15246387 | 798.28 | 3t x 3t
4230 | 17524 | cluster | 10:44 | 21781.86 | -6.36 | 52.63 |  | -6.36 | 52.63 | 16 | int | 0.188 | 60000 | 788 | 3.04 | 4.25 | 13 |  | 1485.97 |  | 1.89 |  |  |  | 891.58 | 0.88 |  | 2278 |  | -97.71911185 | 33.15246387 | 798.28 | 3t x 3t
4230 | 17525 | metal loss corrosion | 2:46 | 21781.87 | -6.36 | 52.63 |  | -6.36 | 52.63 | 16 | int | 0.188 | 60000 | 788 | 0.34 | 0.59 | 10 | [12 empty] | -97.71911185 | 33.15246388 | 798.28
4230 | 17526 | metal loss corrosion | 1:09 | 21781.87 | -6.36 | 52.62 |  | -6.36 | 52.62 | 16 | int | 0.188 | 60000 | 788 | 0.32 | 0.59 | 17 | [10 empty] | 2275 |  | -97.71911185 | 33.15246389 | 798.28 | 3t x 3t
4230 | 17527 | metal loss corrosion | 10:19 | 21781.88 | -6.37 | 52.61 |  | -6.37 | 52.61 | 16 | int | 0.188 | 60000 | 788 | 0.53 | 0.75 | 10 | [10 empty] | 2276 |  | -97.71911186 | 33.15246391 | 798.28 | 3t x 3t
4230 | 17528 | metal loss corrosion | 10:53 | 21781.89 | -6.39 | 52.6 |  | -6.39 | 52.6 | 16 | int | 0.188 | 60000 | 788 | 0.53 | 0.59 | 12 | [10 empty] | 2278 |  | -97.71911186 | 33.15246395 | 798.28 | 3t x 3t
4230 | 17529 | metal loss corrosion | 9:28 | 21781.9 | -6.39 | 52.59 |  | -6.39 | 52.59 | 16 | int | 0.188 | 60000 | 788 | 0.42 | 0.59 | 15 |  | 1547.1 |  | 1.96 |  |  |  | 928.26 | 0.85 |  |  |  | -97.71911187 | 33.15246397 | 798.28
4230 | 17530 | metal loss corrosion | 9:10 | 21781.9 | -6.4 | 52.59 |  | -6.4 | 52.59 | 16 | int | 0.188 | 60000 | 788 | 0.41 | 0.59 | 13 |  | 1547.85 |  | 1.96 |  |  |  | 928.71 | 0.85 |  |  |  | -97.71911187 | 33.15246397 | 798.28
4230 | 17531 | metal loss corrosion | 12:25 | 21781.9 | -6.4 | 52.59 |  | -6.4 | 52.59 | 16 | int | 0.188 | 60000 | 788 | 0.77 | 0.59 | 10 | [12 empty] | -97.71911187 | 33.15246398 | 798.28
4230 | 17532 | metal loss corrosion | 11:24 | 21781.9 | -6.4 | 52.59 |  | -6.4 | 52.59 | 16 | int | 0.188 | 60000 | 788 | 0.71 | 0.82 | 10 | [10 empty] | 2278 |  | -97.71911187 | 33.15246398 | 798.28 | 3t x 3t
4230 | 17533 | metal loss corrosion | 1:37 | 21781.91 | -6.41 | 52.58 |  | -6.41 | 52.58 | 16 | int | 0.188 | 60000 | 788 | 0.33 | 0.59 | 12 | [10 empty] | 2275 |  | -97.71911187 | 33.152464 | 798.27 | 3t x 3t
4230 | 17534 | metal loss corrosion | 9:53 | 21781.91 | -6.41 | 52.58 |  | -6.41 | 52.58 | 16 | int | 0.188 | 60000 | 788 | 0.37 | 0.59 | 12 | [10 empty] | 2277 |  | -97.71911187 | 33.15246401 | 798.27 | 3t x 3t
4230 | 17535 | metal loss corrosion | 2:03 | 21781.92 | -6.42 | 52.57 |  | -6.42 | 52.57 | 16 | int | 0.188 | 60000 | 788 | 0.53 | 0.59 | 10 | [10 empty] | 2275 |  | -97.71911188 | 33.15246404 | 798.27 | 3t x 3t
4230 | 17536 | metal loss corrosion | 12:58 | 21781.93 | -6.43 | 52.56 |  | -6.43 | 52.56 | 16 | int | 0.188 | 60000 | 788 | 0.33 | 1.05 | 8 | [10 empty] | 2275 |  | -97.71911188 | 33.15246406 | 798.27 | 3t x 3t
4230 | 17537 | metal loss corrosion | 1:43 | 21781.96 | -6.46 | 52.53 |  | -6.46 | 52.53 | 16 | int | 0.188 | 60000 | 788 | 0.45 | 0.85 | 10 | [10 empty] | 2275 |  | -97.7191119 | 33.15246415 | 798.27 | 3t x 3t
4230 | 17538 | metal loss corrosion | 11:16 | 21781.96 | -6.46 | 52.53 |  | -6.46 | 52.53 | 16 | int | 0.188 | 60000 | 788 | 0.87 | 0.84 | 10 | [10 empty] | 2278 |  | -97.7191119 | 33.15246415 | 798.27 | 3t x 3t
4230 | 17539 | metal loss corrosion | 11:01 | 21781.97 | -6.47 | 52.52 |  | -6.47 | 52.52 | 16 | int | 0.188 | 60000 | 788 | 0.59 | 0.59 | 13 | [10 empty] | 2278 |  | -97.71911191 | 33.15246417 | 798.27 | 3t x 3t
4230 | 17540 | metal loss corrosion | 11:33 | 21782 | -6.5 | 52.49 |  | -6.5 | 52.49 | 16 | int | 0.188 | 60000 | 788 | 0.47 | 0.59 | 10 | [10 empty] | 2278 |  | -97.71911192 | 33.15246425 | 798.27 | 3t x 3t
4230 | 17541 | metal loss corrosion | 10:41 | 21782.01 | -6.51 | 52.48 |  | -6.51 | 52.48 | 16 | int | 0.188 | 60000 | 788 | 0.46 | 0.59 | 13 |  | 1546.9 |  | 1.96 |  |  |  | 928.14 | 0.85 |  |  |  | -97.71911193 | 33.15246429 | 798.27
4230 | 17542 | metal loss corrosion | 1:10 | 21782.03 | -6.53 | 52.46 |  | -6.53 | 52.46 | 16 | int | 0.188 | 60000 | 788 | 0.75 | 0.59 | 10 | [12 empty] | -97.71911194 | 33.15246433 | 798.27
4230 | 17543 | metal loss corrosion | 9:30 | 21782.04 | -6.54 | 52.45 |  | -6.54 | 52.45 | 16 | int | 0.188 | 60000 | 788 | 0.32 | 0.59 | 10 | [12 empty] | -97.71911194 | 33.15246436 | 798.27
4230 | 17544 | metal loss corrosion | 1:30 | 21782.05 | -6.54 | 52.44 |  | -6.54 | 52.44 | 16 | int | 0.188 | 60000 | 788 | 0.46 | 1.16 | 10 | [10 empty] | 2275 |  | -97.71911195 | 33.15246437 | 798.27 | 3t x 3t
4230 | 17545 | metal loss corrosion | 9:56 | 21782.05 | -6.55 | 52.44 |  | -6.55 | 52.44 | 16 | int | 0.188 | 60000 | 788 | 0.39 | 0.59 | 12 | [12 empty] | -97.71911195 | 33.15246438 | 798.27
4230 | 17546 | metal loss corrosion | 10:17 | 21782.06 | -6.55 | 52.43 |  | -6.55 | 52.43 | 16 | int | 0.188 | 60000 | 788 | 0.34 | 0.59 | 15 |  | 1548.47 |  | 1.97 |  |  |  | 929.08 | 0.85 |  |  |  | -97.71911195 | 33.1524644 | 798.27
4230 | 17547 | metal loss corrosion | 11:36 | 21782.07 | -6.57 | 52.42 |  | -6.57 | 52.42 | 16 | int | 0.188 | 60000 | 788 | 0.51 | 0.59 | 13 | [10 empty] | 2278 |  | -97.71911196 | 33.15246444 | 798.27 | 3t x 3t
4230 | 17548 | metal loss corrosion | 1:59 | 21782.07 | -6.57 | 52.42 |  | -6.57 | 52.42 | 16 | int | 0.188 | 60000 | 788 | 0.32 | 0.61 | 13 |  | 1548.99 |  | 1.97 |  |  |  | 929.39 | 0.85 |  |  |  | -97.71911196 | 33.15246444 | 798.27
4230 | 17549 | metal loss corrosion | 11:02 | 21782.09 | -6.59 | 52.4 |  | -6.59 | 52.4 | 16 | int | 0.188 | 60000 | 788 | 0.32 | 0.59 | 12 | [12 empty] | -97.71911197 | 33.1524645 | 798.27
4230 | 17550 | cluster | 10:25 | 21782.13 | -6.63 | 52.36 |  | -6.63 | 52.36 | 16 | int | 0.188 | 60000 | 788 | 1.02 | 0.96 | 10 | [10 empty] | 2279 |  | -97.71911199 | 33.15246461 | 798.27 | 3t x 3t
4230 | 17551 | metal loss corrosion | 10:26 | 21782.13 | -6.63 | 52.36 |  | -6.63 | 52.36 | 16 | int | 0.188 | 60000 | 788 | 0.34 | 0.59 | 10 | [10 empty] | 2279 |  | -97.71911199 | 33.15246461 | 798.27 | 3t x 3t
4230 | 17552 | metal loss corrosion | 1:39 | 21782.19 | -6.68 | 52.3 |  | -6.68 | 52.3 | 16 | int | 0.188 | 60000 | 788 | 0.53 | 0.59 | 19 |  | 1543.14 |  | 1.96 |  |  |  | 925.88 | 0.85 |  |  |  | -97.71911202 | 33.15246476 | 798.26
4230 | 17553 | metal loss corrosion | 10:25 | 21782.19 | -6.69 | 52.3 |  | -6.69 | 52.3 | 16 | int | 0.188 | 60000 | 788 | 0.32 | 0.96 | 8 | [10 empty] | 2279 |  | -97.71911203 | 33.15246477 | 798.26 | 3t x 3t
4230 | 17554 | metal loss corrosion | 12:00 | 21782.26 | -6.76 | 52.23 |  | -6.76 | 52.23 | 16 | int | 0.188 | 60000 | 788 | 0.4 | 0.59 | 12 | [12 empty] | -97.71911206 | 33.15246496 | 798.26
4230 | 17555 | metal loss corrosion | 10:24 | 21782.28 | -6.77 | 52.21 |  | -6.77 | 52.21 | 16 | int | 0.188 | 60000 | 788 | 0.43 | 0.7 | 15 |  | 1546.89 |  | 1.96 |  |  |  | 928.13 | 0.85 |  |  |  | -97.71911207 | 33.152465 | 798.26
4230 | 17556 | metal loss corrosion | 1:00 | 21782.28 | -6.78 | 52.21 |  | -6.78 | 52.21 | 16 | int | 0.188 | 60000 | 788 | 0.38 | 0.65 | 10 | [10 empty] | 2280 |  | -97.71911207 | 33.15246501 | 798.26 | 3t x 3t
4230 | 17557 | cluster | 12:39 | 21782.28 | -6.78 | 52.21 |  | -6.78 | 52.21 | 16 | int | 0.188 | 60000 | 788 | 1.14 | 2.11 | 12 | [10 empty] | 2280 |  | -97.71911207 | 33.15246501 | 798.26 | 3t x 3t
4230 | 17558 | metal loss corrosion | 12:21 | 21782.32 | -6.82 | 52.17 |  | -6.82 | 52.17 | 16 | int | 0.188 | 60000 | 788 | 0.49 | 0.59 | 12 | [12 empty] | -97.71911209 | 33.15246511 | 798.26
4230 | 17559 | metal loss corrosion | 12:39 | 21782.34 | -6.83 | 52.15 |  | -6.83 | 52.15 | 16 | int | 0.188 | 60000 | 788 | 0.46 | 0.94 | 12 | [10 empty] | 2280 |  | -97.7191121 | 33.15246516 | 798.26 | 3t x 3t
4230 | 17560 | metal loss corrosion | 1:31 | 21782.36 | -6.86 | 52.13 |  | -6.86 | 52.13 | 16 | int | 0.188 | 60000 | 788 | 0.55 | 0.59 | 12 | [12 empty] | -97.71911212 | 33.15246523 | 798.26
4230 | 17561 | metal loss corrosion | 9:36 | 21782.36 | -6.86 | 52.13 |  | -6.86 | 52.13 | 16 | int | 0.188 | 60000 | 788 | 0.36 | 0.59 | 10 | [12 empty] | -97.71911212 | 33.15246523 | 798.26
4230 | 17562 | metal loss corrosion | 11:10 | 21782.36 | -6.86 | 52.13 |  | -6.86 | 52.13 | 16 | int | 0.188 | 60000 | 788 | 0.45 | 0.59 | 13 |  | 1547.3 |  | 1.96 |  |  |  | 928.38 | 0.85 |  |  |  | -97.71911212 | 33.15246523 | 798.26
4230 | 17563 | metal loss corrosion | 11:31 | 21782.37 | -6.86 | 52.12 |  | -6.86 | 52.12 | 16 | int | 0.188 | 60000 | 788 | 0.48 | 1.32 | 10 | [12 empty] | -97.71911212 | 33.15246524 | 798.26
4230 | 17564 | metal loss corrosion | 10:46 | 21782.37 | -6.87 | 52.12 |  | -6.87 | 52.12 | 16 | int | 0.188 | 60000 | 788 | 0.5 | 0.59 | 12 | [12 empty] | -97.71911212 | 33.15246525 | 798.26
4230 | 17565 | metal loss corrosion | 10:14 | 21782.37 | -6.87 | 52.12 |  | -6.87 | 52.12 | 16 | int | 0.188 | 60000 | 788 | 0.36 | 0.59 | 15 | [10 empty] | 2281 |  | -97.71911212 | 33.15246526 | 798.26 | 3t x 3t
4230 | 17566 | cluster | 10:14 | 21782.37 | -6.87 | 52.12 |  | -6.87 | 52.12 | 16 | int | 0.188 | 60000 | 788 | 0.46 | 1.65 | 15 |  | 1546.12 |  | 1.96 |  |  |  | 927.67 | 0.85 |  | 2281 |  | -97.71911212 | 33.15246526 | 798.26 | 3t x 3t
4230 | 17567 | metal loss corrosion | 9:57 | 21782.38 | -6.88 | 52.11 |  | -6.88 | 52.11 | 16 | int | 0.188 | 60000 | 788 | 0.43 | 0.59 | 10 | [12 empty] | -97.71911213 | 33.15246527 | 798.26
4230 | 17568 | metal loss corrosion | 10:30 | 21782.38 | -6.88 | 52.11 |  | -6.88 | 52.11 | 16 | int | 0.188 | 60000 | 788 | 0.34 | 0.59 | 13 | [10 empty] | 2281 |  | -97.71911213 | 33.15246529 | 798.26 | 3t x 3t
4230 | 17569 | metal loss corrosion | 12:00 | 21782.43 | -6.92 | 52.06 |  | -6.92 | 52.06 | 16 | int | 0.188 | 60000 | 788 | 0.59 | 0.59 | 10 | [12 empty] | -97.71911215 | 33.15246541 | 798.25
4230 | 17570 | metal loss corrosion | 10:26 | 21782.47 | -6.96 | 52.02 |  | -6.96 | 52.02 | 16 | int | 0.188 | 60000 | 788 | 0.41 | 0.59 | 13 | [10 empty] | 2282 |  | -97.71911217 | 33.15246551 | 798.25 | 3t x 3t
4230 | 17571 | cluster | 10:19 | 21782.47 | -6.96 | 52.02 |  | -6.96 | 52.02 | 16 | int | 0.188 | 60000 | 788 | 1.07 | 1.05 | 17 |  | 1526.97 |  | 1.94 |  |  |  | 916.18 | 0.86 |  | 2282 |  | -97.71911217 | 33.15246551 | 798.25 | 3t x 3t
4230 | 17572 | metal loss corrosion | 1:37 | 21782.47 | -6.97 | 52.02 |  | -6.97 | 52.02 | 16 | int | 0.188 | 60000 | 788 | 0.56 | 0.59 | 10 | [12 empty] | -97.71911218 | 33.15246553 | 798.25
4230 | 17573 | metal loss corrosion | 11:12 | 21782.49 | -6.99 | 52 |  | -6.99 | 52 | 16 | int | 0.188 | 60000 | 788 | 0.45 | 0.59 | 15 |  | 1546.66 |  | 1.96 |  |  |  | 928 | 0.85 |  |  |  | -97.71911219 | 33.15246559 | 798.25
4230 | 17574 | metal loss corrosion | 10:19 | 21782.5 | -6.99 | 51.99 |  | -6.99 | 51.99 | 16 | int | 0.188 | 60000 | 788 | 0.7 | 0.59 | 17 | [10 empty] | 2282 |  | -97.71911219 | 33.15246559 | 798.25 | 3t x 3t
4230 | 17575 | metal loss corrosion | 9:06 | 21782.5 | -7 | 51.99 |  | -7 | 51.99 | 16 | int | 0.188 | 60000 | 788 | 0.32 | 0.59 | 12 | [12 empty] | -97.71911219 | 33.15246561 | 798.25
4230 | 17576 | metal loss corrosion | 9:58 | 21782.51 | -7.01 | 51.98 |  | -7.01 | 51.98 | 16 | int | 0.188 | 60000 | 788 | 0.5 | 0.59 | 22 |  | 1542.86 | 1635.91 | 1.96 | 2.08 |  | 981.55 | 925.71 | 0.85 | 9 |  |  | -97.7191122 | 33.15246563 | 798.25
4230 | 17577 | metal loss corrosion | 11:57 | 21782.55 | -7.04 | 51.94 |  | -7.04 | 51.94 | 16 | int | 0.188 | 60000 | 788 | 0.52 | 0.59 | 12 | [12 empty] | -97.71911222 | 33.15246573 | 798.25
4230 | 17578 | metal loss corrosion | 1:09 | 21782.57 | -7.06 | 51.92 |  | -7.06 | 51.92 | 16 | int | 0.188 | 60000 | 788 | 0.32 | 0.59 | 10 | [12 empty] | -97.71911223 | 33.15246578 | 798.25
4230 | 17579 | metal loss corrosion | 11:30 | 21782.6 | -7.1 | 51.89 |  | -7.1 | 51.89 | 16 | int | 0.188 | 60000 | 788 | 0.34 | 0.59 | 10 | [12 empty] | -97.71911225 | 33.15246588 | 798.25
4230 | 17580 | metal loss corrosion | 11:05 | 21782.64 | -7.13 | 51.85 |  | -7.13 | 51.85 | 16 | int | 0.188 | 60000 | 788 | 0.32 | 0.59 | 10 | [12 empty] | -97.71911227 | 33.15246597 | 798.25
4230 | 17581 | metal loss corrosion | 10:23 | 21782.67 | -7.17 | 51.82 |  | -7.17 | 51.82 | 16 | int | 0.188 | 60000 | 788 | 0.32 | 0.59 | 13 |  | 1548.99 |  | 1.97 |  |  |  | 929.39 | 0.85 |  |  |  | -97.71911229 | 33.15246607 | 798.25
4230 | 17582 | metal loss corrosion | 1:34 | 21782.71 | -7.21 | 51.78 |  | -7.21 | 51.78 | 16 | int | 0.188 | 60000 | 788 | 0.43 | 0.6 | 10 | [12 empty] | -97.71911231 | 33.15246617 | 798.24
4230 | 17583 | metal loss corrosion | 10:28 | 21782.75 | -7.25 | 51.74 |  | -7.25 | 51.74 | 16 | int | 0.188 | 60000 | 788 | 0.38 | 0.79 | 15 |  | 1547.72 |  | 1.96 |  |  |  | 928.63 | 0.85 |  |  |  | -97.71911233 | 33.15246628 | 798.24
4230 | 17584 | metal loss corrosion | 12:44 | 21782.82 | -7.32 | 51.67 |  | -7.32 | 51.67 | 16 | int | 0.188 | 60000 | 788 | 0.32 | 0.59 | 12 | [12 empty] | -97.71911236 | 33.15246647 | 798.24
4230 | 17585 | metal loss corrosion | 10:51 | 21782.89 | -7.39 | 51.6 |  | -7.39 | 51.6 | 16 | int | 0.188 | 60000 | 788 | 0.58 | 0.59 | 15 |  | 1543.9 |  | 1.96 |  |  |  | 926.34 | 0.85 |  |  |  | -97.7191124 | 33.15246666 | 798.24
4230 | 17586 | metal loss corrosion | 11:33 | 21782.89 | -7.39 | 51.6 |  | -7.39 | 51.6 | 16 | int | 0.188 | 60000 | 788 | 0.48 | 0.91 | 13 |  | 1546.7 |  | 1.96 |  |  |  | 928.02 | 0.85 |  |  |  | -97.7191124 | 33.15246666 | 798.24
4230 | 17587 | metal loss corrosion | 11:57 | 21782.91 | -7.41 | 51.58 |  | -7.41 | 51.58 | 16 | int | 0.188 | 60000 | 788 | 0.52 | 0.59 | 12 | [12 empty] | -97.71911241 | 33.15246672 | 798.24
4230 | 17588 | metal loss corrosion | 11:03 | 21783 | -7.5 | 51.49 |  | -7.5 | 51.49 | 16 | int | 0.188 | 60000 | 788 | 0.32 | 0.59 | 10 | [10 empty] | 2283 |  | -97.71911246 | 33.15246697 | 798.23 | 3t x 3t
4230 | 17589 | cluster | 11:03 | 21783 | -7.5 | 51.49 |  | -7.5 | 51.49 | 16 | int | 0.188 | 60000 | 788 | 0.46 | 1.45 | 12 | [10 empty] | 2283 |  | -97.71911246 | 33.15246697 | 798.23 | 3t x 3t
4230 | 17590 | metal loss corrosion | 12:48 | 21783 | -7.5 | 51.49 |  | -7.5 | 51.49 | 16 | int | 0.188 | 60000 | 788 | 0.35 | 0.59 | 13 |  | 1548.53 |  | 1.97 |  |  |  | 929.12 | 0.85 |  |  |  | -97.71911246 | 33.15246697 | 798.23
4230 | 17591 | metal loss corrosion | 11:15 | 21783.01 | -7.51 | 51.48 |  | -7.51 | 51.48 | 16 | int | 0.188 | 60000 | 788 | 0.4 | 0.59 | 12 | [10 empty] | 2283 |  | -97.71911247 | 33.15246698 | 798.23 | 3t x 3t
4230 | 17592 | metal loss corrosion | 11:56 | 21783.02 | -7.52 | 51.47 |  | -7.52 | 51.47 | 16 | int | 0.188 | 60000 | 788 | 0.52 | 0.59 | 13 |  | 1546.07 |  | 1.96 |  |  |  | 927.64 | 0.85 |  |  |  | -97.71911247 | 33.15246701 | 798.23
4230 | 17593 | metal loss corrosion | 10:39 | 21783.13 | -7.62 | 51.36 |  | -7.62 | 51.36 | 16 | int | 0.188 | 60000 | 788 | 0.47 | 0.59 | 10 | [10 empty] | 2284 |  | -97.71911253 | 33.1524673 | 798.23 | 3t x 3t
4230 | 17594 | metal loss corrosion | 10:24 | 21783.13 | -7.62 | 51.36 |  | -7.62 | 51.36 | 16 | int | 0.188 | 60000 | 788 | 0.78 | 0.59 | 13 | [10 empty] | 2284 |  | -97.71911253 | 33.1524673 | 798.23 | 3t x 3t
4230 | 17595 | cluster | 10:24 | 21783.13 | -7.62 | 51.36 |  | -7.62 | 51.36 | 16 | int | 0.188 | 60000 | 788 | 0.78 | 1.68 | 13 |  | 1540.26 |  | 1.95 |  |  |  | 924.16 | 0.85 |  | 2284 |  | -97.71911253 | 33.1524673 | 798.23 | 3t x 3t
4230 | 17596 | metal loss corrosion | 1:06 | 21783.14 | -7.64 | 51.35 |  | -7.64 | 51.35 | 16 | int | 0.188 | 60000 | 788 | 0.36 | 0.59 | 15 |  | 1548.11 |  | 1.96 |  |  |  | 928.87 | 0.85 |  |  |  | -97.71911254 | 33.15246735 | 798.23
4230 | 17597 | metal loss corrosion | 1:29 | 21783.14 | -7.64 | 51.35 |  | -7.64 | 51.35 | 16 | int | 0.188 | 60000 | 788 | 0.36 | 0.59 | 12 | [12 empty] | -97.71911254 | 33.15246735 | 798.23
4230 | 17598 | metal loss corrosion | 9:56 | 21783.17 | -7.67 | 51.32 |  | -7.67 | 51.32 | 16 | int | 0.188 | 60000 | 788 | 0.33 | 0.59 | 12 | [12 empty] | -97.71911255 | 33.15246742 | 798.23
4230 | 17599 | metal loss corrosion | 11:44 | 21783.22 | -7.71 | 51.27 |  | -7.71 | 51.27 | 16 | int | 0.188 | 60000 | 788 | 0.39 | 0.59 | 13 |  | 1548.2 |  | 1.96 |  |  |  | 928.92 | 0.85 |  |  |  | -97.71911258 | 33.15246755 | 798.22
4230 | 17600 | metal loss corrosion | 11:00 | 21783.27 | -7.76 | 51.22 |  | -7.76 | 51.22 | 16 | int | 0.188 | 60000 | 788 | 0.32 | 0.81 | 12 | [12 empty] | -97.7191126 | 33.15246768 | 798.22
4230 | 17601 | metal loss corrosion | 1:36 | 21783.27 | -7.76 | 51.22 |  | -7.76 | 51.22 | 16 | int | 0.188 | 60000 | 788 | 0.33 | 0.65 | 12 | [12 empty] | -97.7191126 | 33.15246768 | 798.22
4230 | 17602 | metal loss corrosion | 11:30 | 21783.33 | -7.83 | 51.16 |  | -7.83 | 51.16 | 16 | int | 0.188 | 60000 | 788 | 0.42 | 0.59 | 17 |  | 1546.52 |  | 1.96 |  |  |  | 927.91 | 0.85 |  |  |  | -97.71911264 | 33.15246785 | 798.22
4230 | 17603 | metal loss corrosion | 10:59 | 21783.35 | -7.84 | 51.15 |  | -7.84 | 51.15 | 16 | int | 0.188 | 60000 | 788 | 0.44 | 0.94 | 12 | [12 empty] | -97.71911265 | 33.15246789 | 798.22
4230 | 17604 | metal loss corrosion | 12:28 | 21783.36 | -7.85 | 51.14 |  | -7.85 | 51.14 | 16 | int | 0.188 | 60000 | 788 | 0.36 | 0.74 | 10 | [10 empty] | 2285 |  | -97.71911265 | 33.15246792 | 798.22 | 3t x 3t
4230 | 17605 | cluster | 12:28 | 21783.36 | -7.85 | 51.14 |  | -7.85 | 51.14 | 16 | int | 0.188 | 60000 | 788 | 1.14 | 1.37 | 12 | [10 empty] | 2285 |  | -97.71911265 | 33.15246792 | 798.22 | 3t x 3t
4230 | 17606 | metal loss corrosion | 2:00 | 21783.39 | -7.89 | 51.1 |  | -7.89 | 51.1 | 16 | int | 0.188 | 60000 | 788 | 0.32 | 0.59 | 12 | [12 empty] | -97.71911267 | 33.15246802 | 798.22
4230 | 17607 | metal loss corrosion | 11:51 | 21783.41 | -7.9 | 51.08 |  | -7.9 | 51.08 | 16 | int | 0.188 | 60000 | 788 | 0.32 | 0.61 | 17 |  | 1548.49 |  | 1.97 |  |  |  | 929.09 | 0.85 |  |  |  | -97.71911268 | 33.15246806 | 798.22
4230 | 17608 | metal loss corrosion | 12:39 | 21783.42 | -7.92 | 51.07 |  | -7.92 | 51.07 | 16 | int | 0.188 | 60000 | 788 | 0.32 | 0.59 | 12 | [10 empty] | 2285 |  | -97.71911269 | 33.1524681 | 798.22 | 3t x 3t
4230 | 17609 | metal loss corrosion | 10:18 | 21783.48 | -7.97 | 51.01 |  | -7.97 | 51.01 | 16 | int | 0.188 | 60000 | 788 | 0.53 | 0.59 | 17 |  | 1544.07 |  | 1.96 |  |  |  | 926.44 | 0.85 |  |  |  | -97.71911272 | 33.15246825 | 798.21
4230 | 17610 | metal loss corrosion | 1:58 | 21783.53 | -8.02 | 50.96 |  | -8.02 | 50.96 | 16 | int | 0.188 | 60000 | 788 | 0.51 | 0.59 | 13 |  | 1546.28 |  | 1.96 |  |  |  | 927.77 | 0.85 |  |  |  | -97.71911274 | 33.15246838 | 798.21
4230 | 17611 | metal loss corrosion | 10:48 | 21783.54 | -8.03 | 50.96 |  | -8.03 | 50.96 | 16 | int | 0.188 | 60000 | 788 | 0.47 | 0.59 | 10 | [12 empty] | -97.71911275 | 33.15246841 | 798.21
4230 | 17612 | cluster | 12:35 | 21783.57 | -8.07 | 50.92 |  | -8.07 | 50.92 | 16 | int | 0.188 | 60000 | 788 | 1.68 | 1.4 | 12 | [10 empty] | 2286 |  | -97.71911277 | 33.15246851 | 798.21 | 3t x 3t
4230 | 17613 | metal loss corrosion | 12:35 | 21783.57 | -8.07 | 50.92 |  | -8.07 | 50.92 | 16 | int | 0.188 | 60000 | 788 | 0.94 | 0.59 | 10 | [10 empty] | 2286 |  | -97.71911277 | 33.15246851 | 798.21 | 3t x 3t
4230 | 17614 | cluster | 1:06 | 21783.59 | -8.08 | 50.9 |  | -8.08 | 50.9 | 16 | int | 0.188 | 60000 | 788 | 0.95 | 1.13 | 15 |  | 1533.78 |  | 1.95 |  |  |  | 920.27 | 0.86 |  | 2287 |  | -97.71911278 | 33.15246854 | 798.21 | 3t x 3t
4230 | 17615 | metal loss corrosion | 1:14 | 21783.59 | -8.08 | 50.9 |  | -8.08 | 50.9 | 16 | int | 0.188 | 60000 | 788 | 0.94 | 0.59 | 13 | [10 empty] | 2287 |  | -97.71911278 | 33.15246854 | 798.21 | 3t x 3t
4230 | 17616 | metal loss corrosion | 12:47 | 21783.59 | -8.09 | 50.9 |  | -8.09 | 50.9 | 16 | int | 0.188 | 60000 | 788 | 0.77 | 0.59 | 12 | [10 empty] | 2286 |  | -97.71911278 | 33.15246857 | 798.21 | 3t x 3t
4230 | 17617 | metal loss corrosion | 1:06 | 21783.62 | -8.12 | 50.87 |  | -8.12 | 50.87 | 16 | int | 0.188 | 60000 | 788 | 0.5 | 0.59 | 15 | [10 empty] | 2287 |  | -97.7191128 | 33.15246864 | 798.21 | 3t x 3t
4230 | 17618 | cluster | 1:31 | 21783.62 | -8.12 | 50.87 |  | -8.12 | 50.87 | 16 | int | 0.188 | 60000 | 788 | 1.44 | 0.89 | 17 |  | 1512.25 |  | 1.92 |  |  |  | 907.35 | 0.87 |  | 2288 |  | -97.7191128 | 33.15246864 | 798.21 | 3t x 3t
4230 | 17619 | metal loss corrosion | 1:36 | 21783.62 | -8.12 | 50.87 |  | -8.12 | 50.87 | 16 | int | 0.188 | 60000 | 788 | 0.78 | 0.59 | 10 | [10 empty] | 2288 |  | -97.7191128 | 33.15246864 | 798.21 | 3t x 3t
4230 | 17620 | metal loss corrosion | 12:14 | 21783.63 | -8.13 | 50.86 |  | -8.13 | 50.86 | 16 | int | 0.188 | 60000 | 788 | 0.62 | 0.59 | 12 | [12 empty] | -97.7191128 | 33.15246867 | 798.21
4230 | 17621 | metal loss corrosion | 10:20 | 21783.64 | -8.13 | 50.85 |  | -8.13 | 50.85 | 16 | int | 0.188 | 60000 | 788 | 0.32 | 0.59 | 13 |  | 1549.13 |  | 1.97 |  |  |  | 929.48 | 0.85 |  |  |  | -97.7191128 | 33.15246868 | 798.21
4230 | 17622 | metal loss corrosion | 11:56 | 21783.64 | -8.14 | 50.85 |  | -8.14 | 50.85 | 16 | int | 0.188 | 60000 | 788 | 0.38 | 0.59 | 10 | [12 empty] | -97.71911281 | 33.15246869 | 798.21
4230 | 17623 | metal loss corrosion | 10:41 | 21783.65 | -8.15 | 50.84 |  | -8.15 | 50.84 | 16 | int | 0.188 | 60000 | 788 | 0.5 | 0.9 | 13 |  | 1546.28 |  | 1.96 |  |  |  | 927.77 | 0.85 |  |  |  | -97.71911281 | 33.15246872 | 798.21
4230 | 17624 | metal loss corrosion | 12:39 | 21783.68 | -8.17 | 50.81 |  | -8.17 | 50.81 | 16 | int | 0.188 | 60000 | 788 | 0.43 | 0.59 | 12 | [10 empty] | 2286 |  | -97.71911283 | 33.15246879 | 798.21 | 3t x 3t
4230 | 17625 | metal loss corrosion | 1:31 | 21783.71 | -8.21 | 50.78 |  | -8.21 | 50.78 | 16 | int | 0.188 | 60000 | 788 | 0.35 | 0.59 | 17 | [10 empty] | 2288 |  | -97.71911285 | 33.15246889 | 798.21 | 3t x 3t
4230 | 17626 | metal loss corrosion | 1:06 | 21783.72 | -8.21 | 50.77 |  | -8.21 | 50.77 | 16 | int | 0.188 | 60000 | 788 | 0.32 | 0.59 | 15 |  | 1548.65 |  | 1.97 |  |  |  | 929.19 | 0.85 |  |  |  | -97.71911285 | 33.1524689 | 798.21
4230 | 17627 | metal loss corrosion | 11:15 | 21783.72 | -8.22 | 50.77 |  | -8.22 | 50.77 | 16 | int | 0.188 | 60000 | 788 | 0.4 | 0.59 | 10 | [12 empty] | -97.71911285 | 33.15246892 | 798.2
4230 | 17628 | metal loss corrosion | 12:00 | 21783.83 | -8.33 | 50.66 |  | -8.33 | 50.66 | 16 | int | 0.188 | 60000 | 788 | 0.39 | 0.59 | 10 | [12 empty] | -97.71911291 | 33.15246921 | 798.2
4230 | 17629 | metal loss corrosion | 1:16 | 21783.88 | -8.37 | 50.61 |  | -8.37 | 50.61 | 16 | int | 0.188 | 60000 | 788 | 0.38 | 0.59 | 10 | [12 empty] | -97.71911293 | 33.15246934 | 798.2
4230 | 17630 | cluster | 11:32 | 21783.91 | -8.4 | 50.58 |  | -8.4 | 50.58 | 16 | int | 0.188 | 60000 | 788 | 1.48 | 1.2 | 13 |  | 1522.05 |  | 1.93 |  |  |  | 913.23 | 0.86 |  | 2289 |  | -97.71911295 | 33.15246941 | 798.2 | 3t x 3t
4230 | 17631 | metal loss corrosion | 11:32 | 21783.91 | -8.4 | 50.58 |  | -8.4 | 50.58 | 16 | int | 0.188 | 60000 | 788 | 0.35 | 0.59 | 13 | [10 empty] | 2289 |  | -97.71911295 | 33.15246941 | 798.2 | 3t x 3t
4230 | 17632 | metal loss corrosion | 11:13 | 21783.95 | -8.45 | 50.54 |  | -8.45 | 50.54 | 16 | int | 0.188 | 60000 | 788 | 0.41 | 0.59 | 12 | [10 empty] | 2290 |  | -97.71911297 | 33.15246954 | 798.2 | 3t x 3t
4230 | 17633 | cluster | 10:28 | 21783.95 | -8.45 | 50.54 |  | -8.45 | 50.54 | 16 | int | 0.188 | 60000 | 788 | 1.62 | 3.74 | 17 |  | 1506.44 |  | 1.91 |  |  |  | 903.86 | 0.87 |  | 2290 |  | -97.71911297 | 33.15246954 | 798.2 | 3t x 3t
4230 | 17634 | metal loss corrosion | 11:01 | 21783.96 | -8.45 | 50.54 |  | -8.45 | 50.54 | 16 | int | 0.188 | 60000 | 788 | 0.4 | 0.59 | 13 | [10 empty] | 2290 |  | -97.71911298 | 33.15246954 | 798.2 | 3t x 3t
4230 | 17635 | metal loss corrosion | 11:41 | 21783.96 | -8.46 | 50.53 |  | -8.46 | 50.53 | 16 | int | 0.188 | 60000 | 788 | 0.85 | 0.59 | 13 | [10 empty] | 2289 |  | -97.71911298 | 33.15246955 | 798.2 | 3t x 3t
4230 | 17636 | metal loss corrosion | 10:28 | 21783.96 | -8.46 | 50.53 |  | -8.46 | 50.53 | 16 | int | 0.188 | 60000 | 788 | 0.47 | 0.84 | 12 | [10 empty] | 2290 |  | -97.71911298 | 33.15246957 | 798.2 | 3t x 3t
4230 | 17637 | metal loss corrosion | 10:48 | 21783.98 | -8.48 | 50.51 |  | -8.48 | 50.51 | 16 | int | 0.188 | 60000 | 788 | 0.33 | 0.59 | 12 | [10 empty] | 2290 |  | -97.71911299 | 33.15246961 | 798.2 | 3t x 3t
4230 | 17638 | metal loss corrosion | 1:12 | 21784.05 | -8.55 | 50.44 |  | -8.55 | 50.44 | 16 | int | 0.188 | 60000 | 788 | 0.32 | 0.59 | 10 | [12 empty] | -97.71911303 | 33.1524698 | 798.19
4230 | 17639 | metal loss corrosion | 10:41 | 21784.05 | -8.55 | 50.44 |  | -8.55 | 50.44 | 16 | int | 0.188 | 60000 | 788 | 0.47 | 0.79 | 17 | [10 empty] | 2290 |  | -97.71911303 | 33.1524698 | 798.19 | 3t x 3t
4230 | 17640 | metal loss corrosion | 10:46 | 21784.15 | -8.65 | 50.34 |  | -8.65 | 50.34 | 16 | int | 0.188 | 60000 | 788 | 0.84 | 1.28 | 10 | [12 empty] | -97.71911308 | 33.15247008 | 798.19
4230 | 17641 | metal loss corrosion | 12:39 | 21784.22 | -8.72 | 50.27 |  | -8.72 | 50.27 | 16 | int | 0.188 | 60000 | 788 | 0.36 | 0.59 | 13 |  | 1548.53 |  | 1.97 |  |  |  | 929.12 | 0.85 |  |  |  | -97.71911312 | 33.15247027 | 798.19
4230 | 17642 | metal loss corrosion | 1:15 | 21784.23 | -8.73 | 50.26 |  | -8.73 | 50.26 | 16 | int | 0.188 | 60000 | 788 | 0.39 | 0.59 | 17 |  | 1547 |  | 1.96 |  |  |  | 928.2 | 0.85 |  |  |  | -97.71911313 | 33.1524703 | 798.19
4230 | 17643 | metal loss corrosion | 11:55 | 21784.29 | -8.79 | 50.2 |  | -8.79 | 50.2 | 16 | int | 0.188 | 60000 | 788 | 0.32 | 0.59 | 12 | [12 empty] | -97.71911316 | 33.15247046 | 798.18
4230 | 17644 | metal loss corrosion | 1:32 | 21784.33 | -8.83 | 50.16 |  | -8.83 | 50.16 | 16 | int | 0.188 | 60000 | 788 | 0.38 | 0.59 | 10 | [12 empty] | -97.71911318 | 33.15247056 | 798.18
4230 | 17645 | metal loss corrosion | 2:17 | 21784.36 | -8.86 | 50.13 |  | -8.86 | 50.13 | 16 | int | 0.188 | 60000 | 788 | 0.32 | 0.59 | 10 | [12 empty] | -97.71911319 | 33.15247064 | 798.18
4230 | 17646 | cluster | 11:00 | 21784.42 | -8.92 | 50.07 |  | -8.92 | 50.07 | 16 | int | 0.188 | 60000 | 788 | 1.08 | 1.61 | 13 |  | 1533.09 |  | 1.95 |  |  |  | 919.85 | 0.86 |  | 2291 |  | -97.71911323 | 33.1524708 | 798.18 | 3t x 3t
4230 | 17647 | metal loss corrosion | 11:00 | 21784.42 | -8.92 | 50.07 |  | -8.92 | 50.07 | 16 | int | 0.188 | 60000 | 788 | 0.94 | 0.59 | 12 | [10 empty] | 2291 |  | -97.71911323 | 33.1524708 | 798.18 | 3t x 3t
4230 | 17648 | metal loss corrosion | 11:14 | 21784.44 | -8.94 | 50.05 |  | -8.94 | 50.05 | 16 | int | 0.188 | 60000 | 788 | 0.5 | 0.59 | 13 | [10 empty] | 2291 |  | -97.71911324 | 33.15247086 | 798.18 | 3t x 3t
4230 | 17649 | metal loss corrosion | 11:07 | 21784.47 | -8.96 | 50.02 |  | -8.96 | 50.02 | 16 | int | 0.188 | 60000 | 788 | 0.51 | 0.59 | 12 | [10 empty] | 2291 |  | -97.71911325 | 33.15247093 | 798.18 | 3t x 3t
4230 | 17650 | metal loss corrosion | 12:39 | 21784.6 | -9.1 | 49.89 |  | -9.1 | 49.89 | 16 | int | 0.188 | 60000 | 788 | 0.42 | 0.59 | 17 |  | 1546.52 |  | 1.96 |  |  |  | 927.91 | 0.85 |  |  |  | -97.71911332 | 33.15247129 | 798.17
4230 | 17651 | metal loss corrosion | 11:11 | 21784.65 | -9.15 | 49.84 |  | -9.15 | 49.84 | 16 | int | 0.188 | 60000 | 788 | 0.46 | 0.9 | 13 |  | 1547.1 |  | 1.96 |  |  |  | 928.26 | 0.85 |  |  |  | -97.71911335 | 33.15247144 | 798.17
4230 | 17652 | metal loss corrosion | 1:06 | 21784.7 | -9.2 | 49.79 |  | -9.2 | 49.79 | 16 | int | 0.188 | 60000 | 788 | 0.37 | 0.59 | 15 |  | 1547.92 |  | 1.96 |  |  |  | 928.75 | 0.85 |  |  |  | -97.71911338 | 33.15247157 | 798.17
4230 | 17653 | metal loss corrosion | 11:08 | 21784.78 | -9.27 | 49.72 |  | -9.27 | 49.72 | 16 | int | 0.188 | 60000 | 788 | 0.35 | 0.59 | 10 | [12 empty] | -97.71911342 | 33.15247177 | 798.17
4230 | 17654 | cluster | 11:03 | 21784.97 | -9.46 | 49.52 |  | -9.46 | 49.52 | 16 | int | 0.188 | 60000 | 788 | 1.75 | 1.3 | 12 | [10 empty] | 2292 |  | -97.71911352 | 33.15247229 | 798.16 | 3t x 3t
4230 | 17655 | metal loss corrosion | 11:13 | 21784.97 | -9.46 | 49.52 |  | -9.46 | 49.52 | 16 | int | 0.188 | 60000 | 788 | 0.97 | 0.59 | 12 | [10 empty] | 2292 |  | -97.71911352 | 33.15247229 | 798.16 | 3t x 3t
4230 | 17656 | metal loss corrosion | 10:13 | 21784.97 | -9.47 | 49.52 |  | -9.47 | 49.52 | 16 | int | 0.188 | 60000 | 788 | 0.36 | 0.59 | 10 | [12 empty] | -97.71911352 | 33.15247229 | 798.16
4230 | 17657 | metal loss corrosion | 11:31 | 21784.98 | -9.48 | 49.51 |  | -9.48 | 49.51 | 16 | int | 0.188 | 60000 | 788 | 0.99 | 0.59 | 12 | [12 empty] | -97.71911353 | 33.15247232 | 798.16
4230 | 17658 | metal loss corrosion | 11:03 | 21785.03 | -9.52 | 49.46 |  | -9.52 | 49.46 | 16 | int | 0.188 | 60000 | 788 | 0.63 | 0.59 | 10 | [10 empty] | 2292 |  | -97.71911355 | 33.15247245 | 798.16 | 3t x 3t
4230 | 17659 | metal loss corrosion | 1:01 | 21785.04 | -9.54 | 49.45 |  | -9.54 | 49.45 | 16 | int | 0.188 | 60000 | 788 | 0.35 | 0.59 | 12 | [12 empty] | -97.71911356 | 33.15247249 | 798.16
4230 | 17660 | metal loss corrosion | 10:46 | 21785.05 | -9.54 | 49.44 |  | -9.54 | 49.44 | 16 | int | 0.188 | 60000 | 788 | 0.44 | 0.59 | 13 |  | 1547.3 |  | 1.96 |  |  |  | 928.38 | 0.85 |  |  |  | -97.71911356 | 33.1524725 | 798.16
4230 | 17661 | metal loss corrosion | 11:13 | 21785.07 | -9.57 | 49.42 |  | -9.57 | 49.42 | 16 | int | 0.188 | 60000 | 788 | 0.49 | 0.59 | 12 | [10 empty] | 2292 |  | -97.71911358 | 33.15247257 | 798.16 | 3t x 3t
4230 | 17662 | metal loss corrosion | 1:02 | 21785.17 | -9.67 | 49.32 |  | -9.67 | 49.32 | 16 | int | 0.188 | 60000 | 788 | 0.46 | 0.59 | 10 | [12 empty] | -97.71911363 | 33.15247284 | 798.15
4230 | 17663 | metal loss corrosion | 11:01 | 21785.22 | -9.71 | 49.27 |  | -9.71 | 49.27 | 16 | int | 0.188 | 60000 | 788 | 0.35 | 0.59 | 15 |  | 1548.11 |  | 1.96 |  |  |  | 928.87 | 0.85 |  |  |  | -97.71911366 | 33.15247296 | 798.15
4230 | 17664 | metal loss corrosion | 11:05 | 21785.3 | -9.8 | 49.19 |  | -9.8 | 49.19 | 16 | int | 0.188 | 60000 | 788 | 0.32 | 0.59 | 15 |  | 1548.81 |  | 1.97 |  |  |  | 929.29 | 0.85 |  |  |  | -97.7191137 | 33.15247319 | 798.15
4230 | 17665 | metal loss corrosion | 12:38 | 21785.33 | -9.82 | 49.16 |  | -9.82 | 49.16 | 16 | int | 0.188 | 60000 | 788 | 0.32 | 0.59 | 10 | [12 empty] | -97.71911372 | 33.15247326 | 798.15
4230 | 17666 | metal loss corrosion | 11:49 | 21785.37 | -9.87 | 49.12 |  | -9.87 | 49.12 | 16 | int | 0.188 | 60000 | 788 | 0.32 | 0.59 | 10 | [12 empty] | -97.71911374 | 33.15247338 | 798.15
4230 | 17667 | metal loss corrosion | 10:45 | 21785.4 | -9.89 | 49.09 |  | -9.89 | 49.09 | 16 | int | 0.188 | 60000 | 788 | 0.36 | 0.59 | 19 |  | 1547.23 |  | 1.96 |  |  |  | 928.34 | 0.85 |  |  |  | -97.71911375 | 33.15247345 | 798.15
4230 | 17668 | metal loss corrosion | 11:04 | 21785.42 | -9.91 | 49.08 |  | -9.91 | 49.08 | 16 | int | 0.188 | 60000 | 788 | 0.41 | 0.82 | 15 |  | 1547.1 |  | 1.96 |  |  |  | 928.26 | 0.85 |  |  |  | -97.71911376 | 33.1524735 | 798.14
4230 | 17669 | metal loss corrosion | 12:43 | 21785.53 | -10.03 | 48.96 |  | -10.03 | 48.96 | 16 | int | 0.188 | 60000 | 788 | 0.63 | 0.59 | 10 | [10 empty] | 2293 |  | -97.71911382 | 33.15247381 | 798.14 | 3t x 3t
4230 | 17670 | cluster | 12:43 | 21785.53 | -10.03 | 48.96 |  | -10.03 | 48.96 | 16 | int | 0.188 | 60000 | 788 | 0.71 | 3.03 | 19 |  | 1537.45 |  | 1.95 |  |  |  | 922.47 | 0.85 |  | 2293 |  | -97.71911382 | 33.15247381 | 798.14 | 3t x 3t
4230 | 17671 | metal loss corrosion | 12:24 | 21785.53 | -10.03 | 48.96 |  | -10.03 | 48.96 | 16 | int | 0.188 | 60000 | 788 | 0.36 | 0.59 | 12 | [12 empty] | -97.71911383 | 33.15247381 | 798.14
4230 | 17672 | metal loss corrosion | 1:18 | 21785.55 | -10.04 | 48.94 |  | -10.04 | 48.94 | 16 | int | 0.188 | 60000 | 788 | 0.36 | 0.59 | 19 | [10 empty] | 2293 |  | -97.71911384 | 33.15247386 | 798.14 | 3t x 3t
4230 | 17673 | metal loss corrosion | 11:42 | 21785.55 | -10.05 | 48.94 |  | -10.05 | 48.94 | 16 | int | 0.188 | 60000 | 788 | 0.32 | 0.62 | 10 | [12 empty] | -97.71911384 | 33.15247387 | 798.14
4230 | 17674 | metal loss corrosion | 12:58 | 21785.56 | -10.05 | 48.93 |  | -10.05 | 48.93 | 16 | int | 0.188 | 60000 | 788 | 0.39 | 0.83 | 13 | [10 empty] | 2293 |  | -97.71911384 | 33.15247388 | 798.14 | 3t x 3t
4230 | 17675 | metal loss corrosion | 1:09 | 21785.67 | -10.16 | 48.82 |  | -10.16 | 48.82 | 16 | int | 0.188 | 60000 | 788 | 0.34 | 0.92 | 8 | [10 empty] | 2294 |  | -97.7191139 | 33.15247419 | 798.14 | 3t x 3t
4230 | 17676 | cluster | 1:09 | 21785.67 | -10.16 | 48.82 |  | -10.16 | 48.82 | 16 | int | 0.188 | 60000 | 788 | 0.96 | 0.96 | 19 |  | 1528.6 |  | 1.94 |  |  |  | 917.16 | 0.86 |  | 2294 |  | -97.7191139 | 33.15247419 | 798.14 | 3t x 3t
4230 | 17677 | metal loss corrosion | 11:11 | 21785.71 | -10.21 | 48.78 |  | -10.21 | 48.78 | 16 | int | 0.188 | 60000 | 788 | 0.39 | 0.77 | 12 | [12 empty] | -97.71911392 | 33.1524743 | 798.13
4230 | 17678 | metal loss corrosion | 11:34 | 21785.71 | -10.21 | 48.78 |  | -10.21 | 48.78 | 16 | int | 0.188 | 60000 | 788 | 0.4 | 0.59 | 10 | [12 empty] | -97.71911392 | 33.15247431 | 798.13
4230 | 17679 | metal loss corrosion | 1:15 | 21785.72 | -10.21 | 48.77 |  | -10.21 | 48.77 | 16 | int | 0.188 | 60000 | 788 | 0.38 | 0.59 | 19 | [10 empty] | 2294 |  | -97.71911393 | 33.15247432 | 798.13 | 3t x 3t
4230 | 17680 | metal loss corrosion | 11:58 | 21785.73 | -10.22 | 48.76 |  | -10.22 | 48.76 | 16 | int | 0.188 | 60000 | 788 | 0.42 | 0.59 | 12 | [12 empty] | -97.71911393 | 33.15247435 | 798.13
4230 | 17681 | metal loss corrosion | 12:50 | 21785.75 | -10.25 | 48.74 |  | -10.25 | 48.74 | 16 | int | 0.188 | 60000 | 788 | 0.45 | 0.59 | 10 | [10 empty] | 2295 |  | -97.71911394 | 33.1524744 | 798.13 | 3t x 3t
4230 | 17682 | cluster | 12:37 | 21785.75 | -10.25 | 48.74 |  | -10.25 | 48.74 | 16 | int | 0.188 | 60000 | 788 | 0.77 | 1.5 | 10 | [10 empty] | 2295 |  | -97.71911394 | 33.1524744 | 798.13 | 3t x 3t
4230 | 17683 | metal loss corrosion | 10:31 | 21785.75 | -10.25 | 48.74 |  | -10.25 | 48.74 | 16 | int | 0.188 | 60000 | 788 | 0.36 | 0.59 | 10 | [12 empty] | -97.71911394 | 33.15247441 | 798.13
4230 | 17684 | metal loss corrosion | 12:37 | 21785.79 | -10.28 | 48.7 |  | -10.28 | 48.7 | 16 | int | 0.188 | 60000 | 788 | 0.32 | 0.59 | 10 | [10 empty] | 2295 |  | -97.71911396 | 33.15247451 | 798.13 | 3t x 3t
4230 | 17685 | metal loss corrosion | 11:14 | 21785.89 | -10.39 | 48.6 |  | -10.39 | 48.6 | 16 | int | 0.188 | 60000 | 788 | 0.5 | 0.59 | 12 | [10 empty] | 2296 |  | -97.71911402 | 33.15247478 | 798.13 | 3t x 3t
4230 | 17686 | cluster | 11:14 | 21785.89 | -10.39 | 48.6 |  | -10.39 | 48.6 | 16 | int | 0.188 | 60000 | 788 | 2.2 | 4.16 | 15 |  | 1494.61 |  | 1.9 |  |  |  | 896.76 | 0.88 |  | 2296 |  | -97.71911402 | 33.15247478 | 798.13 | 3t x 3t
4230 | 17687 | metal loss corrosion | 9:05 | 21785.92 | -10.41 | 48.57 |  | -10.41 | 48.57 | 16 | int | 0.188 | 60000 | 788 | 0.32 | 0.59 | 10 | [12 empty] | -97.71911403 | 33.15247486 | 798.13
4230 | 17688 | metal loss corrosion | 11:41 | 21785.93 | -10.43 | 48.56 |  | -10.43 | 48.56 | 16 | int | 0.188 | 60000 | 788 | 0.8 | 0.59 | 12 | [10 empty] | 2296 |  | -97.71911404 | 33.1524749 | 798.13 | 3t x 3t
4230 | 17689 | metal loss corrosion | 11:55 | 21785.95 | -10.44 | 48.54 |  | -10.44 | 48.54 | 16 | int | 0.188 | 60000 | 788 | 0.75 | 0.59 | 13 | [10 empty] | 2296 |  | -97.71911405 | 33.15247494 | 798.13 | 3t x 3t
4230 | 17690 | metal loss corrosion | 11:29 | 21785.95 | -10.45 | 48.54 |  | -10.45 | 48.54 | 16 | int | 0.188 | 60000 | 788 | 0.48 | 0.59 | 15 | [10 empty] | 2296 |  | -97.71911405 | 33.15247495 | 798.13 | 3t x 3t
4230 | 17691 | metal loss corrosion | 12:05 | 21785.96 | -10.45 | 48.53 |  | -10.45 | 48.53 | 16 | int | 0.188 | 60000 | 788 | 0.75 | 0.59 | 12 | [10 empty] | 2296 |  | -97.71911406 | 33.15247497 | 798.13 | 3t x 3t
4230 | 17692 | metal loss corrosion | 10:49 | 21785.97 | -10.46 | 48.52 |  | -10.46 | 48.52 | 16 | int | 0.188 | 60000 | 788 | 0.38 | 0.59 | 12 | [12 empty] | -97.71911406 | 33.152475 | 798.13
4230 | 17693 | metal loss corrosion | 11:54 | 21786.04 | -10.54 | 48.45 |  | -10.54 | 48.45 | 16 | int | 0.188 | 60000 | 788 | 0.32 | 0.59 | 12 | [10 empty] | 2296 |  | -97.7191141 | 33.15247521 | 798.12 | 3t x 3t
4230 | 17694 | metal loss corrosion | 10:44 | 21786.05 | -10.54 | 48.44 |  | -10.54 | 48.44 | 16 | int | 0.188 | 60000 | 788 | 0.35 | 0.61 | 15 |  | 1548.29 |  | 1.96 |  |  |  | 928.98 | 0.85 |  |  |  | -97.7191141 | 33.15247522 | 798.12
4230 | 17695 | metal loss corrosion | 11:26 | 21786.05 | -10.54 | 48.44 |  | -10.54 | 48.44 | 16 | int | 0.188 | 60000 | 788 | 0.38 | 0.64 | 13 |  | 1548.37 |  | 1.96 |  |  |  | 929.02 | 0.85 |  |  |  | -97.7191141 | 33.15247522 | 798.12
4230 | 17696 | metal loss corrosion | 10:19 | 21786.05 | -10.55 | 48.44 |  | -10.55 | 48.44 | 16 | int | 0.188 | 60000 | 788 | 0.36 | 0.59 | 12 | [12 empty] | -97.71911411 | 33.15247522 | 798.12
4230 | 17697 | metal loss corrosion | 9:57 | 21786.15 | -10.64 | 48.35 |  | -10.64 | 48.35 | 16 | int | 0.188 | 60000 | 788 | 0.36 | 0.59 | 10 | [12 empty] | -97.71911416 | 33.15247548 | 798.12
4230 | 17698 | metal loss corrosion | 11:10 | 21786.17 | -10.66 | 48.32 |  | -10.66 | 48.32 | 16 | int | 0.188 | 60000 | 788 | 0.38 | 0.59 | 17 |  | 1547.23 |  | 1.96 |  |  |  | 928.34 | 0.85 |  |  |  | -97.71911417 | 33.15247554 | 798.12
4230 | 17699 | metal loss corrosion | 1:18 | 21786.19 | -10.69 | 48.3 |  | -10.69 | 48.3 | 16 | int | 0.188 | 60000 | 788 | 0.32 | 0.59 | 15 | [10 empty] | 2297 |  | -97.71911418 | 33.15247561 | 798.12 | 3t x 3t
4230 | 17700 | cluster | 1:08 | 21786.19 | -10.69 | 48.3 |  | -10.69 | 48.3 | 16 | int | 0.188 | 60000 | 788 | 1.88 | 1.26 | 15 |  | 1503.58 |  | 1.91 |  |  |  | 902.15 | 0.87 |  | 2297 |  | -97.71911418 | 33.15247561 | 798.12 | 3t x 3t
4230 | 17701 | metal loss corrosion | 12:46 | 21786.24 | -10.74 | 48.25 |  | -10.74 | 48.25 | 16 | int | 0.188 | 60000 | 788 | 0.49 | 0.6 | 10 | [12 empty] | -97.71911421 | 33.15247575 | 798.12
4230 | 17702 | metal loss corrosion | 11:25 | 21786.25 | -10.75 | 48.24 |  | -10.75 | 48.24 | 16 | int | 0.188 | 60000 | 788 | 0.35 | 0.59 | 12 | [12 empty] | -97.71911422 | 33.15247577 | 798.12
4230 | 17703 | metal loss corrosion | 1:15 | 21786.26 | -10.76 | 48.23 |  | -10.76 | 48.23 | 16 | int | 0.188 | 60000 | 788 | 0.36 | 0.59 | 10 | [10 empty] | 2297 |  | -97.71911422 | 33.15247579 | 798.12 | 3t x 3t
4230 | 17704 | metal loss corrosion | 1:08 | 21786.31 | -10.81 | 48.18 |  | -10.81 | 48.18 | 16 | int | 0.188 | 60000 | 788 | 0.44 | 0.59 | 12 | [10 empty] | 2297 |  | -97.71911425 | 33.15247594 | 798.11 | 3t x 3t
4230 | 17705 | metal loss corrosion | 11:11 | 21786.37 | -10.87 | 48.12 |  | -10.87 | 48.12 | 16 | int | 0.188 | 60000 | 788 | 0.32 | 0.59 | 12 | [12 empty] | -97.71911428 | 33.15247608 | 798.11
4230 | 17706 | metal loss corrosion | 1:09 | 21786.43 | -10.93 | 48.06 |  | -10.93 | 48.06 | 16 | int | 0.188 | 60000 | 788 | 0.32 | 0.59 | 12 | [12 empty] | -97.71911431 | 33.15247625 | 798.11
4230 | 17707 | cluster | 10:48 | 21786.45 | -10.94 | 48.04 |  | -10.94 | 48.04 | 16 | int | 0.188 | 60000 | 788 | 0.84 | 2.36 | 13 |  | 1539.3 |  | 1.95 |  |  |  | 923.58 | 0.85 |  | 2298 |  | -97.71911432 | 33.1524763 | 798.11 | 3t x 3t
4230 | 17708 | metal loss corrosion | 11:13 | 21786.45 | -10.94 | 48.04 |  | -10.94 | 48.04 | 16 | int | 0.188 | 60000 | 788 | 0.44 | 0.59 | 13 | [10 empty] | 2298 |  | -97.71911432 | 33.1524763 | 798.11 | 3t x 3t
4230 | 17709 | metal loss corrosion | 11:03 | 21786.47 | -10.97 | 48.02 |  | -10.97 | 48.02 | 16 | int | 0.188 | 60000 | 788 | 0.51 | 0.59 | 10 | [10 empty] | 2298 |  | -97.71911433 | 33.15247636 | 798.11 | 3t x 3t
4230 | 17710 | metal loss corrosion | 10:48 | 21786.49 | -10.99 | 48 |  | -10.99 | 48 | 16 | int | 0.188 | 60000 | 788 | 0.32 | 0.59 | 10 | [10 empty] | 2298 |  | -97.71911434 | 33.15247641 | 798.11 | 3t x 3t
4230 | 17711 | metal loss corrosion | 12:42 | 21786.62 | -11.12 | 47.87 |  | -11.12 | 47.87 | 16 | int | 0.188 | 60000 | 788 | 0.32 | 0.59 | 12 | [12 empty] | -97.71911442 | 33.15247678 | 798.1
4230 | 17712 | metal loss corrosion | 11:29 | 21786.75 | -11.25 | 47.74 |  | -11.25 | 47.74 | 16 | int | 0.188 | 60000 | 788 | 0.35 | 0.59 | 13 |  | 1548.69 |  | 1.97 |  |  |  | 929.21 | 0.85 |  |  |  | -97.71911448 | 33.15247712 | 798.1
4230 | 17713 | metal loss corrosion | 11:06 | 21786.75 | -11.25 | 47.74 |  | -11.25 | 47.74 | 16 | int | 0.188 | 60000 | 788 | 0.32 | 0.59 | 10 | [12 empty] | -97.71911448 | 33.15247712 | 798.1
4230 | 17714 | metal loss corrosion | 12:29 | 21786.77 | -11.27 | 47.72 |  | -11.27 | 47.72 | 16 | int | 0.188 | 60000 | 788 | 0.33 | 0.92 | 10 | [12 empty] | -97.7191145 | 33.15247718 | 798.1
4230 | 17715 | metal loss corrosion | 1:12 | 21786.79 | -11.29 | 47.7 |  | -11.29 | 47.7 | 16 | int | 0.188 | 60000 | 788 | 0.32 | 0.59 | 10 | [10 empty] | 2299 |  | -97.71911451 | 33.15247723 | 798.1 | 3t x 3t
4230 | 17716 | cluster | 1:12 | 21786.79 | -11.29 | 47.7 |  | -11.29 | 47.7 | 16 | int | 0.188 | 60000 | 788 | 1.08 | 0.59 | 12 | [10 empty] | 2299 |  | -97.71911451 | 33.15247723 | 798.1 | 3t x 3t
4230 | 17717 | metal loss corrosion | 11:13 | 21786.83 | -11.33 | 47.66 |  | -11.33 | 47.66 | 16 | int | 0.188 | 60000 | 788 | 0.32 | 0.59 | 13 |  | 1548.99 |  | 1.97 |  |  |  | 929.39 | 0.85 |  |  |  | -97.71911453 | 33.15247734 | 798.1
4230 | 17718 | metal loss corrosion | 10:49 | 21786.84 | -11.33 | 47.65 |  | -11.33 | 47.65 | 16 | int | 0.188 | 60000 | 788 | 0.32 | 0.65 | 13 | [10 empty] | 2300 |  | -97.71911453 | 33.15247735 | 798.1 | 3t x 3t
4230 | 17719 | cluster | 10:23 | 21786.84 | -11.33 | 47.65 |  | -11.33 | 47.65 | 16 | int | 0.188 | 60000 | 788 | 1.37 | 2.46 | 17 |  | 1515.2 |  | 1.92 |  |  |  | 909.12 | 0.87 |  | 2300 |  | -97.71911453 | 33.15247735 | 798.1 | 3t x 3t
4230 | 17720 | metal loss corrosion | 1:12 | 21786.85 | -11.35 | 47.64 |  | -11.35 | 47.64 | 16 | int | 0.188 | 60000 | 788 | 0.34 | 0.59 | 12 | [10 empty] | 2299 |  | -97.71911454 | 33.1524774 | 798.09 | 3t x 3t
4230 | 17721 | metal loss corrosion | 12:46 | 21786.86 | -11.36 | 47.63 |  | -11.36 | 47.63 | 16 | int | 0.188 | 60000 | 788 | 0.33 | 0.59 | 10 | [12 empty] | -97.71911454 | 33.15247742 | 798.09
4230 | 17722 | metal loss corrosion | 10:23 | 21786.87 | -11.36 | 47.62 |  | -11.36 | 47.62 | 16 | int | 0.188 | 60000 | 788 | 1.02 | 0.59 | 10 | [10 empty] | 2300 |  | -97.71911455 | 33.15247743 | 798.09 | 3t x 3t
4230 | 17723 | metal loss corrosion | 10:39 | 21786.89 | -11.39 | 47.6 |  | -11.39 | 47.6 | 16 | int | 0.188 | 60000 | 788 | 0.57 | 0.64 | 17 | [10 empty] | 2300 |  | -97.71911456 | 33.1524775 | 798.09 | 3t x 3t
4230 | 17724 | metal loss corrosion | 11:38 | 21786.96 | -11.45 | 47.53 |  | -11.45 | 47.53 | 16 | int | 0.188 | 60000 | 788 | 0.36 | 0.59 | 12 | [12 empty] | -97.71911459 | 33.15247768 | 798.09
4230 | 17725 | metal loss corrosion | 1:11 | 21786.98 | -11.48 | 47.51 |  | -11.48 | 47.51 | 16 | int | 0.188 | 60000 | 788 | 0.84 | 0.59 | 10 | [12 empty] | -97.71911461 | 33.15247775 | 798.09
4230 | 17726 | metal loss corrosion | 12:50 | 21787 | -11.49 | 47.49 |  | -11.49 | 47.49 | 16 | int | 0.188 | 60000 | 788 | 0.34 | 0.59 | 13 |  | 1548.69 |  | 1.97 |  |  |  | 929.21 | 0.85 |  |  |  | -97.71911462 | 33.15247779 | 798.09
4230 | 17727 | metal loss corrosion | 11:42 | 21787.05 | -11.54 | 47.44 |  | -11.54 | 47.44 | 16 | int | 0.188 | 60000 | 788 | 0.34 | 0.59 | 10 | [12 empty] | -97.71911464 | 33.15247792 | 798.09
4230 | 17728 | metal loss corrosion | 12:44 | 21787.18 | -11.67 | 47.31 |  | -11.67 | 47.31 | 16 | int | 0.188 | 60000 | 788 | 0.47 | 1.11 | 15 |  | 1546.2 |  | 1.96 |  |  |  | 927.72 | 0.85 |  |  |  | -97.71911471 | 33.15247828 | 798.08
4230 | 17729 | metal loss corrosion | 1:09 | 21787.19 | -11.69 | 47.3 |  | -11.69 | 47.3 | 16 | int | 0.188 | 60000 | 788 | 0.37 | 0.59 | 17 |  | 1547.46 |  | 1.96 |  |  |  | 928.47 | 0.85 |  |  |  | -97.71911472 | 33.15247831 | 798.08
4230 | 17730 | metal loss corrosion | 11:48 | 21787.35 | -11.85 | 47.14 |  | -11.85 | 47.14 | 16 | int | 0.188 | 60000 | 788 | 0.39 | 0.59 | 13 |  | 1548.2 |  | 1.96 |  |  |  | 928.92 | 0.85 |  |  |  | -97.71911481 | 33.15247874 | 798.08
4230 | 17731 | metal loss corrosion | 12:50 | 21787.47 | -11.97 | 47.02 |  | -11.97 | 47.02 | 16 | int | 0.188 | 60000 | 788 | 0.48 | 0.68 | 13 | [10 empty] | 2301 |  | -97.71911487 | 33.15247907 | 798.07 | 3t x 3t
4230 | 17732 | cluster | 12:50 | 21787.47 | -11.97 | 47.02 |  | -11.97 | 47.02 | 16 | int | 0.188 | 60000 | 788 | 0.95 | 1.5 | 13 |  | 1536.27 |  | 1.95 |  |  |  | 921.76 | 0.85 |  | 2301 |  | -97.71911487 | 33.15247907 | 798.07 | 3t x 3t
4230 | 17733 | metal loss corrosion | 1:03 | 21787.52 | -12.02 | 46.97 |  | -12.02 | 46.97 | 16 | int | 0.188 | 60000 | 788 | 0.32 | 0.59 | 10 | [10 empty] | 2301 |  | -97.7191149 | 33.15247921 | 798.07 | 3t x 3t
4230 | 17734 | metal loss corrosion | 12:00 | 21787.53 | -12.03 | 46.96 |  | -12.03 | 46.96 | 16 | int | 0.188 | 60000 | 788 | 0.34 | 0.59 | 12 | [12 empty] | -97.71911491 | 33.15247923 | 798.07
4230 | 17735 | metal loss corrosion | 11:30 | 21787.61 | -12.11 | 46.88 |  | -12.11 | 46.88 | 16 | int | 0.188 | 60000 | 788 | 0.62 | 0.59 | 10 | [12 empty] | -97.71911495 | 33.15247945 | 798.07
4230 | 17736 | metal loss corrosion | 11:07 | 21787.62 | -12.12 | 46.87 |  | -12.12 | 46.87 | 16 | int | 0.188 | 60000 | 788 | 0.49 | 0.68 | 15 |  | 1545.72 |  | 1.96 |  |  |  | 927.43 | 0.85 |  |  |  | -97.71911496 | 33.15247949 | 798.07
4230 | 17737 | metal loss corrosion | 1:15 | 21787.64 | -12.14 | 46.85 |  | -12.14 | 46.85 | 16 | int | 0.188 | 60000 | 788 | 0.41 | 0.73 | 10 | [10 empty] | 2302 |  | -97.71911497 | 33.15247953 | 798.07 | 3t x 3t
4230 | 17738 | cluster | 12:56 | 21787.64 | -12.14 | 46.85 |  | -12.14 | 46.85 | 16 | int | 0.188 | 60000 | 788 | 1.21 | 2.04 | 10 | [10 empty] | 2302 |  | -97.71911497 | 33.15247953 | 798.07 | 3t x 3t
4230 | 17739 | metal loss corrosion | 12:56 | 21787.72 | -12.21 | 46.77 |  | -12.21 | 46.77 | 16 | int | 0.188 | 60000 | 788 | 0.32 | 0.95 | 8 | [10 empty] | 2302 |  | -97.71911501 | 33.15247974 | 798.06 | 3t x 3t
4230 | 17740 | metal loss corrosion | 9:29 | 21787.72 | -12.21 | 46.77 |  | -12.21 | 46.77 | 16 | int | 0.188 | 60000 | 788 | 0.32 | 0.59 | 10 | [12 empty] | -97.71911501 | 33.15247974 | 798.06
4230 | 17741 | metal loss corrosion | 11:31 | 21787.74 | -12.24 | 46.75 |  | -12.24 | 46.75 | 16 | int | 0.188 | 60000 | 788 | 0.32 | 0.59 | 10 | [12 empty] | -97.71911502 | 33.1524798 | 798.06
4230 | 17742 | metal loss corrosion | 1:04 | 21787.79 | -12.29 | 46.7 |  | -12.29 | 46.7 | 16 | int | 0.188 | 60000 | 788 | 0.33 | 0.59 | 13 |  | 1548.99 |  | 1.97 |  |  |  | 929.39 | 0.85 |  |  |  | -97.71911505 | 33.15247995 | 798.06
4230 | 17743 | cluster | 10:46 | 21787.89 | -12.39 | 46.6 |  | -12.39 | 46.6 | 16 | int | 0.188 | 60000 | 788 | 0.68 | 1.72 | 13 |  | 1542.99 |  | 1.96 |  |  |  | 925.79 | 0.85 |  | 2303 |  | -97.7191151 | 33.15248022 | 798.06 | 3t x 3t
4230 | 17744 | metal loss corrosion | 11:02 | 21787.89 | -12.39 | 46.6 |  | -12.39 | 46.6 | 16 | int | 0.188 | 60000 | 788 | 0.69 | 0.59 | 13 | [10 empty] | 2303 |  | -97.7191151 | 33.15248022 | 798.06 | 3t x 3t
4230 | 17745 | metal loss corrosion | 10:46 | 21787.92 | -12.41 | 46.57 |  | -12.41 | 46.57 | 16 | int | 0.188 | 60000 | 788 | 0.33 | 0.59 | 12 | [10 empty] | 2303 |  | -97.71911511 | 33.15248028 | 798.06 | 3t x 3t
4230 | 17746 | metal loss corrosion | 1:00 | 21788.01 | -12.51 | 46.48 |  | -12.51 | 46.48 | 16 | int | 0.188 | 60000 | 788 | 0.4 | 0.74 | 10 | [10 empty] | 2304 |  | -97.71911516 | 33.15248053 | 798.05 | 3t x 3t
4230 | 17747 | cluster | 12:44 | 21788.01 | -12.51 | 46.48 |  | -12.51 | 46.48 | 16 | int | 0.188 | 60000 | 788 | 0.72 | 1.83 | 10 | [10 empty] | 2304 |  | -97.71911516 | 33.15248053 | 798.05 | 3t x 3t
4230 | 17748 | metal loss corrosion | 12:44 | 21788.04 | -12.54 | 46.45 |  | -12.54 | 46.45 | 16 | int | 0.188 | 60000 | 788 | 0.32 | 0.59 | 10 | [10 empty] | 2304 |  | -97.71911518 | 33.15248062 | 798.05 | 3t x 3t
4230 | 17749 | metal loss corrosion | 11:07 | 21788.04 | -12.54 | 46.45 |  | -12.54 | 46.45 | 16 | int | 0.188 | 60000 | 788 | 0.68 | 0.94 | 10 | [12 empty] | -97.71911518 | 33.15248062 | 798.05
4230 | 17750 | metal loss corrosion | 1:15 | 21788.12 | -12.62 | 46.37 |  | -12.62 | 46.37 | 16 | int | 0.188 | 60000 | 788 | 0.33 | 0.78 | 12 | [12 empty] | -97.71911522 | 33.15248084 | 798.05
4230 | 17751 | metal loss corrosion | 11:30 | 21788.31 | -12.81 | 46.18 |  | -12.81 | 46.18 | 16 | int | 0.188 | 60000 | 788 | 0.33 | 0.59 | 12 | [12 empty] | -97.71911533 | 33.15248134 | 798.04
4230 | 17752 | metal loss corrosion | 1:36 | 21788.33 | -12.82 | 46.16 |  | -12.82 | 46.16 | 16 | int | 0.188 | 60000 | 788 | 0.33 | 0.59 | 10 | [12 empty] | -97.71911533 | 33.15248139 | 798.04
4230 | 17753 | metal loss corrosion | 12:23 | 21788.34 | -12.84 | 46.15 |  | -12.84 | 46.15 | 16 | int | 0.188 | 60000 | 788 | 0.38 | 0.59 | 10 | [12 empty] | -97.71911534 | 33.15248143 | 798.04
4230 | 17754 | metal loss corrosion | 12:04 | 21788.38 | -12.87 | 46.11 |  | -12.87 | 46.11 | 16 | int | 0.188 | 60000 | 788 | 0.39 | 0.63 | 15 |  | 1547.52 |  | 1.96 |  |  |  | 928.51 | 0.85 |  |  |  | -97.71911536 | 33.15248152 | 798.04
4230 | 17755 | metal loss corrosion | 1:35 | 21788.54 | -13.04 | 45.95 |  | -13.04 | 45.95 | 16 | int | 0.188 | 60000 | 788 | 0.34 | 0.59 | 12 | [12 empty] | -97.71911545 | 33.15248197 | 798.04
4230 | 17756 | cluster | 12:13 | 21788.84 | -13.33 | 45.65 |  | -13.33 | 45.65 | 16 | int | 0.188 | 60000 | 788 | 1.08 | 1.22 | 10 | [10 empty] | 2305 |  | -97.71911561 | 33.15248277 | 798.03 | 3t x 3t
4230 | 17757 | metal loss corrosion | 12:22 | 21788.84 | -13.33 | 45.65 |  | -13.33 | 45.65 | 16 | int | 0.188 | 60000 | 788 | 0.63 | 0.59 | 10 | [10 empty] | 2305 |  | -97.71911561 | 33.15248277 | 798.03 | 3t x 3t
4230 | 17758 | metal loss corrosion | 12:13 | 21788.87 | -13.37 | 45.62 |  | -13.37 | 45.62 | 16 | int | 0.188 | 60000 | 788 | 0.66 | 0.59 | 10 | [10 empty] | 2305 |  | -97.71911563 | 33.15248287 | 798.02 | 3t x 3t
4230 | 17759 | metal loss corrosion | 12:42 | 21788.87 | -13.37 | 45.62 |  | -13.37 | 45.62 | 16 | int | 0.188 | 60000 | 788 | 0.51 | 0.59 | 15 |  | 1545.23 |  | 1.96 |  |  |  | 927.14 | 0.85 |  |  |  | -97.71911563 | 33.15248287 | 798.02
4230 | 17760 | metal loss corrosion | 11:06 | 21788.9 | -13.4 | 45.59 |  | -13.4 | 45.59 | 16 | int | 0.188 | 60000 | 788 | 0.68 | 0.59 | 10 | [12 empty] | -97.71911565 | 33.15248295 | 798.02
4230 | 17761 | metal loss corrosion | 2:46 | 21789.06 | -13.56 | 45.43 |  | -13.56 | 45.43 | 16 | int | 0.188 | 60000 | 788 | 0.32 | 0.59 | 10 | [12 empty] | -97.71911573 | 33.15248339 | 798.02
4230 | 17762 | metal loss corrosion | 1:42 | 21789.13 | -13.62 | 45.36 |  | -13.62 | 45.36 | 16 | int | 0.188 | 60000 | 788 | 0.32 | 0.59 | 12 | [12 empty] | -97.71911577 | 33.15248356 | 798.02
4230 | 17763 | metal loss corrosion | 9:10 | 21789.15 | -13.64 | 45.34 |  | -13.64 | 45.34 | 16 | int | 0.188 | 60000 | 788 | 0.32 | 0.59 | 10 | [12 empty] | -97.71911578 | 33.15248361 | 798.02
4230 | 17764 | metal loss corrosion | 1:05 | 21789.2 | -13.69 | 45.29 |  | -13.69 | 45.29 | 16 | int | 0.188 | 60000 | 788 | 0.41 | 0.59 | 13 |  | 1547.85 |  | 1.96 |  |  |  | 928.71 | 0.85 |  |  |  | -97.7191158 | 33.15248375 | 798.01
4230 | 17765 | metal loss corrosion | 1:54 | 21789.25 | -13.74 | 45.24 |  | -13.74 | 45.24 | 16 | int | 0.188 | 60000 | 788 | 0.32 | 0.59 | 12 | [12 empty] | -97.71911583 | 33.15248388 | 798.01
4230 | 17766 | metal loss corrosion | 11:01 | 21789.3 | -13.8 | 45.19 |  | -13.8 | 45.19 | 16 | int | 0.188 | 60000 | 788 | 0.32 | 0.59 | 10 | [12 empty] | -97.71911586 | 33.15248404 | 798.01
4230 | 17767 | metal loss corrosion | 11:17 | 21789.45 | -13.95 | 45.04 |  | -13.95 | 45.04 | 16 | int | 0.188 | 60000 | 788 | 0.46 | 0.59 | 12 | [12 empty] | -97.71911594 | 33.15248444 | 798
4230 | 17768 | metal loss corrosion | 1:02 | 21789.45 | -13.95 | 45.04 |  | -13.95 | 45.04 | 16 | int | 0.188 | 60000 | 788 | 0.32 | 0.59 | 12 | [12 empty] | -97.71911594 | 33.15248444 | 798
4230 | 17769 | metal loss corrosion | 1:56 | 21789.46 | -13.95 | 45.03 |  | -13.95 | 45.03 | 16 | int | 0.188 | 60000 | 788 | 0.32 | 0.59 | 10 | [12 empty] | -97.71911594 | 33.15248445 | 798
4230 | 17770 | metal loss corrosion | 9:58 | 21789.55 | -14.04 | 44.94 |  | -14.04 | 44.94 | 16 | int | 0.188 | 60000 | 788 | 0.38 | 0.59 | 10 | [12 empty] | -97.71911599 | 33.15248469 | 798
4230 | 17771 | metal loss corrosion | 11:03 | 21789.74 | -14.24 | 44.75 |  | -14.24 | 44.75 | 16 | int | 0.188 | 60000 | 788 | 0.4 | 0.64 | 12 | [12 empty] | -97.7191161 | 33.15248522 | 797.99
4230 | 17772 | metal loss corrosion | 11:06 | 21789.94 | -14.43 | 44.55 |  | -14.43 | 44.55 | 16 | int | 0.188 | 60000 | 788 | 0.5 | 0.59 | 12 | [12 empty] | -97.7191162 | 33.15248575 | 797.99
4230 | 17773 | metal loss corrosion | 10:59 | 21790.17 | -14.67 | 44.32 |  | -14.67 | 44.32 | 16 | int | 0.188 | 60000 | 788 | 0.32 | 0.59 | 10 | [12 empty] | -97.71911633 | 33.15248639 | 797.98
4230 | 17774 | metal loss corrosion | 12:52 | 21790.4 | -14.9 | 44.09 |  | -14.9 | 44.09 | 16 | int | 0.188 | 60000 | 788 | 0.34 | 0.59 | 13 |  | 1548.84 |  | 1.97 |  |  |  | 929.31 | 0.85 |  |  |  | -97.71911645 | 33.15248701 | 797.97
4230 | 17775 | metal loss corrosion | 1:05 | 21790.52 | -15.02 | 43.97 |  | -15.02 | 43.97 | 16 | int | 0.188 | 60000 | 788 | 0.32 | 0.59 | 10 | [12 empty] | -97.71911652 | 33.15248733 | 797.97
4230 | 17776 | metal loss corrosion | 11:08 | 21790.6 | -15.09 | 43.89 |  | -15.09 | 43.89 | 16 | int | 0.188 | 60000 | 788 | 0.39 | 0.81 | 12 | [12 empty] | -97.71911656 | 33.15248754 | 797.96
4230 | 17777 | metal loss corrosion | 11:06 | 21790.73 | -15.23 | 43.76 |  | -15.23 | 43.76 | 16 | int | 0.188 | 60000 | 788 | 0.65 | 0.59 | 13 |  | 1543.45 |  | 1.96 |  |  |  | 926.07 | 0.85 |  |  |  | -97.71911663 | 33.1524879 | 797.96
4230 | 17778 | cluster | 11:07 | 21791.19 | -15.69 | 43.3 |  | -15.69 | 43.3 | 16 | int | 0.188 | 60000 | 788 | 0.61 | 1.54 | 13 |  | 1543.83 |  | 1.96 |  |  |  | 926.3 | 0.85 |  | 2306 |  | -97.71911688 | 33.15248915 | 797.95 | 3t x 3t
4230 | 17779 | metal loss corrosion | 11:20 | 21791.19 | -15.69 | 43.3 |  | -15.69 | 43.3 | 16 | int | 0.188 | 60000 | 788 | 0.43 | 0.59 | 12 | [10 empty] | 2306 |  | -97.71911688 | 33.15248915 | 797.95 | 3t x 3t
4230 | 17780 | metal loss corrosion | 11:07 | 21791.2 | -15.69 | 43.29 |  | -15.69 | 43.29 | 16 | int | 0.188 | 60000 | 788 | 0.53 | 0.59 | 13 | [10 empty] | 2306 |  | -97.71911689 | 33.15248917 | 797.95 | 3t x 3t
4230 | 17781 | metal loss corrosion | 9:55 | 21791.24 | -15.73 | 43.25 |  | -15.73 | 43.25 | 16 | int | 0.188 | 60000 | 788 | 0.32 | 0.59 | 13 |  | 1548.99 |  | 1.97 |  |  |  | 929.39 | 0.85 |  |  |  | -97.71911691 | 33.15248927 | 797.95
4230 | 17782 | metal loss corrosion | 10:42 | 21791.6 | -16.09 | 42.89 |  | -16.09 | 42.89 | 16 | int | 0.188 | 60000 | 788 | 0.51 | 0.59 | 10 | [10 empty] | 2307 |  | -97.7191171 | 33.15249025 | 797.94 | 3t x 3t
4230 | 17783 | cluster | 10:42 | 21791.6 | -16.09 | 42.89 |  | -16.09 | 42.89 | 16 | int | 0.188 | 60000 | 788 | 0.88 | 1.23 | 12 | [10 empty] | 2307 |  | -97.7191171 | 33.15249025 | 797.94 | 3t x 3t
4230 | 17784 | cluster | 11:11 | 21791.63 | -16.12 | 42.86 |  | -16.12 | 42.86 | 16 | int | 0.188 | 60000 | 788 | 1.46 | 1.66 | 12 | [10 empty] | 2308 |  | -97.71911712 | 33.15249033 | 797.94 | 3t x 3t
4230 | 17785 | metal loss corrosion | 11:11 | 21791.63 | -16.12 | 42.86 |  | -16.12 | 42.86 | 16 | int | 0.188 | 60000 | 788 | 0.72 | 0.59 | 10 | [10 empty] | 2308 |  | -97.71911712 | 33.15249033 | 797.94 | 3t x 3t
4230 | 17786 | metal loss corrosion | 10:51 | 21791.63 | -16.13 | 42.86 |  | -16.13 | 42.86 | 16 | int | 0.188 | 60000 | 788 | 0.5 | 0.59 | 12 | [10 empty] | 2307 |  | -97.71911712 | 33.15249034 | 797.94 | 3t x 3t
4230 | 17787 | metal loss corrosion | 11:26 | 21791.71 | -16.21 | 42.78 |  | -16.21 | 42.78 | 16 | int | 0.188 | 60000 | 788 | 0.46 | 0.59 | 12 | [10 empty] | 2308 |  | -97.71911716 | 33.15249056 | 797.94 | 3t x 3t
4230 | 17788 | metal loss corrosion | 2:47 | 21791.72 | -16.21 | 42.77 |  | -16.21 | 42.77 | 16 | int | 0.188 | 60000 | 788 | 0.34 | 0.59 | 12 | [12 empty] | -97.71911717 | 33.15249057 | 797.94
4230 | 17789 | metal loss corrosion | 2:03 | 21791.72 | -16.22 | 42.77 |  | -16.22 | 42.77 | 16 | int | 0.188 | 60000 | 788 | 0.32 | 0.59 | 10 | [12 empty] | -97.71911717 | 33.15249059 | 797.93
4230 | 17790 | metal loss corrosion | 9:47 | 21791.84 | -16.33 | 42.65 |  | -16.33 | 42.65 | 16 | int | 0.188 | 60000 | 788 | 0.32 | 0.75 | 10 | [12 empty] | -97.71911723 | 33.1524909 | 797.93
4230 | 17791 | metal loss corrosion | 11:15 | 21791.88 | -16.38 | 42.61 |  | -16.38 | 42.61 | 16 | int | 0.188 | 60000 | 788 | 0.42 | 0.67 | 13 |  | 1547.67 |  | 1.96 |  |  |  | 928.6 | 0.85 |  |  |  | -97.71911726 | 33.15249103 | 797.93
4230 | 17792 | metal loss corrosion | 11:05 | 21792.05 | -16.55 | 42.44 |  | -16.55 | 42.44 | 16 | int | 0.188 | 60000 | 788 | 0.32 | 0.59 | 10 | [12 empty] | -97.71911735 | 33.15249149 | 797.93
4230 | 17793 | metal loss corrosion | 10:46 | 21792.11 | -16.6 | 42.38 |  | -16.6 | 42.38 | 16 | int | 0.188 | 60000 | 788 | 0.38 | 0.59 | 12 | [12 empty] | -97.71911738 | 33.15249164 | 797.92
4230 | 17794 | metal loss corrosion | 9:36 | 21792.22 | -16.72 | 42.27 |  | -16.72 | 42.27 | 16 | int | 0.188 | 60000 | 788 | 0.43 | 0.59 | 10 | [12 empty] | -97.71911744 | 33.15249194 | 797.92
4230 | 17795 | metal loss corrosion | 10:25 | 21792.26 | -16.75 | 42.23 |  | -16.75 | 42.23 | 16 | int | 0.188 | 60000 | 788 | 0.32 | 0.7 | 10 | [12 empty] | -97.71911746 | 33.15249204 | 797.92
4230 | 17796 | metal loss corrosion | 11:05 | 21792.35 | -16.85 | 42.14 |  | -16.85 | 42.14 | 16 | int | 0.188 | 60000 | 788 | 0.33 | 0.59 | 10 | [12 empty] | -97.71911751 | 33.15249229 | 797.92
4230 | 17797 | metal loss corrosion | 11:09 | 21792.46 | -16.95 | 42.03 |  | -16.95 | 42.03 | 16 | int | 0.188 | 60000 | 788 | 0.66 | 0.59 | 10 | [12 empty] | -97.71911757 | 33.15249258 | 797.92
4230 | 17798 | metal loss corrosion | 10:51 | 21792.46 | -16.95 | 42.03 |  | -16.95 | 42.03 | 16 | int | 0.188 | 60000 | 788 | 0.41 | 0.59 | 13 |  | 1547.85 |  | 1.96 |  |  |  | 928.71 | 0.85 |  |  |  | -97.71911757 | 33.15249258 | 797.92
4230 | 17799 | metal loss corrosion | 11:01 | 21792.62 | -17.12 | 41.87 |  | -17.12 | 41.87 | 16 | int | 0.188 | 60000 | 788 | 0.32 | 0.59 | 12 | [12 empty] | -97.71911766 | 33.15249303 | 797.91
4230 | 17800 | metal loss corrosion | 11:08 | 21792.91 | -17.4 | 41.58 |  | -17.4 | 41.58 | 16 | int | 0.188 | 60000 | 788 | 0.37 | 0.59 | 10 | [12 empty] | -97.71911781 | 33.1524938 | 797.9
4230 | 17801 | metal loss corrosion | 10:42 | 21793.46 | -17.95 | 41.03 |  | -17.95 | 41.03 | 16 | int | 0.188 | 60000 | 788 | 0.32 | 0.59 | 12 | [12 empty] | -97.71911811 | 33.15249529 | 797.89
4230 | 17802 | metal loss corrosion | 11:16 | 21793.52 | -18.02 | 40.97 |  | -18.02 | 40.97 | 16 | int | 0.188 | 60000 | 788 | 0.41 | 0.75 | 12 | [12 empty] | -97.71911814 | 33.15249546 | 797.89
4230 | 17803 | metal loss corrosion | 9:29 | 21793.58 | -18.08 | 40.91 |  | -18.08 | 40.91 | 16 | int | 0.188 | 60000 | 788 | 0.32 | 0.59 | 10 | [12 empty] | -97.71911817 | 33.15249563 | 797.89
4230 | 17804 | metal loss corrosion | 11:06 | 21793.67 | -18.16 | 40.83 |  | -18.16 | 40.83 | 16 | int | 0.188 | 60000 | 788 | 0.32 | 0.59 | 13 |  | 1549.13 |  | 1.97 |  |  |  | 929.48 | 0.85 |  |  |  | -97.71911822 | 33.15249586 | 797.88
4230 | 17805 | metal loss corrosion | 10:23 | 21793.76 | -18.26 | 40.73 |  | -18.26 | 40.73 | 16 | int | 0.188 | 60000 | 788 | 0.33 | 0.59 | 20 |  | 1547.5 | 1641.17 | 1.96 | 2.08 |  | 984.7 | 928.5 | 0.85 | 9 |  |  | -97.71911827 | 33.15249612 | 797.88
4230 | 17806 | metal loss corrosion | 11:10 | 21793.88 | -18.38 | 40.61 |  | -18.38 | 40.61 | 16 | int | 0.188 | 60000 | 788 | 0.47 | 0.59 | 15 |  | 1546.2 |  | 1.96 |  |  |  | 927.72 | 0.85 |  |  |  | -97.71911834 | 33.15249644 | 797.88
4230 | 17807 | metal loss corrosion | 1:56 | 21794.01 | -18.51 | 40.48 |  | -18.51 | 40.48 | 16 | int | 0.188 | 60000 | 788 | 0.32 | 0.59 | 10 | [12 empty] | -97.71911841 | 33.1524968 | 797.87
4230 | 17808 | metal loss corrosion | 10:48 | 21794.06 | -18.56 | 40.43 |  | -18.56 | 40.43 | 16 | int | 0.188 | 60000 | 788 | 0.4 | 0.59 | 12 | [12 empty] | -97.71911843 | 33.15249693 | 797.87
4230 | 17809 | metal loss corrosion | 11:37 | 21794.15 | -18.65 | 40.34 |  | -18.65 | 40.34 | 16 | int | 0.188 | 60000 | 788 | 0.36 | 0.59 | 10 | [12 empty] | -97.71911848 | 33.15249717 | 797.87
4230 | 17810 | metal loss corrosion | 10:19 | 21794.15 | -18.65 | 40.34 |  | -18.65 | 40.34 | 16 | int | 0.188 | 60000 | 788 | 0.74 | 0.59 | 12 | [12 empty] | -97.71911848 | 33.15249718 | 797.87
4230 | 17811 | metal loss corrosion | 11:11 | 21794.19 | -18.68 | 40.3 |  | -18.68 | 40.3 | 16 | int | 0.188 | 60000 | 788 | 0.49 | 0.74 | 17 |  | 1544.93 |  | 1.96 |  |  |  | 926.96 | 0.85 |  |  |  | -97.7191185 | 33.15249727 | 797.87
4230 | 17812 | metal loss corrosion | 10:20 | 21794.4 | -18.89 | 40.1 |  | -18.89 | 40.1 | 16 | int | 0.188 | 60000 | 788 | 0.32 | 0.59 | 10 | [12 empty] | -97.71911861 | 33.15249783 | 797.86
4230 | 17813 | metal loss corrosion | 12:37 | 21794.48 | -18.97 | 40.01 |  | -18.97 | 40.01 | 16 | int | 0.188 | 60000 | 788 | 0.32 | 0.59 | 12 | [12 empty] | -97.71911866 | 33.15249806 | 797.86
4230 | 17814 | metal loss corrosion | 10:37 | 21794.64 | -19.14 | 39.85 |  | -19.14 | 39.85 | 16 | int | 0.188 | 60000 | 788 | 0.36 | 0.59 | 13 |  | 1548.53 |  | 1.97 |  |  |  | 929.12 | 0.85 |  |  |  | -97.71911875 | 33.15249851 | 797.86
4230 | 17815 | metal loss corrosion | 10:39 | 21794.73 | -19.23 | 39.76 |  | -19.23 | 39.76 | 16 | int | 0.188 | 60000 | 788 | 0.46 | 0.59 | 12 | [10 empty] | 2309 |  | -97.7191188 | 33.15249874 | 797.86 | 3t x 3t
4230 | 17816 | cluster | 10:39 | 21794.73 | -19.23 | 39.76 |  | -19.23 | 39.76 | 16 | int | 0.188 | 60000 | 788 | 0.53 | 1.31 | 12 | [10 empty] | 2309 |  | -97.7191188 | 33.15249874 | 797.86 | 3t x 3t
4230 | 17817 | metal loss corrosion | 9:11 | 21794.73 | -19.23 | 39.76 |  | -19.23 | 39.76 | 16 | int | 0.188 | 60000 | 788 | 0.34 | 0.59 | 12 | [12 empty] | -97.7191188 | 33.15249874 | 797.86
4230 | 17818 | metal loss corrosion | 10:49 | 21794.75 | -19.24 | 39.74 |  | -19.24 | 39.74 | 16 | int | 0.188 | 60000 | 788 | 0.34 | 0.59 | 12 | [10 empty] | 2309 |  | -97.7191188 | 33.15249879 | 797.85 | 3t x 3t
4230 | 17819 | metal loss corrosion | 10:44 | 21794.99 | -19.48 | 39.51 |  | -19.48 | 39.51 | 16 | int | 0.188 | 60000 | 788 | 0.34 | 0.59 | 19 |  | 1547.7 |  | 1.96 |  |  |  | 928.62 | 0.85 |  |  |  | -97.71911893 | 33.15249943 | 797.85
4230 | 17820 | cluster | 10:46 | 21795.07 | -19.57 | 39.42 |  | -19.57 | 39.42 | 16 | int | 0.188 | 60000 | 788 | 0.9 | 2.49 | 12 | [10 empty] | 2310 |  | -97.71911898 | 33.15249966 | 797.85 | 3t x 3t
4230 | 17821 | metal loss corrosion | 10:46 | 21795.07 | -19.57 | 39.42 |  | -19.57 | 39.42 | 16 | int | 0.188 | 60000 | 788 | 0.39 | 0.59 | 12 | [10 empty] | 2310 |  | -97.71911898 | 33.15249966 | 797.85 | 3t x 3t
4230 | 17822 | metal loss corrosion | 11:13 | 21795.08 | -19.58 | 39.41 |  | -19.58 | 39.41 | 16 | int | 0.188 | 60000 | 788 | 0.74 | 0.59 | 12 | [10 empty] | 2310 |  | -97.71911899 | 33.1524997 | 797.85 | 3t x 3t
4230 | 17823 | metal loss corrosion | 11:48 | 21795.09 | -19.58 | 39.4 |  | -19.58 | 39.4 | 16 | int | 0.188 | 60000 | 788 | 0.35 | 0.59 | 10 | [12 empty] | -97.71911899 | 33.15249971 | 797.85
4230 | 17824 | metal loss corrosion | 11:03 | 21795.1 | -19.6 | 39.39 |  | -19.6 | 39.39 | 16 | int | 0.188 | 60000 | 788 | 0.41 | 0.59 | 12 | [10 empty] | 2310 |  | -97.719119 | 33.15249975 | 797.85 | 3t x 3t
4230 | 17825 | metal loss corrosion | 11:01 | 21795.59 | -20.08 | 38.9 |  | -20.08 | 38.9 | 16 | int | 0.188 | 60000 | 788 | 0.32 | 0.59 | 12 | [12 empty] | -97.71911926 | 33.15250106 | 797.83
4230 | 17826 | metal loss corrosion | 9:58 | 21795.74 | -20.24 | 38.75 |  | -20.24 | 38.75 | 16 | int | 0.188 | 60000 | 788 | 0.38 | 0.59 | 12 | [12 empty] | -97.71911934 | 33.15250149 | 797.83
4230 | 17827 | metal loss corrosion | 1:55 | 21795.89 | -20.39 | 38.6 |  | -20.39 | 38.6 | 16 | int | 0.188 | 60000 | 788 | 0.33 | 0.59 | 10 | [12 empty] | -97.71911942 | 33.15250189 | 797.82
4230 | 17828 | metal loss corrosion | 10:48 | 21795.97 | -20.47 | 38.52 |  | -20.47 | 38.52 | 16 | int | 0.188 | 60000 | 788 | 0.32 | 0.59 | 17 |  | 1548.29 |  | 1.96 |  |  |  | 928.98 | 0.85 |  |  |  | -97.71911947 | 33.1525021 | 797.82
4230 | 17829 | metal loss corrosion | 10:46 | 21796.08 | -20.57 | 38.42 |  | -20.57 | 38.42 | 16 | int | 0.188 | 60000 | 788 | 0.38 | 0.59 | 13 |  | 1548.37 |  | 1.96 |  |  |  | 929.02 | 0.85 |  |  |  | -97.71911952 | 33.15250239 | 797.82
4230 | 17830 | metal loss corrosion | 9:36 | 21796.11 | -20.61 | 38.38 |  | -20.61 | 38.38 | 16 | int | 0.188 | 60000 | 788 | 0.47 | 0.59 | 13 |  | 1546.9 |  | 1.96 |  |  |  | 928.14 | 0.85 |  |  |  | -97.71911954 | 33.15250249 | 797.82
4230 | 17831 | metal loss corrosion | 12:36 | 21796.44 | -20.93 | 38.05 |  | -20.93 | 38.05 | 16 | int | 0.188 | 60000 | 788 | 0.34 | 0.64 | 10 | [12 empty] | -97.71911972 | 33.15250337 | 797.81
4230 | 17832 | metal loss corrosion | 10:43 | 21796.5 | -20.99 | 37.99 |  | -20.99 | 37.99 | 16 | int | 0.188 | 60000 | 788 | 0.32 | 0.59 | 12 | [12 empty] | -97.71911975 | 33.15250353 | 797.81
4230 | 17833 | metal loss corrosion | 10:25 | 21796.5 | -20.99 | 37.99 |  | -20.99 | 37.99 | 16 | int | 0.188 | 60000 | 788 | 0.36 | 0.59 | 10 | [12 empty] | -97.71911975 | 33.15250353 | 797.81
4230 | 17834 | metal loss corrosion | 9:33 | 21796.56 | -21.06 | 37.93 |  | -21.06 | 37.93 | 16 | int | 0.188 | 60000 | 788 | 0.32 | 0.59 | 12 | [12 empty] | -97.71911978 | 33.1525037 | 797.81
4230 | 17835 | metal loss corrosion | 11:32 | 21796.78 | -21.27 | 37.71 |  | -21.27 | 37.71 | 16 | int | 0.188 | 60000 | 788 | 0.33 | 0.59 | 13 |  | 1548.84 |  | 1.97 |  |  |  | 929.31 | 0.85 |  |  |  | -97.7191199 | 33.15250429 | 797.8
4230 | 17836 | metal loss corrosion | 12:45 | 21796.98 | -21.48 | 37.51 |  | -21.48 | 37.51 | 16 | int | 0.188 | 60000 | 788 | 0.33 | 0.59 | 12 | [12 empty] | -97.71912001 | 33.15250484 | 797.8
4230 | 17837 | metal loss corrosion | 12:17 | 21796.99 | -21.48 | 37.5 |  | -21.48 | 37.5 | 16 | int | 0.188 | 60000 | 788 | 0.32 | 0.59 | 10 | [12 empty] | -97.71912001 | 33.15250486 | 797.8
4230 | 17838 | metal loss corrosion | 9:38 | 21797.03 | -21.52 | 37.46 |  | -21.52 | 37.46 | 16 | int | 0.188 | 60000 | 788 | 0.32 | 0.59 | 10 | [12 empty] | -97.71912004 | 33.15250497 | 797.79
4230 | 17839 | metal loss corrosion | 10:47 | 21797.04 | -21.53 | 37.45 |  | -21.53 | 37.45 | 16 | int | 0.188 | 60000 | 788 | 0.32 | 0.61 | 12 | [12 empty] | -97.71912004 | 33.15250499 | 797.79
4230 | 17840 | metal loss corrosion | 9:56 | 21797.09 | -21.59 | 37.4 |  | -21.59 | 37.4 | 16 | int | 0.188 | 60000 | 788 | 0.33 | 0.59 | 10 | [12 empty] | -97.71912007 | 33.15250514 | 797.79
4230 | 17841 | metal loss corrosion | 1:55 | 21797.12 | -21.62 | 37.37 |  | -21.62 | 37.37 | 16 | int | 0.188 | 60000 | 788 | 0.32 | 0.59 | 12 | [12 empty] | -97.71912009 | 33.15250523 | 797.79
4230 | 17842 | metal loss corrosion | 12:53 | 21797.18 | -21.67 | 37.31 |  | -21.67 | 37.31 | 16 | int | 0.188 | 60000 | 788 | 0.33 | 0.59 | 12 | [12 empty] | -97.71912012 | 33.15250537 | 797.79
4230 | 17843 | metal loss corrosion | 10:41 | 21797.18 | -21.68 | 37.31 |  | -21.68 | 37.31 | 16 | int | 0.188 | 60000 | 788 | 0.32 | 0.59 | 13 |  | 1548.99 |  | 1.97 |  |  |  | 929.39 | 0.85 |  |  |  | -97.71912012 | 33.15250539 | 797.79
4230 | 17844 | metal loss corrosion | 9:55 | 21797.34 | -21.83 | 37.15 |  | -21.83 | 37.15 | 16 | int | 0.188 | 60000 | 788 | 0.34 | 0.59 | 12 | [12 empty] | -97.7191202 | 33.1525058 | 797.79
4230 | 17845 | metal loss corrosion | 2:22 | 21797.36 | -21.86 | 37.13 |  | -21.86 | 37.13 | 16 | int | 0.188 | 60000 | 788 | 0.4 | 0.59 | 13 |  | 1547.85 |  | 1.96 |  |  |  | 928.71 | 0.85 |  |  |  | -97.71912022 | 33.15250587 | 797.79
4230 | 17846 | cluster | 10:20 | 21797.42 | -21.91 | 37.07 |  | -21.91 | 37.07 | 16 | int | 0.188 | 60000 | 788 | 1.32 | 1.19 | 10 | [10 empty] | 2311 |  | -97.71912025 | 33.15250603 | 797.79 | 3t x 3t
4230 | 17847 | metal loss corrosion | 10:24 | 21797.42 | -21.91 | 37.07 |  | -21.91 | 37.07 | 16 | int | 0.188 | 60000 | 788 | 0.32 | 0.89 | 8 | [10 empty] | 2311 |  | -97.71912025 | 33.15250603 | 797.79 | 3t x 3t
4230 | 17848 | metal loss corrosion | 10:20 | 21797.48 | -21.97 | 37.01 |  | -21.97 | 37.01 | 16 | int | 0.188 | 60000 | 788 | 0.6 | 0.59 | 10 | [10 empty] | 2311 |  | -97.71912028 | 33.15250619 | 797.78 | 3t x 3t
4230 | 17849 | cluster | 10:43 | 21797.51 | -22.01 | 36.98 |  | -22.01 | 36.98 | 16 | int | 0.188 | 60000 | 788 | 0.65 | 1.5 | 12 | [10 empty] | 2312 |  | -97.7191203 | 33.15250628 | 797.78 | 3t x 3t
4230 | 17850 | metal loss corrosion | 10:56 | 21797.51 | -22.01 | 36.98 |  | -22.01 | 36.98 | 16 | int | 0.188 | 60000 | 788 | 0.65 | 0.59 | 10 | [10 empty] | 2312 |  | -97.7191203 | 33.15250628 | 797.78 | 3t x 3t
4230 | 17851 | metal loss corrosion | 10:43 | 21797.53 | -22.02 | 36.97 |  | -22.02 | 36.97 | 16 | int | 0.188 | 60000 | 788 | 0.35 | 0.59 | 12 | [10 empty] | 2312 |  | -97.7191203 | 33.15250632 | 797.78 | 3t x 3t
4230 | 17852 | metal loss corrosion | 11:54 | 21797.56 | -22.05 | 36.93 |  | -22.05 | 36.93 | 16 | int | 0.188 | 60000 | 788 | 0.32 | 0.59 | 10 | [12 empty] | -97.71912032 | 33.1525064 | 797.78
4230 | 17853 | metal loss corrosion | 1:35 | 21797.73 | -22.23 | 36.76 |  | -22.23 | 36.76 | 16 | int | 0.188 | 60000 | 788 | 0.41 | 0.59 | 13 |  | 1547.85 |  | 1.96 |  |  |  | 928.71 | 0.85 |  |  |  | -97.71912042 | 33.15250688 | 797.78
4230 | 17854 | metal loss corrosion | 1:48 | 21797.96 | -22.45 | 36.53 |  | -22.45 | 36.53 | 16 | int | 0.188 | 60000 | 788 | 0.32 | 0.59 | 10 | [12 empty] | -97.71912054 | 33.15250749 | 797.78
4230 | 17855 | metal loss corrosion | 10:49 | 21798.01 | -22.51 | 36.48 |  | -22.51 | 36.48 | 16 | int | 0.188 | 60000 | 788 | 0.32 | 0.59 | 10 | [12 empty] | -97.71912057 | 33.15250763 | 797.77
4230 | 17856 | metal loss corrosion | 2:19 | 21798.05 | -22.54 | 36.44 |  | -22.54 | 36.44 | 16 | int | 0.188 | 60000 | 788 | 0.33 | 0.59 | 10 | [12 empty] | -97.71912059 | 33.15250773 | 797.77
4230 | 17857 | metal loss corrosion | 1:36 | 21798.06 | -22.56 | 36.43 |  | -22.56 | 36.43 | 16 | int | 0.188 | 60000 | 788 | 0.32 | 0.59 | 10 | [12 empty] | -97.7191206 | 33.15250778 | 797.77
4230 | 17858 | metal loss corrosion | 1:54 | 21798.31 | -22.81 | 36.18 |  | -22.81 | 36.18 | 16 | int | 0.188 | 60000 | 788 | 0.37 | 0.59 | 12 | [12 empty] | -97.71912073 | 33.15250845 | 797.77
4230 | 17859 | metal loss corrosion | 2:14 | 21798.35 | -22.84 | 36.14 |  | -22.84 | 36.14 | 16 | int | 0.188 | 60000 | 788 | 0.35 | 0.59 | 13 |  | 1548.53 |  | 1.97 |  |  |  | 929.12 | 0.85 |  |  |  | -97.71912075 | 33.15250854 | 797.77
4230 | 17860 | cluster | 11:00 | 21798.43 | -22.93 | 36.06 |  | -22.93 | 36.06 | 16 | int | 0.188 | 60000 | 788 | 0.54 | 1.75 | 10 | [10 empty] | 2313 |  | -97.71912079 | 33.15250878 | 797.77 | 3t x 3t
4230 | 17861 | metal loss corrosion | 11:16 | 21798.43 | -22.93 | 36.06 |  | -22.93 | 36.06 | 16 | int | 0.188 | 60000 | 788 | 0.39 | 0.59 | 10 | [10 empty] | 2313 |  | -97.71912079 | 33.15250878 | 797.77 | 3t x 3t
4230 | 17862 | metal loss corrosion | 11:00 | 21798.45 | -22.94 | 36.04 |  | -22.94 | 36.04 | 16 | int | 0.188 | 60000 | 788 | 0.37 | 0.84 | 10 | [10 empty] | 2313 |  | -97.7191208 | 33.15250882 | 797.77 | 3t x 3t
4230 | 17863 | metal loss corrosion | 11:14 | 21798.55 | -23.05 | 35.94 |  | -23.05 | 35.94 | 16 | int | 0.188 | 60000 | 788 | 0.36 | 0.59 | 10 | [12 empty] | -97.71912086 | 33.1525091 | 797.76
4230 | 17864 | metal loss corrosion | 10:48 | 21798.58 | -23.07 | 35.91 |  | -23.07 | 35.91 | 16 | int | 0.188 | 60000 | 788 | 0.32 | 0.59 | 10 | [12 empty] | -97.71912087 | 33.15250917 | 797.76
4230 | 17865 | metal loss corrosion | 2:18 | 21798.69 | -23.19 | 35.8 |  | -23.19 | 35.8 | 16 | int | 0.188 | 60000 | 788 | 0.32 | 0.59 | 10 | [12 empty] | -97.71912093 | 33.15250949 | 797.76
4230 | 17866 | metal loss corrosion | 1:53 | 21798.7 | -23.2 | 35.79 |  | -23.2 | 35.79 | 16 | int | 0.188 | 60000 | 788 | 0.32 | 0.59 | 10 | [12 empty] | -97.71912094 | 33.15250951 | 797.76
4230 | 17867 | metal loss corrosion | 1:54 | 21798.88 | -23.37 | 35.61 |  | -23.37 | 35.61 | 16 | int | 0.188 | 60000 | 788 | 0.35 | 0.59 | 10 | [12 empty] | -97.71912103 | 33.15250998 | 797.76
4230 | 17868 | metal loss corrosion | 12:18 | 21798.97 | -23.46 | 35.53 |  | -23.46 | 35.53 | 16 | int | 0.188 | 60000 | 788 | 0.35 | 0.59 | 12 | [12 empty] | -97.71912108 | 33.15251022 | 797.76
4230 | 17869 | metal loss corrosion | 11:09 | 21799.02 | -23.52 | 35.47 |  | -23.52 | 35.47 | 16 | int | 0.188 | 60000 | 788 | 0.4 | 0.59 | 10 | [12 empty] | -97.71912111 | 33.15251037 | 797.76
4230 | 17870 | metal loss corrosion | 2:14 | 21799.03 | -23.52 | 35.46 |  | -23.52 | 35.46 | 16 | int | 0.188 | 60000 | 788 | 0.32 | 0.7 | 10 | [12 empty] | -97.71912111 | 33.15251039 | 797.76
4230 | 17871 | metal loss corrosion | 10:47 | 21799.03 | -23.52 | 35.46 |  | -23.52 | 35.46 | 16 | int | 0.188 | 60000 | 788 | 0.32 | 0.59 | 13 |  | 1549.13 |  | 1.97 |  |  |  | 929.48 | 0.85 |  |  |  | -97.71912111 | 33.15251039 | 797.76
4230 | 17872 | metal loss corrosion | 2:00 | 21799.36 | -23.86 | 35.13 |  | -23.86 | 35.13 | 16 | int | 0.188 | 60000 | 788 | 0.34 | 0.59 | 12 | [12 empty] | -97.71912129 | 33.1525113 | 797.75
4230 | 17873 | metal loss corrosion | 11:05 | 21799.64 | -24.14 | 34.85 |  | -24.14 | 34.85 | 16 | int | 0.188 | 60000 | 788 | 0.34 | 0.59 | 10 | [12 empty] | -97.71912144 | 33.15251206 | 797.75
4230 | 17874 | metal loss corrosion | 1:50 | 21799.68 | -24.18 | 34.81 |  | -24.18 | 34.81 | 16 | int | 0.188 | 60000 | 788 | 0.37 | 0.59 | 12 | [10 empty] | 2314 |  | -97.71912147 | 33.15251216 | 797.74 | 3t x 3t
4230 | 17875 | cluster | 1:50 | 21799.68 | -24.18 | 34.81 |  | -24.18 | 34.81 | 16 | int | 0.188 | 60000 | 788 | 0.37 | 1.17 | 13 |  | 1548.61 |  | 1.97 |  |  |  | 929.16 | 0.85 |  | 2314 |  | -97.71912147 | 33.15251216 | 797.74 | 3t x 3t
4230 | 17876 | metal loss corrosion | 1:59 | 21799.68 | -24.18 | 34.81 |  | -24.18 | 34.81 | 16 | int | 0.188 | 60000 | 788 | 0.35 | 0.59 | 13 | [10 empty] | 2314 |  | -97.71912147 | 33.15251216 | 797.74 | 3t x 3t
4230 | 17877 | metal loss corrosion | 1:15 | 21799.7 | -24.2 | 34.79 |  | -24.2 | 34.79 | 16 | int | 0.188 | 60000 | 788 | 0.37 | 0.59 | 12 | [12 empty] | -97.71912148 | 33.15251222 | 797.74
4230 | 17878 | metal loss corrosion | 10:48 | 21799.79 | -24.29 | 34.7 |  | -24.29 | 34.7 | 16 | int | 0.188 | 60000 | 788 | 0.38 | 0.81 | 12 | [12 empty] | -97.71912153 | 33.15251246 | 797.74
4230 | 17879 | metal loss corrosion | 11:09 | 21800.11 | -24.6 | 34.39 |  | -24.6 | 34.39 | 16 | int | 0.188 | 60000 | 788 | 0.34 | 0.59 | 10 | [12 empty] | -97.71912169 | 33.15251331 | 797.74
4230 | 17880 | metal loss corrosion | 1:13 | 21800.13 | -24.63 | 34.36 |  | -24.63 | 34.36 | 16 | int | 0.188 | 60000 | 788 | 0.32 | 0.59 | 12 | [12 empty] | -97.71912171 | 33.15251338 | 797.74
4230 | 17881 | metal loss corrosion | 1:49 | 21800.29 | -24.79 | 34.2 |  | -24.79 | 34.2 | 16 | int | 0.188 | 60000 | 788 | 0.32 | 0.59 | 10 | [12 empty] | -97.7191218 | 33.15251383 | 797.73
4230 | 17882 | metal loss corrosion | 10:43 | 21800.46 | -24.96 | 34.03 |  | -24.96 | 34.03 | 16 | int | 0.188 | 60000 | 788 | 0.32 | 0.59 | 10 | [12 empty] | -97.71912189 | 33.15251428 | 797.73
4230 | 17883 | metal loss corrosion | 9:48 | 21800.79 | -25.28 | 33.7 |  | -25.28 | 33.7 | 16 | int | 0.188 | 60000 | 788 | 0.32 | 0.59 | 10 | [12 empty] | -97.71912206 | 33.15251516 | 797.72
4230 | 17884 | metal loss corrosion | 10:25 | 21801.01 | -25.51 | 33.48 |  | -25.51 | 33.48 | 16 | int | 0.188 | 60000 | 788 | 0.35 | 0.59 | 10 | [12 empty] | -97.71912218 | 33.15251577 | 797.72
4230 | 17885 | metal loss corrosion | 2:41 | 21801.25 | -25.75 | 33.24 |  | -25.75 | 33.24 | 16 | int | 0.188 | 60000 | 788 | 0.35 | 0.59 | 10 | [12 empty] | -97.71912231 | 33.15251641 | 797.72
4230 | 17886 | metal loss corrosion | 11:25 | 21801.35 | -25.84 | 33.14 |  | -25.84 | 33.14 | 16 | int | 0.188 | 60000 | 788 | 0.33 | 0.64 | 10 | [12 empty] | -97.71912236 | 33.15251668 | 797.71
4230 | 17887 | metal loss corrosion | 11:51 | 21801.49 | -25.98 | 33 |  | -25.98 | 33 | 16 | int | 0.188 | 60000 | 788 | 0.37 | 0.59 | 12 | [12 empty] | -97.71912244 | 33.15251706 | 797.71
4230 | 17888 | metal loss corrosion | 1:00 | 21801.65 | -26.14 | 32.84 |  | -26.14 | 32.84 | 16 | int | 0.188 | 60000 | 788 | 0.32 | 0.71 | 10 | [12 empty] | -97.71912252 | 33.15251749 | 797.71
4230 | 17889 | cluster | 12:19 | 21801.66 | -26.15 | 32.83 |  | -26.15 | 32.83 | 16 | int | 0.188 | 60000 | 788 | 1.99 | 2.21 | 12 | [10 empty] | 2315 |  | -97.71912253 | 33.15251752 | 797.71 | 3t x 3t
4230 | 17890 | metal loss corrosion | 12:42 | 21801.66 | -26.15 | 32.83 |  | -26.15 | 32.83 | 16 | int | 0.188 | 60000 | 788 | 0.34 | 0.59 | 10 | [10 empty] | 2315 |  | -97.71912253 | 33.15251752 | 797.71 | 3t x 3t
4230 | 17891 | metal loss corrosion | 12:36 | 21801.73 | -26.23 | 32.76 |  | -26.23 | 32.76 | 16 | int | 0.188 | 60000 | 788 | 0.33 | 0.59 | 12 | [10 empty] | 2315 |  | -97.71912257 | 33.15251772 | 797.71 | 3t x 3t
4230 | 17892 | metal loss corrosion | 11:15 | 21801.76 | -26.25 | 32.74 |  | -26.25 | 32.74 | 16 | int | 0.188 | 60000 | 788 | 0.37 | 0.59 | 10 | [12 empty] | -97.71912258 | 33.15251778 | 797.71
4230 | 17893 | metal loss corrosion | 10:40 | 21801.76 | -26.26 | 32.73 |  | -26.26 | 32.73 | 16 | int | 0.188 | 60000 | 788 | 0.32 | 0.59 | 10 | [10 empty] | 2316 |  | -97.71912258 | 33.1525178 | 797.71 | 3t x 3t
4230 | 17894 | cluster | 10:40 | 21801.76 | -26.26 | 32.73 |  | -26.26 | 32.73 | 16 | int | 0.188 | 60000 | 788 | 1.18 | 1.05 | 10 | [10 empty] | 2316 |  | -97.71912258 | 33.1525178 | 797.71 | 3t x 3t
4230 | 17895 | metal loss corrosion | 12:19 | 21801.79 | -26.29 | 32.7 |  | -26.29 | 32.7 | 16 | int | 0.188 | 60000 | 788 | 0.35 | 0.59 | 10 | [10 empty] | 2315 |  | -97.7191226 | 33.15251789 | 797.71 | 3t x 3t
4230 | 17896 | metal loss corrosion | 10:46 | 21801.82 | -26.31 | 32.67 |  | -26.31 | 32.67 | 16 | int | 0.188 | 60000 | 788 | 0.5 | 0.59 | 10 | [10 empty] | 2316 |  | -97.71912261 | 33.15251795 | 797.71 | 3t x 3t
4230 | 17897 | metal loss corrosion | 1:14 | 21801.84 | -26.34 | 32.65 |  | -26.34 | 32.65 | 16 | int | 0.188 | 60000 | 788 | 0.34 | 0.59 | 15 |  | 1548.29 |  | 1.96 |  |  |  | 928.98 | 0.85 |  |  |  | -97.71912263 | 33.15251802 | 797.71
4230 | 17898 | metal loss corrosion | 9:48 | 21801.9 | -26.39 | 32.6 |  | -26.39 | 32.6 | 16 | int | 0.188 | 60000 | 788 | 0.32 | 0.59 | 10 | [10 empty] | 2317 |  | -97.71912266 | 33.15251816 | 797.7 | 3t x 3t
4230 | 17899 | cluster | 9:48 | 21801.9 | -26.39 | 32.6 |  | -26.39 | 32.6 | 16 | int | 0.188 | 60000 | 788 | 0.91 | 0.84 | 10 | [10 empty] | 2317 |  | -97.71912266 | 33.15251816 | 797.7 | 3t x 3t
4230 | 17900 | metal loss corrosion | 9:51 | 21801.94 | -26.44 | 32.55 |  | -26.44 | 32.55 | 16 | int | 0.188 | 60000 | 788 | 0.35 | 0.59 | 10 | [10 empty] | 2317 |  | -97.71912268 | 33.15251829 | 797.7 | 3t x 3t
4230 | 17901 | metal loss corrosion | 2:01 | 21801.99 | -26.49 | 32.5 |  | -26.49 | 32.5 | 16 | int | 0.188 | 60000 | 788 | 0.34 | 0.59 | 10 | [12 empty] | -97.71912271 | 33.15251843 | 797.7
4230 | 17902 | metal loss corrosion | 1:29 | 21802.16 | -26.66 | 32.33 |  | -26.66 | 32.33 | 16 | int | 0.188 | 60000 | 788 | 0.35 | 0.59 | 10 | [12 empty] | -97.7191228 | 33.15251888 | 797.7
4230 | 17903 | metal loss corrosion | 10:41 | 21802.17 | -26.67 | 32.32 |  | -26.67 | 32.32 | 16 | int | 0.188 | 60000 | 788 | 0.32 | 0.59 | 10 | [12 empty] | -97.71912281 | 33.15251891 | 797.7
4230 | 17904 | metal loss corrosion | 11:47 | 21802.52 | -27.02 | 31.97 |  | -27.02 | 31.97 | 16 | int | 0.188 | 60000 | 788 | 0.4 | 0.59 | 10 | [12 empty] | -97.719123 | 33.15251987 | 797.69
4230 | 17905 | metal loss corrosion | 10:48 | 21802.56 | -27.06 | 31.93 |  | -27.06 | 31.93 | 16 | int | 0.188 | 60000 | 788 | 0.34 | 0.59 | 10 | [12 empty] | -97.71912302 | 33.15251998 | 797.69
4230 | 17906 | metal loss corrosion | 10:22 | 21802.72 | -27.22 | 31.77 |  | -27.22 | 31.77 | 16 | int | 0.188 | 60000 | 788 | 0.38 | 0.59 | 10 | [12 empty] | -97.7191231 | 33.1525204 | 797.69
4230 | 17907 | metal loss corrosion | 12:36 | 21802.83 | -27.32 | 31.66 |  | -27.32 | 31.66 | 16 | int | 0.188 | 60000 | 788 | 0.32 | 0.59 | 12 | [12 empty] | -97.71912316 | 33.15252069 | 797.69
4230 | 17908 | metal loss corrosion | 1:32 | 21802.99 | -27.49 | 31.5 |  | -27.49 | 31.5 | 16 | int | 0.188 | 60000 | 788 | 0.32 | 0.59 | 12 | [12 empty] | -97.71912325 | 33.15252114 | 797.68
4230 | 17909 | metal loss corrosion | 1:57 | 21803.16 | -27.65 | 31.33 |  | -27.65 | 31.33 | 16 | int | 0.188 | 60000 | 788 | 0.35 | 0.59 | 10 | [12 empty] | -97.71912334 | 33.15252158 | 797.68
4230 | 17910 | metal loss corrosion | 1:13 | 21803.28 | -27.78 | 31.21 |  | -27.78 | 31.21 | 16 | int | 0.188 | 60000 | 788 | 0.37 | 0.7 | 15 |  | 1547.92 |  | 1.96 |  |  |  | 928.75 | 0.85 |  |  |  | -97.7191234 | 33.15252192 | 797.68
4230 | 17911 | metal loss corrosion | 1:48 | 21803.38 | -27.88 | 31.11 |  | -27.88 | 31.11 | 16 | int | 0.188 | 60000 | 788 | 0.34 | 0.59 | 10 | [12 empty] | -97.71912346 | 33.15252219 | 797.68
4230 | 17912 | metal loss corrosion | 12:54 | 21803.42 | -27.92 | 31.07 |  | -27.92 | 31.07 | 16 | int | 0.188 | 60000 | 788 | 0.32 | 0.59 | 12 | [12 empty] | -97.71912348 | 33.1525223 | 797.68
4230 | 17913 | metal loss corrosion | 10:44 | 21803.43 | -27.92 | 31.06 |  | -27.92 | 31.06 | 16 | int | 0.188 | 60000 | 788 | 0.49 | 0.59 | 10 | [12 empty] | -97.71912348 | 33.15252232 | 797.68
4230 | 17914 | metal loss corrosion | 10:25 | 21803.49 | -27.99 | 31 |  | -27.99 | 31 | 16 | int | 0.188 | 60000 | 788 | 0.32 | 0.59 | 12 | [10 empty] | 2318 |  | -97.71912352 | 33.1525225 | 797.68 | 3t x 3t
4230 | 17915 | cluster | 10:14 | 21803.49 | -27.99 | 31 |  | -27.99 | 31 | 16 | int | 0.188 | 60000 | 788 | 0.48 | 1.36 | 12 | [10 empty] | 2318 |  | -97.71912352 | 33.1525225 | 797.68 | 3t x 3t
4230 | 17916 | metal loss corrosion | 10:14 | 21803.5 | -28 | 30.99 |  | -28 | 30.99 | 16 | int | 0.188 | 60000 | 788 | 0.35 | 0.59 | 12 | [10 empty] | 2318 |  | -97.71912352 | 33.15252252 | 797.67 | 3t x 3t
4230 | 17917 | metal loss corrosion | 11:27 | 21803.51 | -28 | 30.99 |  | -28 | 30.99 | 16 | int | 0.188 | 60000 | 788 | 0.36 | 0.59 | 13 |  | 1548.53 |  | 1.97 |  |  |  | 929.12 | 0.85 |  |  |  | -97.71912352 | 33.15252253 | 797.67
4230 | 17918 | metal loss corrosion | 9:39 | 21803.59 | -28.09 | 30.9 |  | -28.09 | 30.9 | 16 | int | 0.188 | 60000 | 788 | 0.37 | 0.59 | 12 | [12 empty] | -97.71912357 | 33.15252276 | 797.67
4230 | 17919 | metal loss corrosion | 11:55 | 21803.78 | -28.27 | 30.71 |  | -28.27 | 30.71 | 16 | int | 0.188 | 60000 | 788 | 0.45 | 0.62 | 10 | [12 empty] | -97.71912367 | 33.15252327 | 797.67
4230 | 17920 | metal loss corrosion | 10:22 | 21803.84 | -28.34 | 30.65 |  | -28.34 | 30.65 | 16 | int | 0.188 | 60000 | 788 | 0.34 | 0.59 | 17 |  | 1547.89 |  | 1.96 |  |  |  | 928.73 | 0.85 |  |  |  | -97.7191237 | 33.15252343 | 797.67
4230 | 17921 | metal loss corrosion | 2:24 | 21803.85 | -28.35 | 30.64 |  | -28.35 | 30.64 | 16 | int | 0.188 | 60000 | 788 | 0.37 | 0.59 | 12 | [10 empty] | 2319 |  | -97.71912371 | 33.15252347 | 797.67 | 3t x 3t
4230 | 17922 | cluster | 2:10 | 21803.85 | -28.35 | 30.64 |  | -28.35 | 30.64 | 16 | int | 0.188 | 60000 | 788 | 0.46 | 1.55 | 12 | [10 empty] | 2319 |  | -97.71912371 | 33.15252347 | 797.67 | 3t x 3t
4230 | 17923 | metal loss corrosion | 2:10 | 21803.85 | -28.35 | 30.64 |  | -28.35 | 30.64 | 16 | int | 0.188 | 60000 | 788 | 0.44 | 0.72 | 10 | [10 empty] | 2319 |  | -97.71912371 | 33.15252347 | 797.67 | 3t x 3t
4230 | 17924 | metal loss corrosion | 10:53 | 21803.99 | -28.49 | 30.5 |  | -28.49 | 30.5 | 16 | int | 0.188 | 60000 | 788 | 0.33 | 0.59 | 10 | [12 empty] | -97.71912379 | 33.15252385 | 797.67
4230 | 17925 | metal loss corrosion | 12:18 | 21804.02 | -28.51 | 30.47 |  | -28.51 | 30.47 | 16 | int | 0.188 | 60000 | 788 | 0.33 | 0.59 | 10 | [12 empty] | -97.7191238 | 33.15252391 | 797.67
4230 | 17926 | metal loss corrosion | 1:08 | 21804.05 | -28.55 | 30.44 |  | -28.55 | 30.44 | 16 | int | 0.188 | 60000 | 788 | 0.32 | 0.59 | 10 | [12 empty] | -97.71912382 | 33.15252401 | 797.67
4230 | 17927 | metal loss corrosion | 1:39 | 21804.08 | -28.58 | 30.41 |  | -28.58 | 30.41 | 16 | int | 0.188 | 60000 | 788 | 0.34 | 0.59 | 13 |  | 1548.84 |  | 1.97 |  |  |  | 929.31 | 0.85 |  |  |  | -97.71912383 | 33.15252409 | 797.67
4230 | 17928 | metal loss corrosion | 9:56 | 21804.09 | -28.59 | 30.4 |  | -28.59 | 30.4 | 16 | int | 0.188 | 60000 | 788 | 0.39 | 0.59 | 12 | [12 empty] | -97.71912384 | 33.15252412 | 797.67
4230 | 17929 | metal loss corrosion | 10:21 | 21804.12 | -28.61 | 30.37 |  | -28.61 | 30.37 | 16 | int | 0.188 | 60000 | 788 | 0.36 | 0.59 | 12 | [12 empty] | -97.71912385 | 33.15252419 | 797.67
4230 | 17930 | metal loss corrosion | 10:53 | 21804.22 | -28.72 | 30.27 |  | -28.72 | 30.27 | 16 | int | 0.188 | 60000 | 788 | 0.38 | 0.59 | 10 | [12 empty] | -97.71912391 | 33.15252447 | 797.67
4230 | 17931 | metal loss corrosion | 10:21 | 21804.25 | -28.74 | 30.24 |  | -28.74 | 30.24 | 16 | int | 0.188 | 60000 | 788 | 0.33 | 0.59 | 10 | [12 empty] | -97.71912392 | 33.15252454 | 797.66
4230 | 17932 | metal loss corrosion | 12:42 | 21804.32 | -28.81 | 30.17 |  | -28.81 | 30.17 | 16 | int | 0.188 | 60000 | 788 | 0.32 | 0.59 | 12 | [12 empty] | -97.71912396 | 33.15252473 | 797.66
4230 | 17933 | metal loss corrosion | 1:59 | 21804.37 | -28.86 | 30.12 |  | -28.86 | 30.12 | 16 | int | 0.188 | 60000 | 788 | 0.33 | 0.85 | 10 | [12 empty] | -97.71912399 | 33.15252486 | 797.66
4230 | 17934 | metal loss corrosion | 10:23 | 21804.53 | -29.03 | 29.96 |  | -29.03 | 29.96 | 16 | int | 0.188 | 60000 | 788 | 0.35 | 0.59 | 10 | [12 empty] | -97.71912408 | 33.15252531 | 797.66
4230 | 17935 | cluster | 11:49 | 21804.56 | -29.06 | 29.93 |  | -29.06 | 29.93 | 16 | int | 0.188 | 60000 | 788 | 0.53 | 1.65 | 12 | [10 empty] | 2320 |  | -97.71912409 | 33.15252539 | 797.66 | 3t x 3t
4230 | 17936 | metal loss corrosion | 12:04 | 21804.56 | -29.06 | 29.93 |  | -29.06 | 29.93 | 16 | int | 0.188 | 60000 | 788 | 0.47 | 0.59 | 10 | [10 empty] | 2320 |  | -97.71912409 | 33.15252539 | 797.66 | 3t x 3t
4230 | 17937 | metal loss corrosion | 11:49 | 21804.57 | -29.07 | 29.92 |  | -29.07 | 29.92 | 16 | int | 0.188 | 60000 | 788 | 0.39 | 0.66 | 12 | [10 empty] | 2320 |  | -97.7191241 | 33.15252542 | 797.66 | 3t x 3t
4230 | 17938 | metal loss corrosion | 9:30 | 21804.62 | -29.11 | 29.87 |  | -29.11 | 29.87 | 16 | int | 0.188 | 60000 | 788 | 0.41 | 0.59 | 12 | [12 empty] | -97.71912412 | 33.15252554 | 797.66
4230 | 17939 | metal loss corrosion | 2:25 | 21804.64 | -29.13 | 29.85 |  | -29.13 | 29.85 | 16 | int | 0.188 | 60000 | 788 | 0.38 | 0.73 | 13 |  | 1548.2 |  | 1.96 |  |  |  | 928.92 | 0.85 |  |  |  | -97.71912413 | 33.1525256 | 797.66
4230 | 17940 | metal loss corrosion | 9:57 | 21804.78 | -29.27 | 29.71 |  | -29.27 | 29.71 | 16 | int | 0.188 | 60000 | 788 | 0.32 | 0.59 | 10 | [12 empty] | -97.71912421 | 33.15252597 | 797.66
4230 | 17941 | metal loss corrosion | 10:25 | 21804.85 | -29.35 | 29.64 |  | -29.35 | 29.64 | 16 | int | 0.188 | 60000 | 788 | 0.48 | 0.66 | 12 | [12 empty] | -97.71912425 | 33.15252619 | 797.66
4230 | 17942 | metal loss corrosion | 2:28 | 21804.9 | -29.4 | 29.59 |  | -29.4 | 29.59 | 16 | int | 0.188 | 60000 | 788 | 0.45 | 0.59 | 10 | [12 empty] | -97.71912427 | 33.15252632 | 797.66
4230 | 17943 | metal loss corrosion | 12:36 | 21804.96 | -29.46 | 29.53 |  | -29.46 | 29.53 | 16 | int | 0.188 | 60000 | 788 | 0.35 | 0.79 | 10 | [12 empty] | -97.71912431 | 33.15252648 | 797.66
4230 | 17944 | metal loss corrosion | 9:52 | 21805.04 | -29.53 | 29.45 |  | -29.53 | 29.45 | 16 | int | 0.188 | 60000 | 788 | 0.32 | 0.59 | 12 | [12 empty] | -97.71912435 | 33.15252668 | 797.66
4230 | 17945 | metal loss corrosion | 2:29 | 21805.08 | -29.58 | 29.41 |  | -29.58 | 29.41 | 16 | int | 0.188 | 60000 | 788 | 0.41 | 0.62 | 13 |  | 1547.85 |  | 1.96 |  |  |  | 928.71 | 0.85 |  |  |  | -97.71912437 | 33.15252681 | 797.66
4230 | 17946 | metal loss corrosion | 11:56 | 21805.12 | -29.61 | 29.37 |  | -29.61 | 29.37 | 16 | int | 0.188 | 60000 | 788 | 0.36 | 0.59 | 10 | [12 empty] | -97.71912439 | 33.1525269 | 797.66
4230 | 17947 | metal loss corrosion | 10:47 | 21805.18 | -29.67 | 29.31 |  | -29.67 | 29.31 | 16 | int | 0.188 | 60000 | 788 | 0.37 | 0.59 | 15 |  | 1547.92 |  | 1.96 |  |  |  | 928.75 | 0.85 |  |  |  | -97.71912442 | 33.15252706 | 797.65
4230 | 17948 | metal loss corrosion | 12:39 | 21805.24 | -29.74 | 29.25 |  | -29.74 | 29.25 | 16 | int | 0.188 | 60000 | 788 | 0.37 | 0.65 | 12 | [12 empty] | -97.71912446 | 33.15252725 | 797.65
4230 | 17949 | metal loss corrosion | 10:52 | 21805.61 | -30.1 | 28.89 |  | -30.1 | 28.89 | 16 | int | 0.188 | 60000 | 788 | 0.35 | 0.59 | 12 | [12 empty] | -97.71912465 | 33.15252822 | 797.65
4230 | 17950 | metal loss corrosion | 11:54 | 21805.67 | -30.17 | 28.82 |  | -30.17 | 28.82 | 16 | int | 0.188 | 60000 | 788 | 0.32 | 0.59 | 12 | [12 empty] | -97.71912469 | 33.15252841 | 797.65
4230 | 17951 | metal loss corrosion | 1:47 | 21805.68 | -30.18 | 28.81 |  | -30.18 | 28.81 | 16 | int | 0.188 | 60000 | 788 | 0.35 | 0.67 | 10 | [12 empty] | -97.71912469 | 33.15252844 | 797.65
4230 | 17952 | cluster | 9:30 | 21805.94 | -30.43 | 28.55 |  | -30.43 | 28.55 | 16 | int | 0.188 | 60000 | 788 | 1.12 | 1.09 | 10 | [10 empty] | 2321 |  | -97.71912483 | 33.15252912 | 797.65 | 3t x 3t
4230 | 17953 | metal loss corrosion | 9:30 | 21805.94 | -30.43 | 28.55 |  | -30.43 | 28.55 | 16 | int | 0.188 | 60000 | 788 | 0.32 | 0.59 | 10 | [10 empty] | 2321 |  | -97.71912483 | 33.15252912 | 797.65 | 3t x 3t
4230 | 17954 | metal loss corrosion | 10:46 | 21805.95 | -30.45 | 28.54 |  | -30.45 | 28.54 | 16 | int | 0.188 | 60000 | 788 | 0.44 | 0.59 | 12 | [12 empty] | -97.71912484 | 33.15252916 | 797.65
4230 | 17955 | metal loss corrosion | 9:38 | 21806.01 | -30.5 | 28.49 |  | -30.5 | 28.49 | 16 | int | 0.188 | 60000 | 788 | 0.32 | 0.59 | 10 | [10 empty] | 2321 |  | -97.71912487 | 33.15252931 | 797.65 | 3t x 3t
4230 | 17956 | metal loss corrosion | 12:45 | 21806.06 | -30.55 | 28.44 |  | -30.55 | 28.44 | 16 | int | 0.188 | 60000 | 788 | 0.32 | 0.59 | 10 | [12 empty] | -97.71912489 | 33.15252944 | 797.65
4230 | 17957 | metal loss corrosion | 11:35 | 21806.15 | -30.64 | 28.35 |  | -30.64 | 28.35 | 16 | int | 0.188 | 60000 | 788 | 0.42 | 0.59 | 13 |  | 1547.67 |  | 1.96 |  |  |  | 928.6 | 0.85 |  |  |  | -97.71912494 | 33.15252969 | 797.64
4230 | 17958 | metal loss corrosion | 10:49 | 21806.24 | -30.74 | 28.25 |  | -30.74 | 28.25 | 16 | int | 0.188 | 60000 | 788 | 0.32 | 0.59 | 10 | [12 empty] | -97.71912499 | 33.15252995 | 797.64
4230 | 17959 | metal loss corrosion | 12:36 | 21806.27 | -30.77 | 28.22 |  | -30.77 | 28.22 | 16 | int | 0.188 | 60000 | 788 | 0.32 | 0.59 | 10 | [12 empty] | -97.71912501 | 33.15253003 | 797.64
4230 | 17960 | metal loss corrosion | 10:25 | 21806.29 | -30.79 | 28.2 |  | -30.79 | 28.2 | 16 | int | 0.188 | 60000 | 788 | 0.35 | 0.59 | 10 | [12 empty] | -97.71912502 | 33.15253008 | 797.64
4230 | 17961 | metal loss corrosion | 12:58 | 21806.32 | -30.82 | 28.17 |  | -30.82 | 28.17 | 16 | int | 0.188 | 60000 | 788 | 0.35 | 0.7 | 10 | [12 empty] | -97.71912503 | 33.15253016 | 797.64
4230 | 17962 | metal loss corrosion | 2:19 | 21806.33 | -30.83 | 28.16 |  | -30.83 | 28.16 | 16 | int | 0.188 | 60000 | 788 | 0.32 | 0.59 | 10 | [12 empty] | -97.71912504 | 33.15253019 | 797.64
4230 | 17963 | metal loss corrosion | 12:42 | 21806.45 | -30.95 | 28.04 |  | -30.95 | 28.04 | 16 | int | 0.188 | 60000 | 788 | 0.36 | 0.59 | 12 | [12 empty] | -97.7191251 | 33.15253052 | 797.64
4230 | 17964 | metal loss corrosion | 11:06 | 21806.5 | -30.99 | 27.99 |  | -30.99 | 27.99 | 16 | int | 0.188 | 60000 | 788 | 0.46 | 0.59 | 13 |  | 1546.9 |  | 1.96 |  |  |  | 928.14 | 0.85 |  |  |  | -97.71912513 | 33.15253064 | 797.64
4230 | 17965 | metal loss corrosion | 10:37 | 21806.7 | -31.19 | 27.79 |  | -31.19 | 27.79 | 16 | int | 0.188 | 60000 | 788 | 0.33 | 0.59 | 12 | [12 empty] | -97.71912524 | 33.15253118 | 797.64
4230 | 17966 | cluster | 10:17 | 21806.72 | -31.21 | 27.77 |  | -31.21 | 27.77 | 16 | int | 0.188 | 60000 | 788 | 1.08 | 0.84 | 17 |  | 1526.97 |  | 1.94 |  |  |  | 916.18 | 0.86 |  | 2322 |  | -97.71912525 | 33.15253124 | 797.64 | 3t x 3t
4230 | 17967 | metal loss corrosion | 10:17 | 21806.72 | -31.21 | 27.77 |  | -31.21 | 27.77 | 16 | int | 0.188 | 60000 | 788 | 0.32 | 0.59 | 10 | [10 empty] | 2322 |  | -97.71912525 | 33.15253124 | 797.64 | 3t x 3t
4230 | 17968 | metal loss corrosion | 10:20 | 21806.78 | -31.28 | 27.71 |  | -31.28 | 27.71 | 16 | int | 0.188 | 60000 | 788 | 0.34 | 0.59 | 17 | [10 empty] | 2322 |  | -97.71912528 | 33.15253141 | 797.64 | 3t x 3t
4230 | 17969 | metal loss corrosion | 12:47 | 21806.81 | -31.31 | 27.68 |  | -31.31 | 27.68 | 16 | int | 0.188 | 60000 | 788 | 0.32 | 0.59 | 10 | [12 empty] | -97.7191253 | 33.15253149 | 797.64
4230 | 17970 | metal loss corrosion | 2:29 | 21806.85 | -31.35 | 27.64 |  | -31.35 | 27.64 | 16 | int | 0.188 | 60000 | 788 | 0.38 | 0.59 | 12 | [12 empty] | -97.71912532 | 33.15253161 | 797.64
4230 | 17971 | metal loss corrosion | 1:01 | 21806.93 | -31.42 | 27.56 |  | -31.42 | 27.56 | 16 | int | 0.188 | 60000 | 788 | 0.33 | 0.59 | 10 | [12 empty] | -97.71912536 | 33.15253181 | 797.64
4230 | 17972 | metal loss corrosion | 2:07 | 21807.01 | -31.51 | 27.48 |  | -31.51 | 27.48 | 16 | int | 0.188 | 60000 | 788 | 0.43 | 0.59 | 12 | [10 empty] | 2323 |  | -97.71912541 | 33.15253204 | 797.63 | 3t x 3t
4230 | 17973 | cluster | 1:41 | 21807.01 | -31.51 | 27.48 |  | -31.51 | 27.48 | 16 | int | 0.188 | 60000 | 788 | 0.43 | 2.43 | 12 | [10 empty] | 2323 |  | -97.71912541 | 33.15253204 | 797.63 | 3t x 3t
4230 | 17974 | metal loss corrosion | 1:41 | 21807.01 | -31.51 | 27.48 |  | -31.51 | 27.48 | 16 | int | 0.188 | 60000 | 788 | 0.38 | 1.35 | 8 | [10 empty] | 2323 |  | -97.71912541 | 33.15253204 | 797.63 | 3t x 3t
4230 | 17975 | metal loss corrosion | 11:04 | 21807.06 | -31.56 | 27.43 |  | -31.56 | 27.43 | 16 | int | 0.188 | 60000 | 788 | 0.32 | 0.59 | 10 | [12 empty] | -97.71912543 | 33.15253217 | 797.63
4230 | 17976 | metal loss corrosion | 1:17 | 21807.06 | -31.56 | 27.43 |  | -31.56 | 27.43 | 16 | int | 0.188 | 60000 | 788 | 0.32 | 0.59 | 10 | [12 empty] | -97.71912543 | 33.15253218 | 797.63
4230 | 17977 | cluster | 12:42 | 21807.09 | -31.58 | 27.4 |  | -31.58 | 27.4 | 16 | int | 0.188 | 60000 | 788 | 1.09 | 0.81 | 12 | [10 empty] | 2324 |  | -97.71912545 | 33.15253224 | 797.63 | 3t x 3t
4230 | 17978 | metal loss corrosion | 12:45 | 21807.09 | -31.58 | 27.4 |  | -31.58 | 27.4 | 16 | int | 0.188 | 60000 | 788 | 0.34 | 0.59 | 10 | [10 empty] | 2324 |  | -97.71912545 | 33.15253224 | 797.63 | 3t x 3t
4230 | 17979 | metal loss corrosion | 10:42 | 21807.12 | -31.61 | 27.37 |  | -31.61 | 27.37 | 16 | int | 0.188 | 60000 | 788 | 0.32 | 0.59 | 10 | [12 empty] | -97.71912546 | 33.15253232 | 797.63
4230 | 17980 | metal loss corrosion | 12:22 | 21807.14 | -31.64 | 27.35 |  | -31.64 | 27.35 | 16 | int | 0.188 | 60000 | 788 | 0.4 | 0.59 | 12 | [12 empty] | -97.71912548 | 33.15253239 | 797.63
4230 | 17981 | metal loss corrosion | 12:42 | 21807.15 | -31.65 | 27.34 |  | -31.65 | 27.34 | 16 | int | 0.188 | 60000 | 788 | 0.32 | 0.59 | 12 | [10 empty] | 2324 |  | -97.71912548 | 33.15253241 | 797.63 | 3t x 3t
4230 | 17982 | cluster | 12:16 | 21807.3 | -31.8 | 27.19 |  | -31.8 | 27.19 | 16 | int | 0.188 | 60000 | 788 | 0.43 | 1.15 | 10 | [10 empty] | 2325 |  | -97.71912556 | 33.15253281 | 797.63 | 3t x 3t
4230 | 17983 | metal loss corrosion | 12:24 | 21807.3 | -31.8 | 27.19 |  | -31.8 | 27.19 | 16 | int | 0.188 | 60000 | 788 | 0.41 | 0.59 | 10 | [10 empty] | 2325 |  | -97.71912556 | 33.15253281 | 797.63 | 3t x 3t
4230 | 17984 | metal loss corrosion | 1:10 | 21807.3 | -31.8 | 27.19 |  | -31.8 | 27.19 | 16 | int | 0.188 | 60000 | 788 | 0.32 | 0.59 | 12 | [12 empty] | -97.71912556 | 33.15253283 | 797.63
4230 | 17985 | metal loss corrosion | 12:16 | 21807.31 | -31.8 | 27.19 |  | -31.8 | 27.19 | 16 | int | 0.188 | 60000 | 788 | 0.36 | 0.59 | 10 | [10 empty] | 2325 |  | -97.71912556 | 33.15253283 | 797.63 | 3t x 3t
4230 | 17986 | metal loss corrosion | 9:28 | 21807.32 | -31.82 | 27.17 |  | -31.82 | 27.17 | 16 | int | 0.188 | 60000 | 788 | 0.38 | 0.59 | 12 | [12 empty] | -97.71912557 | 33.15253287 | 797.63
4230 | 17987 | metal loss corrosion | 10:43 | 21807.33 | -31.82 | 27.16 |  | -31.82 | 27.16 | 16 | int | 0.188 | 60000 | 788 | 0.39 | 0.59 | 12 | [12 empty] | -97.71912557 | 33.15253289 | 797.63
4230 | 17988 | metal loss corrosion | 9:35 | 21807.43 | -31.93 | 27.06 |  | -31.93 | 27.06 | 16 | int | 0.188 | 60000 | 788 | 0.32 | 0.59 | 12 | [12 empty] | -97.71912563 | 33.15253317 | 797.63
4230 | 17989 | metal loss corrosion | 10:21 | 21807.51 | -32.01 | 26.98 |  | -32.01 | 26.98 | 16 | int | 0.188 | 60000 | 788 | 0.33 | 0.59 | 12 | [12 empty] | -97.71912567 | 33.15253339 | 797.63
4230 | 17990 | cluster | 10:12 | 21807.73 | -32.23 | 26.76 |  | -32.23 | 26.76 | 16 | int | 0.188 | 60000 | 788 | 0.73 | 1.47 | 13 |  | 1541.2 |  | 1.96 |  |  |  | 924.72 | 0.85 |  | 2326 |  | -97.71912579 | 33.15253398 | 797.63 | 3t x 3t
4230 | 17991 | metal loss corrosion | 10:24 | 21807.73 | -32.23 | 26.76 |  | -32.23 | 26.76 | 16 | int | 0.188 | 60000 | 788 | 0.33 | 0.59 | 13 | [10 empty] | 2326 |  | -97.71912579 | 33.15253398 | 797.63 | 3t x 3t
4230 | 17992 | metal loss corrosion | 10:12 | 21807.76 | -32.25 | 26.73 |  | -32.25 | 26.73 | 16 | int | 0.188 | 60000 | 788 | 0.38 | 0.59 | 12 | [10 empty] | 2326 |  | -97.71912581 | 33.15253406 | 797.63 | 3t x 3t
4230 | 17993 | metal loss corrosion | 1:38 | 21807.77 | -32.27 | 26.72 |  | -32.27 | 26.72 | 16 | int | 0.188 | 60000 | 788 | 0.33 | 0.59 | 15 | [10 empty] | 2327 |  | -97.71912581 | 33.1525341 | 797.63 | 3t x 3t
4230 | 17994 | cluster | 1:38 | 21807.77 | -32.27 | 26.72 |  | -32.27 | 26.72 | 16 | int | 0.188 | 60000 | 788 | 0.52 | 1.65 | 15 |  | 1545.31 |  | 1.96 |  |  |  | 927.19 | 0.85 |  | 2327 |  | -97.71912581 | 33.1525341 | 797.63 | 3t x 3t
4230 | 17995 | metal loss corrosion | 1:53 | 21807.78 | -32.28 | 26.71 |  | -32.28 | 26.71 | 16 | int | 0.188 | 60000 | 788 | 0.4 | 0.59 | 10 | [10 empty] | 2327 |  | -97.71912582 | 33.15253413 | 797.63 | 3t x 3t
4230 | 17996 | metal loss corrosion | 9:33 | 21807.83 | -32.32 | 26.67 |  | -32.32 | 26.67 | 16 | int | 0.188 | 60000 | 788 | 0.5 | 0.6 | 12 | [12 empty] | -97.71912584 | 33.15253424 | 797.63
4230 | 17997 | metal loss corrosion | 9:53 | 21807.92 | -32.42 | 26.57 |  | -32.42 | 26.57 | 16 | int | 0.188 | 60000 | 788 | 0.32 | 0.59 | 12 | [12 empty] | -97.71912589 | 33.1525345 | 797.62
4230 | 17998 | metal loss corrosion | 1:05 | 21808.04 | -32.54 | 26.45 |  | -32.54 | 26.45 | 16 | int | 0.188 | 60000 | 788 | 0.33 | 0.59 | 10 | [12 empty] | -97.71912596 | 33.15253482 | 797.62
4230 | 17999 | metal loss corrosion | 1:52 | 21808.04 | -32.54 | 26.45 |  | -32.54 | 26.45 | 16 | int | 0.188 | 60000 | 788 | 0.34 | 0.66 | 12 | [12 empty] | -97.71912596 | 33.15253484 | 797.62
4230 | 18000 | metal loss corrosion | 11:08 | 21808.05 | -32.55 | 26.44 |  | -32.55 | 26.44 | 16 | int | 0.188 | 60000 | 788 | 0.33 | 0.59 | 13 |  | 1548.84 |  | 1.97 |  |  |  | 929.31 | 0.85 |  |  |  | -97.71912596 | 33.15253486 | 797.62
4230 | 18001 | metal loss corrosion | 11:05 | 21808.15 | -32.64 | 26.34 |  | -32.64 | 26.34 | 16 | int | 0.188 | 60000 | 788 | 0.32 | 0.59 | 12 | [12 empty] | -97.71912602 | 33.15253512 | 797.62
4230 | 18002 | metal loss corrosion | 1:26 | 21808.22 | -32.71 | 26.27 |  | -32.71 | 26.27 | 16 | int | 0.188 | 60000 | 788 | 0.68 | 0.74 | 10 | [12 empty] | -97.71912605 | 33.1525353 | 797.62
4230 | 18003 | metal loss corrosion | 2:00 | 21808.25 | -32.74 | 26.24 |  | -32.74 | 26.24 | 16 | int | 0.188 | 60000 | 788 | 0.32 | 0.59 | 10 | [12 empty] | -97.71912607 | 33.15253538 | 797.62
4230 | 18004 | metal loss corrosion | 9:36 | 21808.54 | -33.04 | 25.95 |  | -33.04 | 25.95 | 16 | int | 0.188 | 60000 | 788 | 0.35 | 0.59 | 12 | [12 empty] | -97.71912623 | 33.15253619 | 797.62
4230 | 18005 | metal loss corrosion | 12:53 | 21808.65 | -33.14 | 25.84 |  | -33.14 | 25.84 | 16 | int | 0.188 | 60000 | 788 | 0.32 | 0.62 | 10 | [12 empty] | -97.71912628 | 33.15253647 | 797.62
4230 | 18006 | metal loss corrosion | 2:04 | 21808.67 | -33.17 | 25.82 |  | -33.17 | 25.82 | 16 | int | 0.188 | 60000 | 788 | 0.34 | 0.59 | 10 | [10 empty] | 2328 |  | -97.7191263 | 33.15253654 | 797.62 | 3t x 3t
4230 | 18007 | cluster | 2:04 | 21808.67 | -33.17 | 25.82 |  | -33.17 | 25.82 | 16 | int | 0.188 | 60000 | 788 | 0.6 | 1.75 | 10 | [10 empty] | 2328 |  | -97.7191263 | 33.15253654 | 797.62 | 3t x 3t
4230 | 18008 | metal loss corrosion | 1:33 | 21808.68 | -33.17 | 25.81 |  | -33.17 | 25.81 | 16 | int | 0.188 | 60000 | 788 | 0.33 | 0.59 | 12 | [12 empty] | -97.7191263 | 33.15253655 | 797.62
4230 | 18009 | metal loss corrosion | 2:21 | 21808.69 | -33.19 | 25.8 |  | -33.19 | 25.8 | 16 | int | 0.188 | 60000 | 788 | 0.33 | 0.59 | 10 | [10 empty] | 2328 |  | -97.71912631 | 33.1525366 | 797.62 | 3t x 3t
4230 | 18010 | metal loss corrosion | 10:43 | 21808.75 | -33.25 | 25.74 |  | -33.25 | 25.74 | 16 | int | 0.188 | 60000 | 788 | 0.32 | 0.59 | 10 | [12 empty] | -97.71912634 | 33.15253675 | 797.62
4230 | 18011 | metal loss corrosion | 10:21 | 21808.83 | -33.32 | 25.66 |  | -33.32 | 25.66 | 16 | int | 0.188 | 60000 | 788 | 0.32 | 0.59 | 12 | [12 empty] | -97.71912638 | 33.15253696 | 797.61
4230 | 18012 | metal loss corrosion | 9:53 | 21808.89 | -33.38 | 25.6 |  | -33.38 | 25.6 | 16 | int | 0.188 | 60000 | 788 | 0.36 | 0.59 | 10 | [12 empty] | -97.71912641 | 33.15253712 | 797.61
4230 | 18013 | metal loss corrosion | 9:33 | 21808.9 | -33.4 | 25.59 |  | -33.4 | 25.59 | 16 | int | 0.188 | 60000 | 788 | 0.34 | 0.59 | 13 |  | 1548.69 |  | 1.97 |  |  |  | 929.21 | 0.85 |  |  |  | -97.71912642 | 33.15253716 | 797.61
4230 | 18014 | metal loss corrosion | 1:35 | 21808.92 | -33.41 | 25.57 |  | -33.41 | 25.57 | 16 | int | 0.188 | 60000 | 788 | 0.35 | 0.59 | 13 |  | 1548.69 |  | 1.97 |  |  |  | 929.21 | 0.85 |  |  |  | -97.71912643 | 33.1525372 | 797.61
4230 | 18015 | metal loss corrosion | 2:06 | 21808.92 | -33.42 | 25.57 |  | -33.42 | 25.57 | 16 | int | 0.188 | 60000 | 788 | 0.34 | 0.59 | 10 | [12 empty] | -97.71912643 | 33.15253722 | 797.61
4230 | 18016 | metal loss corrosion | 10:26 | 21809.05 | -33.55 | 25.44 |  | -33.55 | 25.44 | 16 | int | 0.188 | 60000 | 788 | 0.32 | 0.59 | 12 | [12 empty] | -97.7191265 | 33.15253757 | 797.61
4230 | 18017 | metal loss corrosion | 2:30 | 21809.12 | -33.61 | 25.37 |  | -33.61 | 25.37 | 16 | int | 0.188 | 60000 | 788 | 0.9 | 0.59 | 10 | [12 empty] | -97.71912654 | 33.15253774 | 797.61
4230 | 18018 | metal loss corrosion | 9:49 | 21809.16 | -33.66 | 25.33 |  | -33.66 | 25.33 | 16 | int | 0.188 | 60000 | 788 | 0.33 | 0.59 | 12 | [12 empty] | -97.71912656 | 33.15253786 | 797.61
4230 | 18019 | metal loss corrosion | 1:39 | 21809.19 | -33.69 | 25.3 |  | -33.69 | 25.3 | 16 | int | 0.188 | 60000 | 788 | 0.32 | 0.59 | 13 |  | 1549.13 |  | 1.97 |  |  |  | 929.48 | 0.85 |  |  |  | -97.71912658 | 33.15253795 | 797.61
4230 | 18020 | metal loss corrosion | 12:45 | 21809.4 | -33.9 | 25.09 |  | -33.9 | 25.09 | 16 | int | 0.188 | 60000 | 788 | 0.41 | 0.59 | 10 | [12 empty] | -97.71912669 | 33.15253851 | 797.61
4230 | 18021 | metal loss corrosion | 1:38 | 21809.43 | -33.92 | 25.06 |  | -33.92 | 25.06 | 16 | int | 0.188 | 60000 | 788 | 0.32 | 0.59 | 12 | [12 empty] | -97.7191267 | 33.15253859 | 797.61
4230 | 18022 | metal loss corrosion | 1:09 | 21809.43 | -33.93 | 25.06 |  | -33.93 | 25.06 | 16 | int | 0.188 | 60000 | 788 | 0.36 | 0.59 | 12 | [12 empty] | -97.7191267 | 33.15253859 | 797.61
4230 | 18023 | metal loss corrosion | 9:51 | 21809.65 | -34.15 | 24.84 |  | -34.15 | 24.84 | 16 | int | 0.188 | 60000 | 788 | 0.32 | 0.59 | 13 |  | 1548.99 |  | 1.97 |  |  |  | 929.39 | 0.85 |  |  |  | -97.71912682 | 33.1525392 | 797.61
4230 | 18024 | metal loss corrosion | 9:29 | 21809.69 | -34.19 | 24.8 |  | -34.19 | 24.8 | 16 | int | 0.188 | 60000 | 788 | 0.4 | 0.59 | 10 | [12 empty] | -97.71912684 | 33.1525393 | 797.61
4230 | 18025 | metal loss corrosion | 1:33 | 21809.73 | -34.22 | 24.76 |  | -34.22 | 24.76 | 16 | int | 0.188 | 60000 | 788 | 0.32 | 0.59 | 13 |  | 1548.99 |  | 1.97 |  |  |  | 929.39 | 0.85 |  |  |  | -97.71912686 | 33.1525394 | 797.61
4230 | 18026 | metal loss corrosion | 1:05 | 21809.88 | -34.37 | 24.61 |  | -34.37 | 24.61 | 16 | int | 0.188 | 60000 | 788 | 0.42 | 0.59 | 10 | [12 empty] | -97.71912694 | 33.1525398 | 797.6
4230 | 18027 | metal loss corrosion | 10:19 | 21810.11 | -34.61 | 24.38 |  | -34.61 | 24.38 | 16 | int | 0.188 | 60000 | 788 | 0.36 | 0.59 | 10 | [12 empty] | -97.71912707 | 33.15254045 | 797.6
4230 | 18028 | metal loss corrosion | 12:43 | 21810.12 | -34.62 | 24.37 |  | -34.62 | 24.37 | 16 | int | 0.188 | 60000 | 788 | 0.32 | 0.59 | 10 | [12 empty] | -97.71912707 | 33.15254047 | 797.6
4230 | 18029 | metal loss corrosion | 11:18 | 21810.25 | -34.74 | 24.24 |  | -34.74 | 24.24 | 16 | int | 0.188 | 60000 | 788 | 0.37 | 0.59 | 10 | [12 empty] | -97.71912714 | 33.15254081 | 797.6
4230 | 18030 | metal loss corrosion | 9:28 | 21810.32 | -34.81 | 24.17 |  | -34.81 | 24.17 | 16 | int | 0.188 | 60000 | 788 | 0.35 | 0.59 | 10 | [12 empty] | -97.71912718 | 33.152541 | 797.6
4230 | 18031 | metal loss corrosion | 9:57 | 21810.36 | -34.86 | 24.13 |  | -34.86 | 24.13 | 16 | int | 0.188 | 60000 | 788 | 0.36 | 0.59 | 10 | [12 empty] | -97.7191272 | 33.15254111 | 797.6
4230 | 18032 | metal loss corrosion | 10:12 | 21810.44 | -34.94 | 24.05 |  | -34.94 | 24.05 | 16 | int | 0.188 | 60000 | 788 | 0.36 | 0.59 | 10 | [12 empty] | -97.71912725 | 33.15254134 | 797.6
4230 | 18033 | metal loss corrosion | 11:29 | 21810.79 | -35.28 | 23.7 |  | -35.28 | 23.7 | 16 | int | 0.188 | 60000 | 788 | 0.37 | 0.59 | 13 |  | 1548.37 |  | 1.96 |  |  |  | 929.02 | 0.85 |  |  |  | -97.71912743 | 33.15254227 | 797.6
4230 | 18034 | metal loss corrosion | 10:40 | 21810.83 | -35.33 | 23.66 |  | -35.33 | 23.66 | 16 | int | 0.188 | 60000 | 788 | 0.36 | 0.59 | 12 | [12 empty] | -97.71912746 | 33.1525424 | 797.6
4230 | 18035 | metal loss corrosion | 9:33 | 21811.08 | -35.58 | 23.41 |  | -35.58 | 23.41 | 16 | int | 0.188 | 60000 | 788 | 0.35 | 0.59 | 12 | [12 empty] | -97.71912759 | 33.15254308 | 797.59
4230 | 18036 | metal loss corrosion | 11:16 | 21811.11 | -35.61 | 23.38 |  | -35.61 | 23.38 | 16 | int | 0.188 | 60000 | 788 | 0.43 | 0.59 | 12 | [12 empty] | -97.7191276 | 33.15254315 | 797.59
4230 | 18037 | metal loss corrosion | 11:53 | 21811.13 | -35.62 | 23.36 |  | -35.62 | 23.36 | 16 | int | 0.188 | 60000 | 788 | 0.33 | 0.59 | 10 | [12 empty] | -97.71912761 | 33.1525432 | 797.59
4230 | 18038 | metal loss corrosion | 9:26 | 21811.21 | -35.71 | 23.28 |  | -35.71 | 23.28 | 16 | int | 0.188 | 60000 | 788 | 0.4 | 0.64 | 12 | [12 empty] | -97.71912766 | 33.15254343 | 797.59
4230 | 18039 | metal loss corrosion | 11:12 | 21811.28 | -35.77 | 23.21 |  | -35.77 | 23.21 | 16 | int | 0.188 | 60000 | 788 | 0.37 | 0.71 | 13 |  | 1548.37 |  | 1.96 |  |  |  | 929.02 | 0.85 |  |  |  | -97.71912769 | 33.1525436 | 797.59
4230 | 18040 | metal loss corrosion | 2:31 | 21811.3 | -35.79 | 23.19 |  | -35.79 | 23.19 | 16 | int | 0.188 | 60000 | 788 | 0.37 | 0.59 | 12 | [12 empty] | -97.7191277 | 33.15254365 | 797.59
4230 | 18041 | metal loss corrosion | 10:23 | 21811.49 | -35.99 | 23 |  | -35.99 | 23 | 16 | int | 0.188 | 60000 | 788 | 0.36 | 0.59 | 15 |  | 1548.11 |  | 1.96 |  |  |  | 928.87 | 0.85 |  |  |  | -97.71912781 | 33.15254418 | 797.59
4230 | 18042 | metal loss corrosion | 11:09 | 21811.51 | -36.01 | 22.98 |  | -36.01 | 22.98 | 16 | int | 0.188 | 60000 | 788 | 0.38 | 0.59 | 17 |  | 1547.46 |  | 1.96 |  |  |  | 928.47 | 0.85 |  |  |  | -97.71912782 | 33.15254423 | 797.59
4230 | 18043 | metal loss corrosion | 2:12 | 21811.59 | -36.09 | 22.9 |  | -36.09 | 22.9 | 16 | int | 0.188 | 60000 | 788 | 0.36 | 1.06 | 8 | [10 empty] | 2329 |  | -97.71912786 | 33.15254445 | 797.59 | 3t x 3t
4230 | 18044 | metal loss corrosion | 1:55 | 21811.59 | -36.09 | 22.9 |  | -36.09 | 22.9 | 16 | int | 0.188 | 60000 | 788 | 0.35 | 0.59 | 10 | [10 empty] | 2329 |  | -97.71912786 | 33.15254445 | 797.59 | 3t x 3t
4230 | 18045 | cluster | 1:55 | 21811.59 | -36.09 | 22.9 |  | -36.09 | 22.9 | 16 | int | 0.188 | 60000 | 788 | 0.36 | 2.19 | 10 | [10 empty] | 2329 |  | -97.71912786 | 33.15254445 | 797.59 | 3t x 3t
4230 | 18046 | cluster | 11:05 | 21811.62 | -36.11 | 22.87 |  | -36.11 | 22.87 | 16 | int | 0.188 | 60000 | 788 | 1.24 | 1.12 | 12 | [10 empty] | 2330 |  | -97.71912788 | 33.15254452 | 797.59 | 3t x 3t
4230 | 18047 | metal loss corrosion | 11:05 | 21811.62 | -36.11 | 22.87 |  | -36.11 | 22.87 | 16 | int | 0.188 | 60000 | 788 | 0.32 | 0.59 | 10 | [10 empty] | 2330 |  | -97.71912788 | 33.15254452 | 797.59 | 3t x 3t
4230 | 18048 | metal loss corrosion | 11:10 | 21811.69 | -36.18 | 22.8 |  | -36.18 | 22.8 | 16 | int | 0.188 | 60000 | 788 | 0.38 | 0.78 | 12 | [10 empty] | 2330 |  | -97.71912791 | 33.15254471 | 797.59 | 3t x 3t
4230 | 18049 | metal loss corrosion | 10:23 | 21811.72 | -36.22 | 22.77 |  | -36.22 | 22.77 | 16 | int | 0.188 | 60000 | 788 | 0.35 | 0.59 | 12 | [12 empty] | -97.71912793 | 33.1525448 | 797.59
4230 | 18050 | metal loss corrosion | 9:35 | 21811.74 | -36.24 | 22.75 |  | -36.24 | 22.75 | 16 | int | 0.188 | 60000 | 788 | 0.34 | 0.59 | 13 |  | 1548.84 |  | 1.97 |  |  |  | 929.31 | 0.85 |  |  |  | -97.71912794 | 33.15254486 | 797.59
4230 | 18051 | metal loss corrosion | 9:52 | 21811.91 | -36.41 | 22.58 |  | -36.41 | 22.58 | 16 | int | 0.188 | 60000 | 788 | 0.38 | 0.59 | 10 | [12 empty] | -97.71912804 | 33.15254532 | 797.59
4230 | 18052 | metal loss corrosion | 1:55 | 21811.94 | -36.44 | 22.55 |  | -36.44 | 22.55 | 16 | int | 0.188 | 60000 | 788 | 0.42 | 0.59 | 10 | [12 empty] | -97.71912805 | 33.1525454 | 797.59
4230 | 18053 | metal loss corrosion | 2:29 | 21811.96 | -36.46 | 22.53 |  | -36.46 | 22.53 | 16 | int | 0.188 | 60000 | 788 | 0.32 | 0.59 | 10 | [12 empty] | -97.71912806 | 33.15254546 | 797.59
4230 | 18054 | metal loss corrosion | 11:03 | 21811.98 | -36.48 | 22.51 |  | -36.48 | 22.51 | 16 | int | 0.188 | 60000 | 788 | 0.36 | 0.59 | 10 | [12 empty] | -97.71912807 | 33.15254551 | 797.59
4230 | 18055 | metal loss corrosion | 2:22 | 21812.38 | -36.88 | 22.11 |  | -36.88 | 22.11 | 16 | int | 0.188 | 60000 | 788 | 0.34 | 0.59 | 12 | [12 empty] | -97.71912829 | 33.15254659 | 797.59
4230 | 18056 | metal loss corrosion | 10:43 | 21812.38 | -36.88 | 22.11 |  | -36.88 | 22.11 | 16 | int | 0.188 | 60000 | 788 | 0.34 | 0.59 | 12 | [12 empty] | -97.71912829 | 33.15254659 | 797.59
4230 | 18057 | metal loss corrosion | 9:52 | 21812.41 | -36.91 | 22.08 |  | -36.91 | 22.08 | 16 | int | 0.188 | 60000 | 788 | 0.39 | 0.59 | 10 | [12 empty] | -97.7191283 | 33.15254668 | 797.59
4230 | 18058 | metal loss corrosion | 9:34 | 21812.43 | -36.93 | 22.06 |  | -36.93 | 22.06 | 16 | int | 0.188 | 60000 | 788 | 0.35 | 0.59 | 12 | [12 empty] | -97.71912831 | 33.15254673 | 797.59
4230 | 18059 | metal loss corrosion | 9:48 | 21812.54 | -37.04 | 21.95 |  | -37.04 | 21.95 | 16 | int | 0.188 | 60000 | 788 | 0.36 | 0.59 | 15 |  | 1548.11 |  | 1.96 |  |  |  | 928.87 | 0.85 |  |  |  | -97.71912837 | 33.15254703 | 797.59
4230 | 18060 | metal loss corrosion | 1:57 | 21812.59 | -37.09 | 21.9 |  | -37.09 | 21.9 | 16 | int | 0.188 | 60000 | 788 | 0.32 | 0.59 | 12 | [12 empty] | -97.7191284 | 33.15254716 | 797.59
4230 | 18061 | metal loss corrosion | 1:00 | 21812.93 | -37.43 | 21.56 |  | -37.43 | 21.56 | 16 | int | 0.188 | 60000 | 788 | 0.43 | 0.59 | 10 | [12 empty] | -97.71912858 | 33.15254808 | 797.59
4230 | 18062 | metal loss corrosion | 9:54 | 21813.06 | -37.55 | 21.43 |  | -37.55 | 21.43 | 16 | int | 0.188 | 60000 | 788 | 0.37 | 0.59 | 12 | [12 empty] | -97.71912865 | 33.15254843 | 797.58
4230 | 18063 | metal loss corrosion | 10:42 | 21813.1 | -37.59 | 21.39 |  | -37.59 | 21.39 | 16 | int | 0.188 | 60000 | 788 | 0.32 | 0.59 | 13 |  | 1548.99 |  | 1.97 |  |  |  | 929.39 | 0.85 |  |  |  | -97.71912867 | 33.15254853 | 797.58
4230 | 18064 | metal loss corrosion | 12:45 | 21813.41 | -37.9 | 21.08 |  | -37.9 | 21.08 | 16 | int | 0.188 | 60000 | 788 | 0.33 | 0.59 | 12 | [12 empty] | -97.71912884 | 33.15254938 | 797.58
4230 | 18065 | metal loss corrosion | 1:04 | 21813.41 | -37.91 | 21.08 |  | -37.91 | 21.08 | 16 | int | 0.188 | 60000 | 788 | 0.41 | 0.59 | 10 | [12 empty] | -97.71912884 | 33.15254939 | 797.58
4230 | 18066 | metal loss corrosion | 12:37 | 21814.45 | -38.95 | 20.04 |  | -38.95 | 20.04 | 16 | int | 0.188 | 60000 | 788 | 0.32 | 0.59 | 10 | [12 empty] | -97.7191294 | 33.15255221 | 797.58
4230 | 18067 | metal loss corrosion | 9:36 | 21815.63 | -40.12 | 18.87 |  | -40.12 | 18.87 | 16 | int | 0.188 | 60000 | 788 | 0.44 | 0.59 | 10 | [12 empty] | -97.71913003 | 33.15255539 | 797.57
4230 | 18068 | metal loss corrosion | 9:50 | 21816.69 | -41.19 | 17.8 |  | -41.19 | 17.8 | 16 | int | 0.188 | 60000 | 788 | 0.44 | 0.59 | 10 | [12 empty] | -97.7191306 | 33.15255828 | 797.57
4230 | 18069 | metal loss corrosion | 9:35 | 21818.65 | -43.15 | 15.84 |  | -43.15 | 15.84 | 16 | int | 0.188 | 60000 | 788 | 0.35 | 0.59 | 10 | [12 empty] | -97.71913165 | 33.15256361 | 797.56
4230 | 18070 | metal loss corrosion | 12:36 | 21818.69 | -43.18 | 15.8 |  | -43.18 | 15.8 | 16 | int | 0.188 | 60000 | 788 | 0.42 | 0.59 | 12 | [12 empty] | -97.71913167 | 33.15256369 | 797.56
4230 | 18071 | metal loss corrosion | 1:11 | 21819.05 | -43.55 | 15.44 |  | -43.55 | 15.44 | 16 | int | 0.188 | 60000 | 788 | 0.38 | 0.59 | 10 | [12 empty] | -97.71913187 | 33.15256469 | 797.56
4230 | 18072 | metal loss corrosion | 11:08 | 21821.33 | -45.82 | 13.16 |  | -45.82 | 13.16 | 16 | int | 0.188 | 60000 | 788 | 0.36 | 0.59 | 10 | [12 empty] | -97.71913309 | 33.15257085 | 797.56
4230 | 18073 | metal loss corrosion | 10:35 | 21822.18 | -46.67 | 12.31 |  | -46.67 | 12.31 | 16 | int | 0.188 | 60000 | 788 | 0.46 | 0.76 | 10 | [12 empty] | -97.71913354 | 33.15257316 | 797.56
4230 | 18074 | metal loss corrosion | 10:40 | 21822.35 | -46.85 | 12.14 |  | -46.85 | 12.14 | 16 | int | 0.188 | 60000 | 788 | 0.34 | 0.59 | 10 | [12 empty] | -97.71913364 | 33.15257364 | 797.56
4230 | 18075 | metal loss corrosion | 11:12 | 21822.48 | -46.97 | 12.01 |  | -46.97 | 12.01 | 16 | int | 0.188 | 60000 | 788 | 0.39 | 0.59 | 10 | [12 empty] | -97.7191337 | 33.15257397 | 797.56
4230 | 18076 | metal loss corrosion | 10:41 | 21822.52 | -47.02 | 11.97 |  | -47.02 | 11.97 | 16 | int | 0.188 | 60000 | 788 | 0.32 | 0.59 | 12 | [12 empty] | -97.71913373 | 33.15257409 | 797.56
4230 | 18077 | metal loss corrosion | 11:07 | 21822.62 | -47.12 | 11.87 |  | -47.12 | 11.87 | 16 | int | 0.188 | 60000 | 788 | 0.34 | 0.59 | 10 | [12 empty] | -97.71913378 | 33.15257437 | 797.56
4230 | 18078 | metal loss corrosion | 11:00 | 21822.73 | -47.22 | 11.76 |  | -47.22 | 11.76 | 16 | int | 0.188 | 60000 | 788 | 0.44 | 0.59 | 17 |  | 1546.27 |  | 1.96 |  |  |  | 927.76 | 0.85 |  |  |  | -97.71913384 | 33.15257465 | 797.56
4230 | 18079 | metal loss corrosion | 10:45 | 21822.85 | -47.35 | 11.64 |  | -47.35 | 11.64 | 16 | int | 0.188 | 60000 | 788 | 0.33 | 0.59 | 15 |  | 1548.65 |  | 1.97 |  |  |  | 929.19 | 0.85 |  |  |  | -97.7191339 | 33.15257498 | 797.56
4230 | 18080 | metal loss corrosion | 10:19 | 21822.99 | -47.49 | 11.5 |  | -47.49 | 11.5 | 16 | int | 0.188 | 60000 | 788 | 0.4 | 0.59 | 12 | [12 empty] | -97.71913398 | 33.15257537 | 797.56
4230 | 18081 | metal loss corrosion | 11:02 | 21823.19 | -47.69 | 11.3 |  | -47.69 | 11.3 | 16 | int | 0.188 | 60000 | 788 | 0.34 | 0.59 | 17 |  | 1547.89 |  | 1.96 |  |  |  | 928.73 | 0.85 |  |  |  | -97.71913409 | 33.15257591 | 797.56
4230 | 18082 | metal loss corrosion | 10:32 | 21823.52 | -48.02 | 10.97 |  | -48.02 | 10.97 | 16 | int | 0.188 | 60000 | 788 | 0.5 | 1.1 | 10 | [12 empty] | -97.71913426 | 33.15257681 | 797.56
4230 | 18083 | metal loss corrosion | 10:43 | 21823.65 | -48.15 | 10.84 |  | -48.15 | 10.84 | 16 | int | 0.188 | 60000 | 788 | 0.41 | 0.59 | 20 |  | 1545.9 | 1639.38 | 1.96 | 2.08 |  | 983.63 | 927.54 | 0.85 | 9 |  |  | -97.71913433 | 33.15257717 | 797.56
4230 | 18084 | metal loss corrosion | 10:21 | 21823.66 | -48.15 | 10.83 |  | -48.15 | 10.83 | 16 | int | 0.188 | 60000 | 788 | 0.34 | 0.59 | 13 |  | 1548.69 |  | 1.97 |  |  |  | 929.21 | 0.85 |  |  |  | -97.71913434 | 33.15257717 | 797.56
4230 | 18085 | cluster | 10:18 | 21823.84 | -48.34 | 10.65 |  | -48.34 | 10.65 | 16 | int | 0.188 | 60000 | 788 | 1.2 | 0.8 | 15 |  | 1526.25 |  | 1.94 |  |  |  | 915.75 | 0.86 |  | 2331 |  | -97.71913444 | 33.15257768 | 797.56 | 3t x 3t
4230 | 18086 | metal loss corrosion | 10:20 | 21823.84 | -48.34 | 10.65 |  | -48.34 | 10.65 | 16 | int | 0.188 | 60000 | 788 | 0.35 | 0.59 | 13 | [10 empty] | 2331 |  | -97.71913444 | 33.15257768 | 797.56 | 3t x 3t
4230 | 18087 | metal loss corrosion | 1:00 | 21823.84 | -48.34 | 10.65 |  | -48.34 | 10.65 | 16 | int | 0.188 | 60000 | 788 | 0.53 | 0.73 | 15 |  | 1544.97 |  | 1.96 |  |  |  | 926.98 | 0.85 |  |  |  | -97.71913444 | 33.15257768 | 797.56
4230 | 18088 | metal loss corrosion | 11:00 | 21823.91 | -48.4 | 10.58 |  | -48.4 | 10.58 | 16 | int | 0.188 | 60000 | 788 | 0.35 | 0.66 | 12 | [12 empty] | -97.71913447 | 33.15257785 | 797.56
4230 | 18089 | metal loss corrosion | 10:18 | 21823.91 | -48.41 | 10.58 |  | -48.41 | 10.58 | 16 | int | 0.188 | 60000 | 788 | 0.39 | 0.59 | 15 | [10 empty] | 2331 |  | -97.71913447 | 33.15257786 | 797.56 | 3t x 3t
4230 | 18090 | metal loss corrosion | 10:40 | 21824 | -48.5 | 10.49 |  | -48.5 | 10.49 | 16 | int | 0.188 | 60000 | 788 | 0.51 | 0.87 | 10 | [12 empty] | -97.71913452 | 33.15257811 | 797.56
4230 | 18091 | metal loss corrosion | 10:57 | 21824.11 | -48.6 | 10.39 |  | -48.6 | 10.39 | 16 | int | 0.188 | 60000 | 788 | 0.67 | 1.27 | 10 | [12 empty] | -97.71913458 | 33.15257839 | 797.56
4230 | 18092 | metal loss corrosion | 10:37 | 21824.12 | -48.62 | 10.37 |  | -48.62 | 10.37 | 16 | int | 0.188 | 60000 | 788 | 0.74 | 0.59 | 12 | [10 empty] | 2332 |  | -97.71913459 | 33.15257844 | 797.56 | 3t x 3t
4230 | 18093 | cluster | 10:16 | 21824.12 | -48.62 | 10.37 |  | -48.62 | 10.37 | 16 | int | 0.188 | 60000 | 788 | 1.13 | 2.07 | 12 | [10 empty] | 2332 |  | -97.71913459 | 33.15257844 | 797.56 | 3t x 3t
4230 | 18094 | metal loss corrosion | 10:16 | 21824.16 | -48.65 | 10.33 |  | -48.65 | 10.33 | 16 | int | 0.188 | 60000 | 788 | 0.46 | 0.59 | 12 | [10 empty] | 2332 |  | -97.7191346 | 33.15257853 | 797.56 | 3t x 3t
4230 | 18095 | metal loss corrosion | 10:24 | 21824.17 | -48.66 | 10.32 |  | -48.66 | 10.32 | 16 | int | 0.188 | 60000 | 788 | 0.6 | 0.59 | 10 | [10 empty] | 2332 |  | -97.71913461 | 33.15257856 | 797.56 | 3t x 3t
4230 | 18096 | cluster | 10:23 | 21824.3 | -48.8 | 10.19 |  | -48.8 | 10.19 | 16 | int | 0.188 | 60000 | 788 | 1.25 | 0.7 | 17 |  | 1519.64 |  | 1.93 |  |  |  | 911.78 | 0.86 |  | 2333 |  | -97.71913468 | 33.15257892 | 797.56 | 3t x 3t
4230 | 18097 | metal loss corrosion | 10:23 | 21824.3 | -48.8 | 10.19 |  | -48.8 | 10.19 | 16 | int | 0.188 | 60000 | 788 | 0.39 | 0.59 | 17 | [10 empty] | 2333 |  | -97.71913468 | 33.15257892 | 797.56 | 3t x 3t
4230 | 18098 | metal loss corrosion | 10:47 | 21824.33 | -48.83 | 10.16 |  | -48.83 | 10.16 | 16 | int | 0.188 | 60000 | 788 | 0.61 | 1.22 | 10 | [12 empty] | -97.7191347 | 33.15257901 | 797.56
4230 | 18099 | metal loss corrosion | 10:24 | 21824.37 | -48.87 | 10.12 |  | -48.87 | 10.12 | 16 | int | 0.188 | 60000 | 788 | 0.44 | 0.59 | 15 | [10 empty] | 2333 |  | -97.71913472 | 33.15257911 | 797.56 | 3t x 3t
4230 | 18100 | metal loss corrosion | 11:25 | 21824.6 | -49.09 | 9.9 |  | -49.09 | 9.9 | 16 | int | 0.188 | 60000 | 788 | 0.54 | 0.59 | 12 | [12 empty] | -97.71913484 | 33.15257972 | 797.56
4230 | 18101 | cluster | 10:43 | 21824.69 | -49.19 | 9.8 |  | -49.19 | 9.8 | 16 | int | 0.188 | 60000 | 788 | 1.06 | 1.1 | 17 |  | 1526.97 |  | 1.94 |  |  |  | 916.18 | 0.86 |  | 2334 |  | -97.71913489 | 33.15257998 | 797.56 | 3t x 3t
4230 | 18102 | metal loss corrosion | 10:43 | 21824.69 | -49.19 | 9.8 |  | -49.19 | 9.8 | 16 | int | 0.188 | 60000 | 788 | 0.32 | 0.59 | 10 | [10 empty] | 2334 |  | -97.71913489 | 33.15257998 | 797.56 | 3t x 3t
4230 | 18103 | metal loss corrosion | 10:43 | 21824.75 | -49.24 | 9.74 |  | -49.24 | 9.74 | 16 | int | 0.188 | 60000 | 788 | 0.41 | 1.1 | 17 | [10 empty] | 2334 |  | -97.71913492 | 33.15258013 | 797.56 | 3t x 3t
4230 | 18104 | metal loss corrosion | 11:29 | 21824.76 | -49.26 | 9.73 |  | -49.26 | 9.73 | 16 | int | 0.188 | 60000 | 788 | 0.65 | 0.59 | 10 | [12 empty] | -97.71913493 | 33.15258016 | 797.56
4230 | 18105 | metal loss corrosion | 10:17 | 21824.79 | -49.29 | 9.7 |  | -49.29 | 9.7 | 16 | int | 0.188 | 60000 | 788 | 0.42 | 0.59 | 13 |  | 1547.67 |  | 1.96 |  |  |  | 928.6 | 0.85 |  |  |  | -97.71913495 | 33.15258026 | 797.56
4230 | 18106 | metal loss corrosion | 10:38 | 21824.98 | -49.47 | 9.51 |  | -49.47 | 9.51 | 16 | int | 0.188 | 60000 | 788 | 0.41 | 0.59 | 20 |  | 1545.9 | 1639.38 | 1.96 | 2.08 |  | 983.63 | 927.54 | 0.85 | 9 |  |  | -97.71913504 | 33.15258075 | 797.56
4230 | 18107 | metal loss corrosion | 10:47 | 21825.13 | -49.63 | 9.36 |  | -49.63 | 9.36 | 16 | int | 0.188 | 60000 | 788 | 0.46 | 0.59 | 19 |  | 1545.05 |  | 1.96 |  |  |  | 927.03 | 0.85 |  |  |  | -97.71913513 | 33.15258117 | 797.56
4230 | 18108 | cluster | 10:38 | 21825.33 | -49.82 | 9.17 |  | -49.82 | 9.17 | 16 | int | 0.188 | 60000 | 788 | 2.8 | 1.73 | 17 |  | 1470.19 |  | 1.87 |  |  |  | 882.11 | 0.89 |  | 2335 |  | -97.71913523 | 33.15258169 | 797.56 | 3t x 3t
4230 | 18109 | metal loss corrosion | 10:37 | 21825.33 | -49.82 | 9.17 |  | -49.82 | 9.17 | 16 | int | 0.188 | 60000 | 788 | 0.39 | 0.76 | 17 | [10 empty] | 2335 |  | -97.71913523 | 33.15258169 | 797.56 | 3t x 3t
4230 | 18110 | metal loss corrosion | 12:38 | 21825.33 | -49.83 | 9.16 |  | -49.83 | 9.16 | 16 | int | 0.188 | 60000 | 788 | 0.38 | 0.59 | 13 |  | 1548.2 |  | 1.96 |  |  |  | 928.92 | 0.85 |  |  |  | -97.71913523 | 33.15258171 | 797.56
4230 | 18111 | metal loss corrosion | 9:49 | 21825.34 | -49.83 | 9.15 |  | -49.83 | 9.15 | 16 | int | 0.188 | 60000 | 788 | 0.38 | 0.59 | 10 | [12 empty] | -97.71913524 | 33.15258173 | 797.56
4230 | 18112 | metal loss corrosion | 10:17 | 21825.34 | -49.84 | 9.15 |  | -49.84 | 9.15 | 16 | int | 0.188 | 60000 | 788 | 0.8 | 0.59 | 12 | [12 empty] | -97.71913524 | 33.15258174 | 797.56
4230 | 18113 | metal loss corrosion | 11:36 | 21825.37 | -49.87 | 9.12 |  | -49.87 | 9.12 | 16 | int | 0.188 | 60000 | 788 | 0.35 | 0.59 | 12 | [12 empty] | -97.71913526 | 33.15258183 | 797.56
4230 | 18114 | metal loss corrosion | 10:47 | 21825.39 | -49.88 | 9.1 |  | -49.88 | 9.1 | 16 | int | 0.188 | 60000 | 788 | 0.32 | 1.06 | 8 | [10 empty] | 2335 |  | -97.71913526 | 33.15258186 | 797.56 | 3t x 3t
4230 | 18115 | metal loss corrosion | 10:44 | 21825.46 | -49.95 | 9.03 |  | -49.95 | 9.03 | 16 | int | 0.188 | 60000 | 788 | 0.32 | 0.59 | 12 | [10 empty] | 2335 |  | -97.7191353 | 33.15258205 | 797.56 | 3t x 3t
4230 | 18116 | metal loss corrosion | 11:04 | 21825.52 | -50.02 | 8.97 |  | -50.02 | 8.97 | 16 | int | 0.188 | 60000 | 788 | 0.41 | 0.59 | 13 |  | 1547.85 |  | 1.96 |  |  |  | 928.71 | 0.85 |  |  |  | -97.71913533 | 33.15258222 | 797.56
4230 | 18117 | metal loss corrosion | 10:46 | 21825.53 | -50.03 | 8.96 |  | -50.03 | 8.96 | 16 | int | 0.188 | 60000 | 788 | 0.35 | 0.59 | 13 | [10 empty] | 2335 |  | -97.71913534 | 33.15258225 | 797.56 | 3t x 3t
4230 | 18118 | metal loss corrosion | 12:49 | 21825.55 | -50.04 | 8.94 |  | -50.04 | 8.94 | 16 | int | 0.188 | 60000 | 788 | 0.32 | 0.59 | 10 | [12 empty] | -97.71913535 | 33.1525823 | 797.56
4230 | 18119 | metal loss corrosion | 10:23 | 21825.55 | -50.05 | 8.94 |  | -50.05 | 8.94 | 16 | int | 0.188 | 60000 | 788 | 0.32 | 0.59 | 12 | [10 empty] | 2336 |  | -97.71913535 | 33.1525823 | 797.56 | 3t x 3t
4230 | 18120 | cluster | 10:23 | 21825.55 | -50.05 | 8.94 |  | -50.05 | 8.94 | 16 | int | 0.188 | 60000 | 788 | 1.18 | 0.61 | 12 | [10 empty] | 2336 |  | -97.71913535 | 33.1525823 | 797.56 | 3t x 3t
4230 | 18121 | metal loss corrosion | 9:53 | 21825.57 | -50.07 | 8.92 |  | -50.07 | 8.92 | 16 | int | 0.188 | 60000 | 788 | 0.33 | 0.59 | 13 |  | 1548.99 |  | 1.97 |  |  |  | 929.39 | 0.85 |  |  |  | -97.71913536 | 33.15258236 | 797.56
4230 | 18122 | metal loss corrosion | 10:23 | 21825.61 | -50.11 | 8.88 |  | -50.11 | 8.88 | 16 | int | 0.188 | 60000 | 788 | 0.43 | 0.59 | 10 | [10 empty] | 2336 |  | -97.71913538 | 33.15258247 | 797.56 | 3t x 3t
4230 | 18123 | metal loss corrosion | 12:40 | 21825.76 | -50.26 | 8.73 |  | -50.26 | 8.73 | 16 | int | 0.188 | 60000 | 788 | 0.32 | 0.59 | 12 | [12 empty] | -97.71913546 | 33.15258287 | 797.56
4230 | 18124 | metal loss corrosion | 11:06 | 21825.83 | -50.33 | 8.66 |  | -50.33 | 8.66 | 16 | int | 0.188 | 60000 | 788 | 0.67 | 0.66 | 17 |  | 1540.15 |  | 1.95 |  |  |  | 924.09 | 0.85 |  |  |  | -97.7191355 | 33.15258308 | 797.56
4230 | 18125 | metal loss corrosion | 10:39 | 21825.85 | -50.35 | 8.64 |  | -50.35 | 8.64 | 16 | int | 0.188 | 60000 | 788 | 0.53 | 1.07 | 12 | [12 empty] | -97.71913551 | 33.15258312 | 797.56
4230 | 18126 | metal loss corrosion | 12:37 | 21826.03 | -50.52 | 8.47 |  | -50.52 | 8.47 | 16 | int | 0.188 | 60000 | 788 | 0.47 | 0.59 | 12 | [12 empty] | -97.71913561 | 33.15258359 | 797.56
4230 | 18127 | metal loss corrosion | 11:30 | 21826.03 | -50.53 | 8.46 |  | -50.53 | 8.46 | 16 | int | 0.188 | 60000 | 788 | 0.39 | 0.59 | 13 |  | 1548.03 |  | 1.96 |  |  |  | 928.82 | 0.85 |  |  |  | -97.71913561 | 33.15258361 | 797.56
4230 | 18128 | cluster | 10:36 | 21826.04 | -50.54 | 8.45 |  | -50.54 | 8.45 | 16 | int | 0.188 | 60000 | 788 | 1.73 | 2.02 | 12 | [10 empty] | 2337 |  | -97.71913561 | 33.15258363 | 797.56 | 3t x 3t
4230 | 18129 | metal loss corrosion | 10:43 | 21826.04 | -50.54 | 8.45 |  | -50.54 | 8.45 | 16 | int | 0.188 | 60000 | 788 | 0.35 | 1.55 | 8 | [10 empty] | 2337 |  | -97.71913561 | 33.15258363 | 797.56 | 3t x 3t
4230 | 18130 | metal loss corrosion | 10:36 | 21826.08 | -50.58 | 8.41 |  | -50.58 | 8.41 | 16 | int | 0.188 | 60000 | 788 | 0.35 | 0.59 | 12 | [10 empty] | 2337 |  | -97.71913564 | 33.15258376 | 797.56 | 3t x 3t
4230 | 18131 | metal loss corrosion | 10:41 | 21826.16 | -50.65 | 8.33 |  | -50.65 | 8.33 | 16 | int | 0.188 | 60000 | 788 | 0.32 | 0.59 | 10 | [10 empty] | 2337 |  | -97.71913568 | 33.15258395 | 797.56 | 3t x 3t
4230 | 18132 | metal loss corrosion | 10:36 | 21826.27 | -50.76 | 8.22 |  | -50.76 | 8.22 | 16 | int | 0.188 | 60000 | 788 | 0.38 | 0.59 | 12 | [12 empty] | -97.71913574 | 33.15258425 | 797.56
4230 | 18133 | metal loss corrosion | 1:04 | 21826.34 | -50.84 | 8.15 |  | -50.84 | 8.15 | 16 | int | 0.188 | 60000 | 788 | 0.32 | 0.59 | 10 | [10 empty] | 2338 |  | -97.71913577 | 33.15258444 | 797.56 | 3t x 3t
4230 | 18134 | cluster | 12:48 | 21826.34 | -50.84 | 8.15 |  | -50.84 | 8.15 | 16 | int | 0.188 | 60000 | 788 | 0.86 | 1.73 | 13 |  | 1538.31 |  | 1.95 |  |  |  | 922.98 | 0.85 |  | 2338 |  | -97.71913577 | 33.15258444 | 797.56 | 3t x 3t
4230 | 18135 | metal loss corrosion | 12:48 | 21826.38 | -50.87 | 8.11 |  | -50.87 | 8.11 | 16 | int | 0.188 | 60000 | 788 | 0.4 | 0.59 | 13 | [10 empty] | 2338 |  | -97.71913579 | 33.15258455 | 797.56 | 3t x 3t
4230 | 18136 | metal loss corrosion | 11:08 | 21826.42 | -50.92 | 8.07 |  | -50.92 | 8.07 | 16 | int | 0.188 | 60000 | 788 | 0.87 | 0.59 | 13 |  | 1538.06 |  | 1.95 |  |  |  | 922.83 | 0.85 |  |  |  | -97.71913582 | 33.15258466 | 797.56
4230 | 18137 | metal loss corrosion | 10:21 | 21826.43 | -50.93 | 8.06 |  | -50.93 | 8.06 | 16 | int | 0.188 | 60000 | 788 | 0.88 | 0.59 | 12 | [10 empty] | 2339 |  | -97.71913582 | 33.1525847 | 797.56 | 3t x 3t
4230 | 18138 | cluster | 10:21 | 21826.43 | -50.93 | 8.06 |  | -50.93 | 8.06 | 16 | int | 0.188 | 60000 | 788 | 0.88 | 2.07 | 12 | [10 empty] | 2339 |  | -97.71913582 | 33.1525847 | 797.56 | 3t x 3t
4230 | 18139 | metal loss corrosion | 10:36 | 21826.44 | -50.93 | 8.05 |  | -50.93 | 8.05 | 16 | int | 0.188 | 60000 | 788 | 0.42 | 1.04 | 12 | [10 empty] | 2339 |  | -97.71913583 | 33.15258471 | 797.56 | 3t x 3t
4230 | 18140 | metal loss corrosion | 2:01 | 21826.46 | -50.96 | 8.03 |  | -50.96 | 8.03 | 16 | int | 0.188 | 60000 | 788 | 0.35 | 0.59 | 10 | [12 empty] | -97.71913584 | 33.15258478 | 797.56
4230 | 18141 | metal loss corrosion | 11:01 | 21826.65 | -51.15 | 7.84 |  | -51.15 | 7.84 | 16 | int | 0.188 | 60000 | 788 | 0.32 | 0.59 | 12 | [12 empty] | -97.71913594 | 33.15258529 | 797.56
4230 | 18142 | metal loss corrosion | 11:05 | 21826.8 | -51.3 | 7.69 |  | -51.3 | 7.69 | 16 | int | 0.188 | 60000 | 788 | 0.36 | 0.59 | 12 | [10 empty] | 2340 |  | -97.71913602 | 33.1525857 | 797.56 | 3t x 3t
4230 | 18143 | cluster | 10:42 | 21826.8 | -51.3 | 7.69 |  | -51.3 | 7.69 | 16 | int | 0.188 | 60000 | 788 | 1.58 | 2.22 | 15 |  | 1513.38 |  | 1.92 |  |  |  | 908.03 | 0.87 |  | 2340 |  | -97.71913602 | 33.1525857 | 797.56 | 3t x 3t
4230 | 18144 | metal loss corrosion | 12:49 | 21826.81 | -51.3 | 7.68 |  | -51.3 | 7.68 | 16 | int | 0.188 | 60000 | 788 | 0.32 | 0.59 | 13 |  | 1548.99 |  | 1.97 |  |  |  | 929.39 | 0.85 |  |  |  | -97.71913602 | 33.15258571 | 797.56
4230 | 18145 | metal loss corrosion | 10:42 | 21826.81 | -51.3 | 7.68 |  | -51.3 | 7.68 | 16 | int | 0.188 | 60000 | 788 | 0.32 | 0.59 | 10 | [10 empty] | 2340 |  | -97.71913603 | 33.15258572 | 797.56 | 3t x 3t
4230 | 18146 | metal loss corrosion | 11:28 | 21826.82 | -51.32 | 7.67 |  | -51.32 | 7.67 | 16 | int | 0.188 | 60000 | 788 | 0.38 | 0.59 | 13 |  | 1548.2 |  | 1.96 |  |  |  | 928.92 | 0.85 |  |  |  | -97.71913603 | 33.15258576 | 797.56
4230 | 18147 | metal loss corrosion | 10:55 | 21826.83 | -51.33 | 7.66 |  | -51.33 | 7.66 | 16 | int | 0.188 | 60000 | 788 | 0.93 | 0.59 | 12 | [10 empty] | 2340 |  | -97.71913604 | 33.15258577 | 797.56 | 3t x 3t
4230 | 18148 | metal loss corrosion | 10:43 | 21826.86 | -51.36 | 7.63 |  | -51.36 | 7.63 | 16 | int | 0.188 | 60000 | 788 | 0.89 | 0.59 | 15 | [10 empty] | 2340 |  | -97.71913605 | 33.15258586 | 797.56 | 3t x 3t
4230 | 18149 | cluster | 10:21 | 21826.87 | -51.36 | 7.62 |  | -51.36 | 7.62 | 16 | int | 0.188 | 60000 | 788 | 1.34 | 0.63 | 17 |  | 1516.68 |  | 1.92 |  |  |  | 910.01 | 0.87 |  | 2341 |  | -97.71913606 | 33.15258588 | 797.56 | 3t x 3t
4230 | 18150 | metal loss corrosion | 10:21 | 21826.87 | -51.36 | 7.62 |  | -51.36 | 7.62 | 16 | int | 0.188 | 60000 | 788 | 0.4 | 0.59 | 17 | [10 empty] | 2341 |  | -97.71913606 | 33.15258588 | 797.56 | 3t x 3t
4230 | 18151 | metal loss corrosion | 1:05 | 21826.88 | -51.38 | 7.61 |  | -51.38 | 7.61 | 16 | int | 0.188 | 60000 | 788 | 0.4 | 0.59 | 12 | [12 empty] | -97.71913607 | 33.15258592 | 797.56
4230 | 18152 | metal loss corrosion | 10:21 | 21826.91 | -51.41 | 7.58 |  | -51.41 | 7.58 | 16 | int | 0.188 | 60000 | 788 | 0.78 | 0.59 | 10 | [10 empty] | 2341 |  | -97.71913608 | 33.152586 | 797.56 | 3t x 3t
4230 | 18153 | metal loss corrosion | 9:35 | 21826.92 | -51.42 | 7.57 |  | -51.42 | 7.57 | 16 | int | 0.188 | 60000 | 788 | 0.32 | 0.59 | 10 | [12 empty] | -97.71913609 | 33.15258603 | 797.56
4230 | 18154 | metal loss corrosion | 1:02 | 21826.98 | -51.48 | 7.51 |  | -51.48 | 7.51 | 16 | int | 0.188 | 60000 | 788 | 0.39 | 0.59 | 19 |  | 1546.73 |  | 1.96 |  |  |  | 928.04 | 0.85 |  |  |  | -97.71913612 | 33.15258619 | 797.56
4230 | 18155 | metal loss corrosion | 12:51 | 21827.07 | -51.57 | 7.42 |  | -51.57 | 7.42 | 16 | int | 0.188 | 60000 | 788 | 0.35 | 0.61 | 12 | [12 empty] | -97.71913617 | 33.15258643 | 797.56
4230 | 18156 | metal loss corrosion | 11:07 | 21827.11 | -51.61 | 7.38 |  | -51.61 | 7.38 | 16 | int | 0.188 | 60000 | 788 | 0.32 | 0.59 | 10 | [12 empty] | -97.71913619 | 33.15258653 | 797.56
4230 | 18157 | metal loss corrosion | 1:04 | 21827.17 | -51.66 | 7.32 |  | -51.66 | 7.32 | 16 | int | 0.188 | 60000 | 788 | 0.74 | 0.59 | 12 | [12 empty] | -97.71913622 | 33.15258669 | 797.56
4230 | 18158 | cluster | 10:40 | 21827.19 | -51.68 | 7.3 |  | -51.68 | 7.3 | 16 | int | 0.188 | 60000 | 788 | 1.16 | 0.77 | 17 |  | 1522.59 |  | 1.93 |  |  |  | 913.56 | 0.86 |  | 2342 |  | -97.71913623 | 33.15258674 | 797.56 | 3t x 3t
4230 | 18159 | metal loss corrosion | 10:40 | 21827.19 | -51.68 | 7.3 |  | -51.68 | 7.3 | 16 | int | 0.188 | 60000 | 788 | 0.36 | 0.59 | 17 | [10 empty] | 2342 |  | -97.71913623 | 33.15258674 | 797.56 | 3t x 3t
4230 | 18160 | metal loss corrosion | 11:05 | 21827.19 | -51.68 | 7.3 |  | -51.68 | 7.3 | 16 | int | 0.188 | 60000 | 788 | 0.37 | 0.59 | 13 |  | 1548.37 |  | 1.96 |  |  |  | 929.02 | 0.85 |  |  |  | -97.71913623 | 33.15258674 | 797.56
4230 | 18161 | metal loss corrosion | 12:23 | 21827.19 | -51.68 | 7.3 |  | -51.68 | 7.3 | 16 | int | 0.188 | 60000 | 788 | 0.43 | 0.59 | 12 | [12 empty] | -97.71913623 | 33.15258674 | 797.56
4230 | 18162 | metal loss corrosion | 10:42 | 21827.26 | -51.75 | 7.23 |  | -51.75 | 7.23 | 16 | int | 0.188 | 60000 | 788 | 0.32 | 0.59 | 12 | [10 empty] | 2342 |  | -97.71913627 | 33.15258693 | 797.56 | 3t x 3t
4230 | 18163 | metal loss corrosion | 11:31 | 21827.26 | -51.76 | 7.23 |  | -51.76 | 7.23 | 16 | int | 0.188 | 60000 | 788 | 0.48 | 0.59 | 12 | [12 empty] | -97.71913627 | 33.15258695 | 797.56
4230 | 18164 | cluster | 12:41 | 21827.27 | -51.77 | 7.22 |  | -51.77 | 7.22 | 16 | int | 0.188 | 60000 | 788 | 2.12 | 1.43 | 12 | [10 empty] | 2343 |  | -97.71913627 | 33.15258697 | 797.56 | 3t x 3t
4230 | 18165 | metal loss corrosion | 12:42 | 21827.27 | -51.77 | 7.22 |  | -51.77 | 7.22 | 16 | int | 0.188 | 60000 | 788 | 0.44 | 0.59 | 12 | [10 empty] | 2343 |  | -97.71913627 | 33.15258697 | 797.56 | 3t x 3t
4230 | 18166 | metal loss corrosion | 12:41 | 21827.35 | -51.85 | 7.14 |  | -51.85 | 7.14 | 16 | int | 0.188 | 60000 | 788 | 0.73 | 0.59 | 8 | [10 empty] | 2343 |  | -97.71913632 | 33.15258719 | 797.56 | 3t x 3t
4230 | 18167 | metal loss corrosion | 12:53 | 21827.35 | -51.85 | 7.14 |  | -51.85 | 7.14 | 16 | int | 0.188 | 60000 | 788 | 0.34 | 0.59 | 12 | [10 empty] | 2343 |  | -97.71913632 | 33.1525872 | 797.56 | 3t x 3t
4230 | 18168 | metal loss corrosion | 10:41 | 21827.37 | -51.86 | 7.12 |  | -51.86 | 7.12 | 16 | int | 0.188 | 60000 | 788 | 0.42 | 0.59 | 23 |  | 1544.66 | 1637.94 | 1.96 | 2.08 |  | 982.76 | 926.8 | 0.85 | 9 |  |  | -97.71913633 | 33.15258723 | 797.56
4230 | 18169 | metal loss corrosion | 10:17 | 21827.37 | -51.87 | 7.12 |  | -51.87 | 7.12 | 16 | int | 0.188 | 60000 | 788 | 0.62 | 0.67 | 20 |  | 1539.61 | 1632.27 | 1.95 | 2.07 |  | 979.36 | 923.77 | 0.85 | 9 |  |  | -97.71913633 | 33.15258724 | 797.56
4230 | 18170 | metal loss corrosion | 12:51 | 21827.39 | -51.89 | 7.1 |  | -51.89 | 7.1 | 16 | int | 0.188 | 60000 | 788 | 0.64 | 0.59 | 10 | [10 empty] | 2343 |  | -97.71913634 | 33.15258731 | 797.56 | 3t x 3t
4230 | 18171 | metal loss corrosion | 11:05 | 21827.4 | -51.9 | 7.09 |  | -51.9 | 7.09 | 16 | int | 0.188 | 60000 | 788 | 0.33 | 0.59 | 15 |  | 1548.47 |  | 1.97 |  |  |  | 929.08 | 0.85 |  |  |  | -97.71913634 | 33.15258732 | 797.56
4230 | 18172 | metal loss corrosion | 1:10 | 21827.44 | -51.93 | 7.06 |  | -51.93 | 7.06 | 16 | int | 0.188 | 60000 | 788 | 0.46 | 0.59 | 20 |  | 1544.37 | 1637.65 | 1.96 | 2.08 |  | 982.59 | 926.62 | 0.85 | 9 |  |  | -97.71913636 | 33.15258742 | 797.56
4230 | 18173 | metal loss corrosion | 11:33 | 21827.44 | -51.94 | 7.05 |  | -51.94 | 7.05 | 16 | int | 0.188 | 60000 | 788 | 0.32 | 0.59 | 10 | [12 empty] | -97.71913637 | 33.15258744 | 797.56
4230 | 18174 | cluster | 12:37 | 21827.53 | -52.02 | 6.96 |  | -52.02 | 6.96 | 16 | int | 0.188 | 60000 | 788 | 0.59 | 1.41 | 12 | [10 empty] | 2344 |  | -97.71913641 | 33.15258767 | 797.56 | 3t x 3t
4230 | 18175 | metal loss corrosion | 12:49 | 21827.53 | -52.02 | 6.96 |  | -52.02 | 6.96 | 16 | int | 0.188 | 60000 | 788 | 0.56 | 0.59 | 10 | [10 empty] | 2344 |  | -97.71913641 | 33.15258767 | 797.56 | 3t x 3t
4230 | 18176 | metal loss corrosion | 12:37 | 21827.53 | -52.03 | 6.96 |  | -52.03 | 6.96 | 16 | int | 0.188 | 60000 | 788 | 0.5 | 0.59 | 12 | [10 empty] | 2344 |  | -97.71913641 | 33.15258769 | 797.56 | 3t x 3t
4230 | 18177 | metal loss corrosion | 1:15 | 21827.57 | -52.07 | 6.92 |  | -52.07 | 6.92 | 16 | int | 0.188 | 60000 | 788 | 0.44 | 0.98 | 13 |  | 1547.49 |  | 1.96 |  |  |  | 928.49 | 0.85 |  |  |  | -97.71913643 | 33.15258779 | 797.56
4230 | 18178 | cluster | 11:04 | 21827.6 | -52.09 | 6.89 |  | -52.09 | 6.89 | 16 | int | 0.188 | 60000 | 788 | 2.14 | 2.42 | 15 |  | 1496.76 |  | 1.9 |  |  |  | 898.06 | 0.88 |  | 2345 |  | -97.71913645 | 33.15258785 | 797.56 | 3t x 3t
4230 | 18179 | metal loss corrosion | 11:09 | 21827.6 | -52.09 | 6.89 |  | -52.09 | 6.89 | 16 | int | 0.188 | 60000 | 788 | 0.68 | 0.59 | 12 | [10 empty] | 2345 |  | -97.71913645 | 33.15258785 | 797.56 | 3t x 3t
4230 | 18180 | metal loss corrosion | 11:05 | 21827.63 | -52.13 | 6.86 |  | -52.13 | 6.86 | 16 | int | 0.188 | 60000 | 788 | 0.59 | 0.59 | 15 | [10 empty] | 2345 |  | -97.71913647 | 33.15258794 | 797.56 | 3t x 3t
4230 | 18181 | metal loss corrosion | 10:15 | 21827.63 | -52.13 | 6.86 |  | -52.13 | 6.86 | 16 | int | 0.188 | 60000 | 788 | 0.35 | 0.59 | 13 |  | 1548.69 |  | 1.97 |  |  |  | 929.21 | 0.85 |  |  |  | -97.71913647 | 33.15258794 | 797.56
4230 | 18182 | metal loss corrosion | 11:15 | 21827.63 | -52.13 | 6.86 |  | -52.13 | 6.86 | 16 | int | 0.188 | 60000 | 788 | 0.65 | 0.59 | 12 | [10 empty] | 2345 |  | -97.71913647 | 33.15258794 | 797.56 | 3t x 3t
4230 | 18183 | metal loss corrosion | 11:31 | 21827.67 | -52.17 | 6.82 |  | -52.17 | 6.82 | 16 | int | 0.188 | 60000 | 788 | 0.39 | 0.59 | 13 | [10 empty] | 2345 |  | -97.71913649 | 33.15258805 | 797.57 | 3t x 3t
4230 | 18184 | metal loss corrosion | 10:37 | 21827.68 | -52.17 | 6.81 |  | -52.17 | 6.81 | 16 | int | 0.188 | 60000 | 788 | 0.47 | 1.03 | 12 | [12 empty] | -97.71913649 | 33.15258807 | 797.57
4230 | 18185 | metal loss corrosion | 11:04 | 21827.73 | -52.23 | 6.76 |  | -52.23 | 6.76 | 16 | int | 0.188 | 60000 | 788 | 0.53 | 0.75 | 13 | [10 empty] | 2345 |  | -97.71913652 | 33.15258822 | 797.57 | 3t x 3t
4230 | 18186 | metal loss corrosion | 12:35 | 21827.82 | -52.31 | 6.67 |  | -52.31 | 6.67 | 16 | int | 0.188 | 60000 | 788 | 0.47 | 0.59 | 10 | [12 empty] | -97.71913657 | 33.15258845 | 797.57
4230 | 18187 | metal loss corrosion | 10:19 | 21827.92 | -52.42 | 6.57 |  | -52.42 | 6.57 | 16 | int | 0.188 | 60000 | 788 | 0.73 | 0.68 | 10 | [10 empty] | 2346 |  | -97.71913662 | 33.15258874 | 797.57 | 3t x 3t
4230 | 18188 | cluster | 10:19 | 21827.92 | -52.42 | 6.57 |  | -52.42 | 6.57 | 16 | int | 0.188 | 60000 | 788 | 1.54 | 0.7 | 10 | [10 empty] | 2346 |  | -97.71913662 | 33.15258874 | 797.57 | 3t x 3t
4230 | 18189 | metal loss corrosion | 10:39 | 21827.98 | -52.48 | 6.51 |  | -52.48 | 6.51 | 16 | int | 0.188 | 60000 | 788 | 0.62 | 0.79 | 12 | [10 empty] | 2347 |  | -97.71913665 | 33.15258889 | 797.57 | 3t x 3t
4230 | 18190 | cluster | 10:39 | 21827.98 | -52.48 | 6.51 |  | -52.48 | 6.51 | 16 | int | 0.188 | 60000 | 788 | 1.37 | 0.8 | 12 | [10 empty] | 2347 |  | -97.71913665 | 33.15258889 | 797.57 | 3t x 3t
4230 | 18191 | cluster | 11:07 | 21827.99 | -52.48 | 6.5 |  | -52.48 | 6.5 | 16 | int | 0.188 | 60000 | 788 | 1.25 | 2.44 | 12 | [10 empty] | 2348 |  | -97.71913666 | 33.15258892 | 797.57 | 3t x 3t
4230 | 18192 | metal loss corrosion | 11:07 | 21827.99 | -52.48 | 6.5 |  | -52.48 | 6.5 | 16 | int | 0.188 | 60000 | 788 | 0.74 | 0.59 | 12 | [10 empty] | 2348 |  | -97.71913666 | 33.15258892 | 797.57 | 3t x 3t
4230 | 18193 | metal loss corrosion | 11:19 | 21828 | -52.5 | 6.49 |  | -52.5 | 6.49 | 16 | int | 0.188 | 60000 | 788 | 0.63 | 0.59 | 10 | [10 empty] | 2348 |  | -97.71913666 | 33.15258895 | 797.57 | 3t x 3t
4230 | 18194 | metal loss corrosion | 10:21 | 21828 | -52.5 | 6.49 |  | -52.5 | 6.49 | 16 | int | 0.188 | 60000 | 788 | 0.58 | 0.59 | 10 | [10 empty] | 2346 |  | -97.71913667 | 33.15258896 | 797.57 | 3t x 3t
4230 | 18195 | metal loss corrosion | 11:34 | 21828.01 | -52.51 | 6.48 |  | -52.51 | 6.48 | 16 | int | 0.188 | 60000 | 788 | 0.93 | 0.59 | 10 | [10 empty] | 2348 |  | -97.71913667 | 33.15258899 | 797.57 | 3t x 3t
4230 | 18196 | metal loss corrosion | 12:18 | 21828.05 | -52.55 | 6.44 |  | -52.55 | 6.44 | 16 | int | 0.188 | 60000 | 788 | 0.62 | 0.59 | 10 | [12 empty] | -97.71913669 | 33.15258908 | 797.57
4230 | 18197 | metal loss corrosion | 10:40 | 21828.07 | -52.56 | 6.42 |  | -52.56 | 6.42 | 16 | int | 0.188 | 60000 | 788 | 0.32 | 0.59 | 10 | [10 empty] | 2347 |  | -97.7191367 | 33.15258913 | 797.57 | 3t x 3t
4230 | 18198 | metal loss corrosion | 11:57 | 21828.12 | -52.61 | 6.38 |  | -52.61 | 6.38 | 16 | int | 0.188 | 60000 | 788 | 0.33 | 0.59 | 13 |  | 1548.99 |  | 1.97 |  |  |  | 929.39 | 0.85 |  |  |  | -97.71913673 | 33.15258926 | 797.57
4230 | 18199 | metal loss corrosion | 11:00 | 21828.12 | -52.61 | 6.37 |  | -52.61 | 6.37 | 16 | int | 0.188 | 60000 | 788 | 0.32 | 0.59 | 20 |  | 1547.74 | 1641.44 | 1.96 | 2.08 |  | 984.86 | 928.65 | 0.85 | 9 |  |  | -97.71913673 | 33.15258927 | 797.57
4230 | 18200 | metal loss corrosion | 10:19 | 21828.18 | -52.67 | 6.31 |  | -52.67 | 6.31 | 16 | int | 0.188 | 60000 | 788 | 0.45 | 0.59 | 22 |  | 1543.95 | 1637.15 | 1.96 | 2.08 |  | 982.29 | 926.37 | 0.85 | 9 |  |  | -97.71913676 | 33.15258943 | 797.57
4230 | 18201 | metal loss corrosion | 11:12 | 21828.22 | -52.72 | 6.27 |  | -52.72 | 6.27 | 16 | int | 0.188 | 60000 | 788 | 0.75 | 0.59 | 10 | [12 empty] | -97.71913678 | 33.15258954 | 797.57
4230 | 18202 | metal loss corrosion | 10:45 | 21828.22 | -52.72 | 6.27 |  | -52.72 | 6.27 | 16 | int | 0.188 | 60000 | 788 | 0.33 | 0.59 | 10 | [12 empty] | -97.71913678 | 33.15258955 | 797.57
4230 | 18203 | metal loss corrosion | 10:36 | 21828.42 | -52.91 | 6.07 |  | -52.91 | 6.07 | 16 | int | 0.188 | 60000 | 788 | 0.43 | 0.89 | 10 | [10 empty] | 2349 |  | -97.71913689 | 33.15259008 | 797.57 | 3t x 3t
4230 | 18204 | cluster | 10:36 | 21828.42 | -52.91 | 6.07 |  | -52.91 | 6.07 | 16 | int | 0.188 | 60000 | 788 | 1.13 | 1.02 | 10 | [10 empty] | 2349 |  | -97.71913689 | 33.15259008 | 797.57 | 3t x 3t
4230 | 18205 | metal loss corrosion | 10:16 | 21828.44 | -52.93 | 6.05 |  | -52.93 | 6.05 | 16 | int | 0.188 | 60000 | 788 | 0.47 | 0.59 | 15 |  | 1546.2 |  | 1.96 |  |  |  | 927.72 | 0.85 |  |  |  | -97.7191369 | 33.15259013 | 797.57
4230 | 18206 | metal loss corrosion | 10:42 | 21828.48 | -52.98 | 6.01 |  | -52.98 | 6.01 | 16 | int | 0.188 | 60000 | 788 | 0.32 | 0.59 | 10 | [10 empty] | 2349 |  | -97.71913692 | 33.15259026 | 797.57 | 3t x 3t
4230 | 18207 | metal loss corrosion | 11:13 | 21828.56 | -53.05 | 5.93 |  | -53.05 | 5.93 | 16 | int | 0.188 | 60000 | 788 | 0.4 | 0.7 | 12 | [12 empty] | -97.71913696 | 33.15259046 | 797.57
4230 | 18208 | cluster | 10:22 | 21828.57 | -53.07 | 5.92 |  | -53.07 | 5.92 | 16 | int | 0.188 | 60000 | 788 | 1.14 | 0.77 | 15 |  | 1527.53 |  | 1.94 |  |  |  | 916.52 | 0.86 |  | 2350 |  | -97.71913697 | 33.1525905 | 797.57 | 3t x 3t
4230 | 18209 | metal loss corrosion | 10:22 | 21828.57 | -53.07 | 5.92 |  | -53.07 | 5.92 | 16 | int | 0.188 | 60000 | 788 | 0.44 | 0.7 | 15 | [10 empty] | 2350 |  | -97.71913697 | 33.1525905 | 797.57 | 3t x 3t
4230 | 18210 | cluster | 10:44 | 21828.61 | -53.11 | 5.88 |  | -53.11 | 5.88 | 16 | int | 0.188 | 60000 | 788 | 1.07 | 1.55 | 15 |  | 1530.07 |  | 1.94 |  |  |  | 918.04 | 0.86 |  | 2351 |  | -97.71913699 | 33.15259061 | 797.57 | 3t x 3t
4230 | 18211 | metal loss corrosion | 10:44 | 21828.61 | -53.11 | 5.88 |  | -53.11 | 5.88 | 16 | int | 0.188 | 60000 | 788 | 0.32 | 0.59 | 10 | [10 empty] | 2351 |  | -97.71913699 | 33.15259061 | 797.57 | 3t x 3t
4230 | 18212 | metal loss corrosion | 10:25 | 21828.63 | -53.12 | 5.86 |  | -53.12 | 5.86 | 16 | int | 0.188 | 60000 | 788 | 0.49 | 0.59 | 12 | [10 empty] | 2350 |  | -97.719137 | 33.15259065 | 797.57 | 3t x 3t
4230 | 18213 | metal loss corrosion | 10:58 | 21828.67 | -53.17 | 5.82 |  | -53.17 | 5.82 | 16 | int | 0.188 | 60000 | 788 | 0.39 | 0.59 | 15 | [10 empty] | 2351 |  | -97.71913702 | 33.15259077 | 797.57 | 3t x 3t
4230 | 18214 | metal loss corrosion | 12:36 | 21828.67 | -53.17 | 5.82 |  | -53.17 | 5.82 | 16 | int | 0.188 | 60000 | 788 | 0.37 | 0.59 | 13 |  | 1548.37 |  | 1.96 |  |  |  | 929.02 | 0.85 |  |  |  | -97.71913703 | 33.15259077 | 797.57
4230 | 18215 | metal loss corrosion | 10:30 | 21828.74 | -53.24 | 5.75 |  | -53.24 | 5.75 | 16 | int | 0.188 | 60000 | 788 | 0.37 | 0.59 | 12 | [12 empty] | -97.71913706 | 33.15259096 | 797.57
4230 | 18216 | metal loss corrosion | 11:06 | 21828.78 | -53.27 | 5.71 |  | -53.27 | 5.71 | 16 | int | 0.188 | 60000 | 788 | 0.49 | 0.63 | 12 | [12 empty] | -97.71913708 | 33.15259105 | 797.57
4230 | 18217 | metal loss corrosion | 11:09 | 21828.88 | -53.38 | 5.61 |  | -53.38 | 5.61 | 16 | int | 0.188 | 60000 | 788 | 0.39 | 0.59 | 10 | [12 empty] | -97.71913714 | 33.15259135 | 797.57
4230 | 18218 | metal loss corrosion | 10:24 | 21828.91 | -53.4 | 5.58 |  | -53.4 | 5.58 | 16 | int | 0.188 | 60000 | 788 | 0.51 | 0.59 | 13 |  | 1546.28 |  | 1.96 |  |  |  | 927.77 | 0.85 |  |  |  | -97.71913715 | 33.15259141 | 797.57
4230 | 18219 | metal loss corrosion | 10:47 | 21828.91 | -53.4 | 5.58 |  | -53.4 | 5.58 | 16 | int | 0.188 | 60000 | 788 | 0.38 | 0.59 | 15 |  | 1547.72 |  | 1.96 |  |  |  | 928.63 | 0.85 |  |  |  | -97.71913715 | 33.15259141 | 797.57
4230 | 18220 | metal loss corrosion | 11:11 | 21829 | -53.5 | 5.49 |  | -53.5 | 5.49 | 16 | int | 0.188 | 60000 | 788 | 0.36 | 0.59 | 13 |  | 1548.53 |  | 1.97 |  |  |  | 929.12 | 0.85 |  |  |  | -97.7191372 | 33.15259167 | 797.57
4230 | 18221 | cluster | 10:40 | 21829.01 | -53.51 | 5.48 |  | -53.51 | 5.48 | 16 | int | 0.188 | 60000 | 788 | 1.14 | 2.42 | 12 | [10 empty] | 2352 |  | -97.71913721 | 33.1525917 | 797.57 | 3t x 3t
4230 | 18222 | metal loss corrosion | 10:51 | 21829.01 | -53.51 | 5.48 |  | -53.51 | 5.48 | 16 | int | 0.188 | 60000 | 788 | 0.42 | 0.59 | 10 | [10 empty] | 2352 |  | -97.71913721 | 33.1525917 | 797.57 | 3t x 3t
4230 | 18223 | metal loss corrosion | 10:40 | 21829.03 | -53.52 | 5.47 |  | -53.52 | 5.47 | 16 | int | 0.188 | 60000 | 788 | 0.49 | 0.59 | 12 | [10 empty] | 2352 |  | -97.71913721 | 33.15259173 | 797.57 | 3t x 3t
4230 | 18224 | metal loss corrosion | 10:15 | 21829.07 | -53.56 | 5.42 |  | -53.56 | 5.42 | 16 | int | 0.188 | 60000 | 788 | 0.48 | 1.13 | 12 | [12 empty] | -97.71913724 | 33.15259184 | 797.57
4230 | 18225 | metal loss corrosion | 10:59 | 21829.08 | -53.58 | 5.41 |  | -53.58 | 5.41 | 16 | int | 0.188 | 60000 | 788 | 0.33 | 1.09 | 8 | [10 empty] | 2352 |  | -97.71913724 | 33.15259188 | 797.57 | 3t x 3t
4230 | 18226 | cluster | 10:24 | 21829.16 | -53.66 | 5.33 |  | -53.66 | 5.33 | 16 | int | 0.188 | 60000 | 788 | 1.85 | 1.76 | 13 |  | 1511.34 |  | 1.92 |  |  |  | 906.8 | 0.87 |  | 2353 |  | -97.71913729 | 33.15259209 | 797.57 | 3t x 3t
4230 | 18227 | metal loss corrosion | 10:28 | 21829.16 | -53.66 | 5.33 |  | -53.66 | 5.33 | 16 | int | 0.188 | 60000 | 788 | 0.33 | 0.59 | 13 | [10 empty] | 2353 |  | -97.71913729 | 33.15259209 | 797.57 | 3t x 3t